## source
key | value
upstream_dir | data/processed/traction_recovery_draws
flow | collected
product | BEV
inflow_flow_id | F_collected
child_layer | element
group_marker | __component__
material_suffix
groups
draws | 200000
improvement_start | 2030
improvement_end | 2060

## processes
Input_FlowID | Output_FlowID | process | technology | keyed_at | role
F_collected | F_removed | route_choice | fleet_practice | component | intermediate
F_collected | F_shredded | route_choice | fleet_practice | component | intermediate
F_removed | F_motor_dis | motor_recovery | dismantling | component | intermediate
F_removed | F_loss_upstream_dis | motor_recovery | dismantling | component | loss
F_motor_dis | F_magnet_rotor_dis | magnet_extraction | disassembly | component | intermediate
F_motor_dis | F_cu_stream_dis | winding_separation | disassembly | component | intermediate
F_motor_dis | F_al_stream_dis | housing_recovery | disassembly | component | intermediate
F_motor_dis | F_steel_stream_dis | lamination_recovery | disassembly | component | intermediate
F_motor_dis | F_loss_preprocessing_dis | magnet_extraction | disassembly | component | loss
F_magnet_rotor_dis | F_magnet_feed_dis | magnet_extraction | disassembly | component | intermediate
F_magnet_rotor_dis | F_loss_extraction_dis | magnet_extraction | disassembly | component | loss
F_magnet_feed_dis | F_nd_dis | ree_recovery | hydrometallurgical | element | recovered
F_magnet_feed_dis | F_pr_dis | ree_recovery | hydrometallurgical | element | recovered
F_magnet_feed_dis | F_dy_dis | ree_recovery | hydrometallurgical | element | recovered
F_magnet_feed_dis | F_tb_dis | ree_recovery | hydrometallurgical | element | recovered
F_magnet_feed_dis | F_loss_ree_dis | ree_recovery | hydrometallurgical | element | loss
F_cu_stream_dis | F_cu_recovered_dis | cu_recovery | metallurgical | element | recovered
F_al_stream_dis | F_al_recovered_dis | al_recovery | metallurgical | element | recovered
F_steel_stream_dis | F_steel_recovered_dis | steel_recovery | metallurgical | element | recovered
F_cu_stream_dis | F_loss_metals_dis | cu_recovery | metallurgical | element | loss
F_al_stream_dis | F_loss_metals_dis | al_recovery | metallurgical | element | loss
F_steel_stream_dis | F_loss_metals_dis | steel_recovery | metallurgical | element | loss
F_shredded | F_ndfeb_stream_shr | motor_recovery | shredder | component | intermediate
F_shredded | F_cu_stream_shr | motor_recovery | shredder | component | intermediate
F_shredded | F_al_stream_shr | motor_recovery | shredder | component | intermediate
F_shredded | F_steel_stream_shr | motor_recovery | shredder | component | intermediate
F_shredded | F_loss_upstream_shr | motor_recovery | shredder | component | loss
F_ndfeb_stream_shr | F_nd_shr | ree_recovery | shredder | element | recovered
F_ndfeb_stream_shr | F_pr_shr | ree_recovery | shredder | element | recovered
F_ndfeb_stream_shr | F_dy_shr | ree_recovery | shredder | element | recovered
F_ndfeb_stream_shr | F_tb_shr | ree_recovery | shredder | element | recovered
F_ndfeb_stream_shr | F_ree_in_steel_shr | steel_melt | shredder | element | loss
F_ndfeb_stream_shr | F_ree_in_nonferrous_shr | nonferrous_sorting | shredder | element | loss
F_ndfeb_stream_shr | F_ree_in_asr_shr | shredder_residue | shredder | element | loss
F_ndfeb_stream_shr | F_loss_shredding_shr | ree_recovery | shredder | element | loss
F_cu_stream_shr | F_cu_recovered_shr | cu_recovery | shredder | element | recovered
F_al_stream_shr | F_al_recovered_shr | al_recovery | shredder | element | recovered
F_steel_stream_shr | F_steel_recovered_shr | steel_recovery | shredder | element | recovered
F_cu_stream_shr | F_loss_metals_shr | cu_recovery | shredder | material | loss
F_al_stream_shr | F_loss_metals_shr | al_recovery | shredder | material | loss
F_steel_stream_shr | F_loss_metals_shr | steel_recovery | shredder | material | loss

## _lists
keyed_at | role
component | recovered
material | loss
element | handoff
intermediate

## TCs
Input_FlowID | Input_layer | Input_layer_key | Output_FlowID | TC_target_layer | TC_target_key | value | value_min | value_max | process | technology | source
F_collected | product | BEV | F_removed | component | magnet | 0.98 | 0.95 | 1 | route_choice | fleet_practice | the share of collected motors taken out whole for disassembly in 2030. The review gives no rate, so this is the BATTERY case's own dismantling rate, 0.95¦0.98¦1.00 -- a hulk opened to take the pack out is one the motor can be taken out of. Set by the user, 2026-09-28
F_collected | product | BEV | F_shredded | component | magnet | 0.02 | 0 | 0.05 | route_choice | fleet_practice | PLACEHOLDER (Claude, not data) -- the remainder, shredded without magnet extraction in 2030. NOT AN INDEPENDENT MEASUREMENT: 1 minus the row beside it
F_collected | product | BEV | F_removed | component | copper | 0.98 | 0.95 | 1 | route_choice | fleet_practice | the share of collected motors taken out whole for disassembly in 2030. The review gives no rate, so this is the BATTERY case's own dismantling rate, 0.95¦0.98¦1.00 -- a hulk opened to take the pack out is one the motor can be taken out of. Set by the user, 2026-09-28
F_collected | product | BEV | F_shredded | component | copper | 0.02 | 0 | 0.05 | route_choice | fleet_practice | PLACEHOLDER (Claude, not data) -- the remainder, shredded without magnet extraction in 2030. NOT AN INDEPENDENT MEASUREMENT: 1 minus the row beside it
F_collected | product | BEV | F_removed | component | aluminium | 0.98 | 0.95 | 1 | route_choice | fleet_practice | the share of collected motors taken out whole for disassembly in 2030. The review gives no rate, so this is the BATTERY case's own dismantling rate, 0.95¦0.98¦1.00 -- a hulk opened to take the pack out is one the motor can be taken out of. Set by the user, 2026-09-28
F_collected | product | BEV | F_shredded | component | aluminium | 0.02 | 0 | 0.05 | route_choice | fleet_practice | PLACEHOLDER (Claude, not data) -- the remainder, shredded without magnet extraction in 2030. NOT AN INDEPENDENT MEASUREMENT: 1 minus the row beside it
F_collected | product | BEV | F_removed | component | lamination | 0.98 | 0.95 | 1 | route_choice | fleet_practice | the share of collected motors taken out whole for disassembly in 2030. The review gives no rate, so this is the BATTERY case's own dismantling rate, 0.95¦0.98¦1.00 -- a hulk opened to take the pack out is one the motor can be taken out of. Set by the user, 2026-09-28
F_collected | product | BEV | F_shredded | component | lamination | 0.02 | 0 | 0.05 | route_choice | fleet_practice | PLACEHOLDER (Claude, not data) -- the remainder, shredded without magnet extraction in 2030. NOT AN INDEPENDENT MEASUREMENT: 1 minus the row beside it
F_collected | product | BEV | F_removed | component | steel | 0.98 | 0.95 | 1 | route_choice | fleet_practice | the share of collected motors taken out whole for disassembly in 2030. The review gives no rate, so this is the BATTERY case's own dismantling rate, 0.95¦0.98¦1.00 -- a hulk opened to take the pack out is one the motor can be taken out of. Set by the user, 2026-09-28
F_collected | product | BEV | F_shredded | component | steel | 0.02 | 0 | 0.05 | route_choice | fleet_practice | PLACEHOLDER (Claude, not data) -- the remainder, shredded without magnet extraction in 2030. NOT AN INDEPENDENT MEASUREMENT: 1 minus the row beside it
F_removed | product | BEV | F_motor_dis | component | magnet | 0.744 | 0.595 | 0.882 | motor_recovery | dismantling | steps 1-2: EoL capture x motor removal [RAWCLIC_BEV_Motor_Recycling_TC_V1.xlsx, TC_2030/2060_Disassembly_Route]
F_removed | product | BEV | F_loss_upstream_dis | component | magnet | 0.256 | 0.118 | 0.405 | motor_recovery | dismantling | not captured or not removed [RAWCLIC_BEV_Motor_Recycling_TC_V1.xlsx, TC_2030/2060_Disassembly_Route]
F_removed | product | BEV | F_motor_dis | component | copper | 0.744 | 0.595 | 0.882 | motor_recovery | dismantling | steps 1-2: EoL capture x motor removal [RAWCLIC_BEV_Motor_Recycling_TC_V1.xlsx, TC_2030/2060_Disassembly_Route]
F_removed | product | BEV | F_loss_upstream_dis | component | copper | 0.256 | 0.118 | 0.405 | motor_recovery | dismantling | not captured or not removed [RAWCLIC_BEV_Motor_Recycling_TC_V1.xlsx, TC_2030/2060_Disassembly_Route]
F_removed | product | BEV | F_motor_dis | component | aluminium | 0.744 | 0.595 | 0.882 | motor_recovery | dismantling | steps 1-2: EoL capture x motor removal [RAWCLIC_BEV_Motor_Recycling_TC_V1.xlsx, TC_2030/2060_Disassembly_Route]
F_removed | product | BEV | F_loss_upstream_dis | component | aluminium | 0.256 | 0.118 | 0.405 | motor_recovery | dismantling | not captured or not removed [RAWCLIC_BEV_Motor_Recycling_TC_V1.xlsx, TC_2030/2060_Disassembly_Route]
F_removed | product | BEV | F_motor_dis | component | lamination | 0.744 | 0.595 | 0.882 | motor_recovery | dismantling | steps 1-2: EoL capture x motor removal [RAWCLIC_BEV_Motor_Recycling_TC_V1.xlsx, TC_2030/2060_Disassembly_Route]
F_removed | product | BEV | F_loss_upstream_dis | component | lamination | 0.256 | 0.118 | 0.405 | motor_recovery | dismantling | not captured or not removed [RAWCLIC_BEV_Motor_Recycling_TC_V1.xlsx, TC_2030/2060_Disassembly_Route]
F_removed | product | BEV | F_motor_dis | component | steel | 0.744 | 0.595 | 0.882 | motor_recovery | dismantling | steps 1-2: EoL capture x motor removal [RAWCLIC_BEV_Motor_Recycling_TC_V1.xlsx, TC_2030/2060_Disassembly_Route]
F_removed | product | BEV | F_loss_upstream_dis | component | steel | 0.256 | 0.118 | 0.405 | motor_recovery | dismantling | not captured or not removed [RAWCLIC_BEV_Motor_Recycling_TC_V1.xlsx, TC_2030/2060_Disassembly_Route]
F_motor_dis | product | BEV | F_magnet_rotor_dis | component | magnet | 0.88 | 0.8 | 0.95 | magnet_extraction | disassembly | step 3: dehousing, demagnetisation, stream separation [RAWCLIC_BEV_Motor_Recycling_TC_V1.xlsx, TC_2030/2060_Disassembly_Route]
F_motor_dis | product | BEV | F_loss_preprocessing_dis | component | magnet | 0.12 | 0.05 | 0.2 | magnet_extraction | disassembly | not separated at pre-processing [RAWCLIC_BEV_Motor_Recycling_TC_V1.xlsx, TC_2030/2060_Disassembly_Route]
F_motor_dis | product | BEV | F_cu_stream_dis | component | copper | 0.95 | 0.9 | 0.98 | winding_separation | disassembly | step 3: dehousing, demagnetisation, stream separation [RAWCLIC_BEV_Motor_Recycling_TC_V1.xlsx, TC_2030/2060_Disassembly_Route]
F_motor_dis | product | BEV | F_loss_preprocessing_dis | component | copper | 0.05 | 0.02 | 0.1 | winding_separation | disassembly | not separated at pre-processing [RAWCLIC_BEV_Motor_Recycling_TC_V1.xlsx, TC_2030/2060_Disassembly_Route]
F_motor_dis | product | BEV | F_al_stream_dis | component | aluminium | 0.96 | 0.92 | 0.99 | housing_recovery | disassembly | step 3: dehousing, demagnetisation, stream separation [RAWCLIC_BEV_Motor_Recycling_TC_V1.xlsx, TC_2030/2060_Disassembly_Route]
F_motor_dis | product | BEV | F_loss_preprocessing_dis | component | aluminium | 0.04 | 0.01 | 0.08 | housing_recovery | disassembly | not separated at pre-processing [RAWCLIC_BEV_Motor_Recycling_TC_V1.xlsx, TC_2030/2060_Disassembly_Route]
F_motor_dis | product | BEV | F_steel_stream_dis | component | lamination | 0.92 | 0.85 | 0.97 | lamination_recovery | disassembly | step 3: dehousing, demagnetisation, stream separation [RAWCLIC_BEV_Motor_Recycling_TC_V1.xlsx, TC_2030/2060_Disassembly_Route]
F_motor_dis | product | BEV | F_loss_preprocessing_dis | component | lamination | 0.08 | 0.03 | 0.15 | lamination_recovery | disassembly | not separated at pre-processing [RAWCLIC_BEV_Motor_Recycling_TC_V1.xlsx, TC_2030/2060_Disassembly_Route]
F_motor_dis | product | BEV | F_steel_stream_dis | component | steel | 0.92 | 0.85 | 0.97 | lamination_recovery | disassembly | step 3: dehousing, demagnetisation, stream separation [RAWCLIC_BEV_Motor_Recycling_TC_V1.xlsx, TC_2030/2060_Disassembly_Route]
F_motor_dis | product | BEV | F_loss_preprocessing_dis | component | steel | 0.08 | 0.03 | 0.15 | lamination_recovery | disassembly | not separated at pre-processing [RAWCLIC_BEV_Motor_Recycling_TC_V1.xlsx, TC_2030/2060_Disassembly_Route]
F_magnet_rotor_dis | product | BEV | F_magnet_feed_dis | component | magnet | 0.7626 | 0.616 | 0.8924 | magnet_extraction | disassembly | steps 4a-5: extraction x decoat and mill [RAWCLIC_BEV_Motor_Recycling_TC_V1.xlsx, TC_2030/2060_Disassembly_Route]
F_magnet_rotor_dis | product | BEV | F_loss_extraction_dis | component | magnet | 0.2374 | 0.1076 | 0.384 | magnet_extraction | disassembly | magnet not liberated [RAWCLIC_BEV_Motor_Recycling_TC_V1.xlsx, TC_2030/2060_Disassembly_Route]
F_magnet_feed_dis | component | magnet | F_nd_dis | element | Nd | 0.81282 | 0.6732 | 0.931588 | ree_recovery | hydrometallurgical | steps 6b-8: leach x solvent extraction x oxide/metal [RAWCLIC_BEV_Motor_Recycling_TC_V1.xlsx, TC_2030/2060_Disassembly_Route]
F_magnet_feed_dis | component | magnet | F_loss_ree_dis | element | Nd | 0.18718 | 0.068412 | 0.3268 | ree_recovery | hydrometallurgical | lost in the long loop [RAWCLIC_BEV_Motor_Recycling_TC_V1.xlsx, TC_2030/2060_Disassembly_Route]
F_magnet_feed_dis | component | magnet | F_pr_dis | element | Pr | 0.77805 | 0.64242 | 0.912576 | ree_recovery | hydrometallurgical | steps 6b-8: leach x solvent extraction x oxide/metal [RAWCLIC_BEV_Motor_Recycling_TC_V1.xlsx, TC_2030/2060_Disassembly_Route]
F_magnet_feed_dis | component | magnet | F_loss_ree_dis | element | Pr | 0.22195 | 0.087424 | 0.35758 | ree_recovery | hydrometallurgical | lost in the long loop [RAWCLIC_BEV_Motor_Recycling_TC_V1.xlsx, TC_2030/2060_Disassembly_Route]
F_magnet_feed_dis | component | magnet | F_dy_dis | element | Dy | 0.76076 | 0.612 | 0.90307 | ree_recovery | hydrometallurgical | steps 6b-8: leach x solvent extraction x oxide/metal [RAWCLIC_BEV_Motor_Recycling_TC_V1.xlsx, TC_2030/2060_Disassembly_Route]
F_magnet_feed_dis | component | magnet | F_loss_ree_dis | element | Dy | 0.23924 | 0.09693 | 0.388 | ree_recovery | hydrometallurgical | lost in the long loop [RAWCLIC_BEV_Motor_Recycling_TC_V1.xlsx, TC_2030/2060_Disassembly_Route]
F_magnet_feed_dis | component | magnet | F_tb_dis | element | Tb | 0.72713 | 0.58266 | 0.884352 | ree_recovery | hydrometallurgical | steps 6b-8: leach x solvent extraction x oxide/metal [RAWCLIC_BEV_Motor_Recycling_TC_V1.xlsx, TC_2030/2060_Disassembly_Route]
F_magnet_feed_dis | component | magnet | F_loss_ree_dis | element | Tb | 0.27287 | 0.115648 | 0.41734 | ree_recovery | hydrometallurgical | lost in the long loop [RAWCLIC_BEV_Motor_Recycling_TC_V1.xlsx, TC_2030/2060_Disassembly_Route]
F_magnet_feed_dis | component | magnet | F_loss_ree_dis | element | rest | 1 | 1 | 1 | ree_recovery | hydrometallurgical | Fe, B, Co and the rest of the magnet: not a recovery target here [RAWCLIC_BEV_Motor_Recycling_TC_V1.xlsx, TC_2030/2060_Disassembly_Route]
F_cu_stream_dis | component | copper | F_cu_recovered_dis | material | copper | 0.9 | 0.82 | 0.96 | cu_recovery | metallurgical | step 9: winding separation and refining [RAWCLIC_BEV_Motor_Recycling_TC_V1.xlsx, TC_2030/2060_Disassembly_Route]
F_cu_stream_dis | component | copper | F_loss_metals_dis | material | copper | 0.1 | 0.04 | 0.18 | cu_recovery | metallurgical | lost in separation and melting [RAWCLIC_BEV_Motor_Recycling_TC_V1.xlsx, TC_2030/2060_Disassembly_Route]
F_al_stream_dis | component | aluminium | F_al_recovered_dis | material | aluminium | 0.93 | 0.88 | 0.97 | al_recovery | metallurgical | step 10: housing to secondary aluminium [RAWCLIC_BEV_Motor_Recycling_TC_V1.xlsx, TC_2030/2060_Disassembly_Route]
F_al_stream_dis | component | aluminium | F_loss_metals_dis | material | aluminium | 0.07 | 0.03 | 0.12 | al_recovery | metallurgical | lost in separation and melting [RAWCLIC_BEV_Motor_Recycling_TC_V1.xlsx, TC_2030/2060_Disassembly_Route]
F_steel_stream_dis | component | lamination | F_steel_recovered_dis | material | lamination | 0.88 | 0.8 | 0.95 | steel_recovery | metallurgical | step 11: laminations to ferrous scrap [RAWCLIC_BEV_Motor_Recycling_TC_V1.xlsx, TC_2030/2060_Disassembly_Route]
F_steel_stream_dis | component | lamination | F_loss_metals_dis | material | lamination | 0.12 | 0.05 | 0.2 | steel_recovery | metallurgical | lost in separation and melting [RAWCLIC_BEV_Motor_Recycling_TC_V1.xlsx, TC_2030/2060_Disassembly_Route]
F_steel_stream_dis | component | steel | F_steel_recovered_dis | material | steel | 0.88 | 0.8 | 0.95 | steel_recovery | metallurgical | step 11: shaft and gearbox steel to ferrous scrap [RAWCLIC_BEV_Motor_Recycling_TC_V1.xlsx, TC_2030/2060_Disassembly_Route]
F_steel_stream_dis | component | steel | F_loss_metals_dis | material | steel | 0.12 | 0.05 | 0.2 | steel_recovery | metallurgical | lost in separation and melting [RAWCLIC_BEV_Motor_Recycling_TC_V1.xlsx, TC_2030/2060_Disassembly_Route]
F_shredded | product | BEV | F_ndfeb_stream_shr | component | magnet | 0.784 | 0.665 | 0.9 | motor_recovery | shredder | steps 1-2: EoL capture x motor to shredder, then sorted [RAWCLIC_BEV_Motor_Recycling_TC_V1.xlsx, TC_2030/2060_Shredder_Route]
F_shredded | product | BEV | F_loss_upstream_shr | component | magnet | 0.216 | 0.1 | 0.335 | motor_recovery | shredder | not captured or not fed [RAWCLIC_BEV_Motor_Recycling_TC_V1.xlsx, TC_2030/2060_Shredder_Route]
F_shredded | product | BEV | F_cu_stream_shr | component | copper | 0.784 | 0.665 | 0.9 | motor_recovery | shredder | steps 1-2: EoL capture x motor to shredder, then sorted [RAWCLIC_BEV_Motor_Recycling_TC_V1.xlsx, TC_2030/2060_Shredder_Route]
F_shredded | product | BEV | F_loss_upstream_shr | component | copper | 0.216 | 0.1 | 0.335 | motor_recovery | shredder | not captured or not fed [RAWCLIC_BEV_Motor_Recycling_TC_V1.xlsx, TC_2030/2060_Shredder_Route]
F_shredded | product | BEV | F_al_stream_shr | component | aluminium | 0.784 | 0.665 | 0.9 | motor_recovery | shredder | steps 1-2: EoL capture x motor to shredder, then sorted [RAWCLIC_BEV_Motor_Recycling_TC_V1.xlsx, TC_2030/2060_Shredder_Route]
F_shredded | product | BEV | F_loss_upstream_shr | component | aluminium | 0.216 | 0.1 | 0.335 | motor_recovery | shredder | not captured or not fed [RAWCLIC_BEV_Motor_Recycling_TC_V1.xlsx, TC_2030/2060_Shredder_Route]
F_shredded | product | BEV | F_steel_stream_shr | component | lamination | 0.784 | 0.665 | 0.9 | motor_recovery | shredder | steps 1-2: EoL capture x motor to shredder, then sorted [RAWCLIC_BEV_Motor_Recycling_TC_V1.xlsx, TC_2030/2060_Shredder_Route]
F_shredded | product | BEV | F_loss_upstream_shr | component | lamination | 0.216 | 0.1 | 0.335 | motor_recovery | shredder | not captured or not fed [RAWCLIC_BEV_Motor_Recycling_TC_V1.xlsx, TC_2030/2060_Shredder_Route]
F_shredded | product | BEV | F_steel_stream_shr | component | steel | 0.784 | 0.665 | 0.9 | motor_recovery | shredder | steps 1-2: EoL capture x motor to shredder, then sorted [RAWCLIC_BEV_Motor_Recycling_TC_V1.xlsx, TC_2030/2060_Shredder_Route]
F_shredded | product | BEV | F_loss_upstream_shr | component | steel | 0.216 | 0.1 | 0.335 | motor_recovery | shredder | not captured or not fed [RAWCLIC_BEV_Motor_Recycling_TC_V1.xlsx, TC_2030/2060_Shredder_Route]
F_ndfeb_stream_shr | component | magnet | F_nd_shr | element | Nd | 0.02 | 0 | 0.05 | ree_recovery | shredder | step 3: NdFeB to recovered rare earth, end to end [RAWCLIC_BEV_Motor_Recycling_TC_V1.xlsx, TC_2030/2060_Shredder_Route]
F_ndfeb_stream_shr | component | magnet | F_ree_in_steel_shr | element | Nd | 0.35 | 0.2 | 0.55 | steel_melt | shredder | step 3-4: to the ferrous fraction and into the steel melt. The rare earth reports to slag and is LOST as rare earth -- step 4's 0.01 recoverable is not taken [RAWCLIC_BEV_Motor_Recycling_TC_V1.xlsx, TC_2030/2060_Shredder_Route]
F_ndfeb_stream_shr | component | magnet | F_ree_in_nonferrous_shr | element | Nd | 0.15 | 0.1 | 0.2 | nonferrous_sorting | shredder | step 3: fragments carried into the non-ferrous concentrate [RAWCLIC_BEV_Motor_Recycling_TC_V1.xlsx, TC_2030/2060_Shredder_Route]
F_ndfeb_stream_shr | component | magnet | F_ree_in_asr_shr | element | Nd | 0.4 | 0.3 | 0.5 | shredder_residue | shredder | step 3: fines into automotive shredder residue [RAWCLIC_BEV_Motor_Recycling_TC_V1.xlsx, TC_2030/2060_Shredder_Route]
F_ndfeb_stream_shr | component | magnet | F_loss_shredding_shr | element | Nd | 0.08 | 0 | 0.4 | ree_recovery | shredder | the fates the sheet does not assign [RAWCLIC_BEV_Motor_Recycling_TC_V1.xlsx, TC_2030/2060_Shredder_Route]
F_ndfeb_stream_shr | component | magnet | F_pr_shr | element | Pr | 0.02 | 0 | 0.05 | ree_recovery | shredder | step 3: NdFeB to recovered rare earth, end to end [RAWCLIC_BEV_Motor_Recycling_TC_V1.xlsx, TC_2030/2060_Shredder_Route]
F_ndfeb_stream_shr | component | magnet | F_ree_in_steel_shr | element | Pr | 0.35 | 0.2 | 0.55 | steel_melt | shredder | step 3-4: to the ferrous fraction and into the steel melt. The rare earth reports to slag and is LOST as rare earth -- step 4's 0.01 recoverable is not taken [RAWCLIC_BEV_Motor_Recycling_TC_V1.xlsx, TC_2030/2060_Shredder_Route]
F_ndfeb_stream_shr | component | magnet | F_ree_in_nonferrous_shr | element | Pr | 0.15 | 0.1 | 0.2 | nonferrous_sorting | shredder | step 3: fragments carried into the non-ferrous concentrate [RAWCLIC_BEV_Motor_Recycling_TC_V1.xlsx, TC_2030/2060_Shredder_Route]
F_ndfeb_stream_shr | component | magnet | F_ree_in_asr_shr | element | Pr | 0.4 | 0.3 | 0.5 | shredder_residue | shredder | step 3: fines into automotive shredder residue [RAWCLIC_BEV_Motor_Recycling_TC_V1.xlsx, TC_2030/2060_Shredder_Route]
F_ndfeb_stream_shr | component | magnet | F_loss_shredding_shr | element | Pr | 0.08 | 0 | 0.4 | ree_recovery | shredder | the fates the sheet does not assign [RAWCLIC_BEV_Motor_Recycling_TC_V1.xlsx, TC_2030/2060_Shredder_Route]
F_ndfeb_stream_shr | component | magnet | F_dy_shr | element | Dy | 0.02 | 0 | 0.05 | ree_recovery | shredder | step 3: NdFeB to recovered rare earth, end to end [RAWCLIC_BEV_Motor_Recycling_TC_V1.xlsx, TC_2030/2060_Shredder_Route]
F_ndfeb_stream_shr | component | magnet | F_ree_in_steel_shr | element | Dy | 0.35 | 0.2 | 0.55 | steel_melt | shredder | step 3-4: to the ferrous fraction and into the steel melt. The rare earth reports to slag and is LOST as rare earth -- step 4's 0.01 recoverable is not taken [RAWCLIC_BEV_Motor_Recycling_TC_V1.xlsx, TC_2030/2060_Shredder_Route]
F_ndfeb_stream_shr | component | magnet | F_ree_in_nonferrous_shr | element | Dy | 0.15 | 0.1 | 0.2 | nonferrous_sorting | shredder | step 3: fragments carried into the non-ferrous concentrate [RAWCLIC_BEV_Motor_Recycling_TC_V1.xlsx, TC_2030/2060_Shredder_Route]
F_ndfeb_stream_shr | component | magnet | F_ree_in_asr_shr | element | Dy | 0.4 | 0.3 | 0.5 | shredder_residue | shredder | step 3: fines into automotive shredder residue [RAWCLIC_BEV_Motor_Recycling_TC_V1.xlsx, TC_2030/2060_Shredder_Route]
F_ndfeb_stream_shr | component | magnet | F_loss_shredding_shr | element | Dy | 0.08 | 0 | 0.4 | ree_recovery | shredder | the fates the sheet does not assign [RAWCLIC_BEV_Motor_Recycling_TC_V1.xlsx, TC_2030/2060_Shredder_Route]
F_ndfeb_stream_shr | component | magnet | F_tb_shr | element | Tb | 0.02 | 0 | 0.05 | ree_recovery | shredder | step 3: NdFeB to recovered rare earth, end to end [RAWCLIC_BEV_Motor_Recycling_TC_V1.xlsx, TC_2030/2060_Shredder_Route]
F_ndfeb_stream_shr | component | magnet | F_ree_in_steel_shr | element | Tb | 0.35 | 0.2 | 0.55 | steel_melt | shredder | step 3-4: to the ferrous fraction and into the steel melt. The rare earth reports to slag and is LOST as rare earth -- step 4's 0.01 recoverable is not taken [RAWCLIC_BEV_Motor_Recycling_TC_V1.xlsx, TC_2030/2060_Shredder_Route]
F_ndfeb_stream_shr | component | magnet | F_ree_in_nonferrous_shr | element | Tb | 0.15 | 0.1 | 0.2 | nonferrous_sorting | shredder | step 3: fragments carried into the non-ferrous concentrate [RAWCLIC_BEV_Motor_Recycling_TC_V1.xlsx, TC_2030/2060_Shredder_Route]
F_ndfeb_stream_shr | component | magnet | F_ree_in_asr_shr | element | Tb | 0.4 | 0.3 | 0.5 | shredder_residue | shredder | step 3: fines into automotive shredder residue [RAWCLIC_BEV_Motor_Recycling_TC_V1.xlsx, TC_2030/2060_Shredder_Route]
F_ndfeb_stream_shr | component | magnet | F_loss_shredding_shr | element | Tb | 0.08 | 0 | 0.4 | ree_recovery | shredder | the fates the sheet does not assign [RAWCLIC_BEV_Motor_Recycling_TC_V1.xlsx, TC_2030/2060_Shredder_Route]
F_ndfeb_stream_shr | component | magnet | F_loss_shredding_shr | element | rest | 1 | 1 | 1 | ree_recovery | shredder | Fe, B, Co and the rest of the magnet: not a recovery target here [RAWCLIC_BEV_Motor_Recycling_TC_V1.xlsx, TC_2030/2060_Shredder_Route]
F_cu_stream_shr | component | copper | F_cu_recovered_shr | material | copper | 0.75 | 0.6 | 0.85 | cu_recovery | shredder | step 3: copper to the non-ferrous fraction [RAWCLIC_BEV_Motor_Recycling_TC_V1.xlsx, TC_2030/2060_Shredder_Route]
F_cu_stream_shr | component | copper | F_loss_metals_shr | material | copper | 0.25 | 0.15 | 0.4 | cu_recovery | shredder | lost to residue, mixing and melt [RAWCLIC_BEV_Motor_Recycling_TC_V1.xlsx, TC_2030/2060_Shredder_Route]
F_al_stream_shr | component | aluminium | F_al_recovered_shr | material | aluminium | 0.78 | 0.65 | 0.88 | al_recovery | shredder | step 3: aluminium to the non-ferrous fraction [RAWCLIC_BEV_Motor_Recycling_TC_V1.xlsx, TC_2030/2060_Shredder_Route]
F_al_stream_shr | component | aluminium | F_loss_metals_shr | material | aluminium | 0.22 | 0.12 | 0.35 | al_recovery | shredder | lost to residue, mixing and melt [RAWCLIC_BEV_Motor_Recycling_TC_V1.xlsx, TC_2030/2060_Shredder_Route]
F_steel_stream_shr | component | lamination | F_steel_recovered_shr | material | lamination | 0.92 | 0.85 | 0.97 | steel_recovery | shredder | step 3: laminations to the ferrous fraction [RAWCLIC_BEV_Motor_Recycling_TC_V1.xlsx, TC_2030/2060_Shredder_Route]
F_steel_stream_shr | component | lamination | F_loss_metals_shr | material | lamination | 0.08 | 0.03 | 0.15 | steel_recovery | shredder | lost to residue, mixing and melt [RAWCLIC_BEV_Motor_Recycling_TC_V1.xlsx, TC_2030/2060_Shredder_Route]
F_steel_stream_shr | component | steel | F_steel_recovered_shr | material | steel | 0.92 | 0.85 | 0.97 | steel_recovery | shredder | step 3: shaft and gearbox steel to ferrous [RAWCLIC_BEV_Motor_Recycling_TC_V1.xlsx, TC_2030/2060_Shredder_Route]
F_steel_stream_shr | component | steel | F_loss_metals_shr | material | steel | 0.08 | 0.03 | 0.15 | steel_recovery | shredder | lost to residue, mixing and melt [RAWCLIC_BEV_Motor_Recycling_TC_V1.xlsx, TC_2030/2060_Shredder_Route]

## TCs_improved
Input_FlowID | Input_layer | Input_layer_key | Output_FlowID | TC_target_layer | TC_target_key | value | value_min | value_max | process | technology | source
F_collected | product | BEV | F_removed | component | magnet | 0.98 | 0.95 | 1 | route_choice | fleet_practice | the share of collected motors taken out whole for disassembly in 2060. The review gives no rate, so this is the BATTERY case's own dismantling rate, 0.95¦0.98¦1.00 -- a hulk opened to take the pack out is one the motor can be taken out of. Set by the user, 2026-09-28
F_collected | product | BEV | F_shredded | component | magnet | 0.02 | 0 | 0.05 | route_choice | fleet_practice | PLACEHOLDER (Claude, not data) -- the remainder, shredded without magnet extraction in 2060. NOT AN INDEPENDENT MEASUREMENT: 1 minus the row beside it
F_collected | product | BEV | F_removed | component | copper | 0.98 | 0.95 | 1 | route_choice | fleet_practice | the share of collected motors taken out whole for disassembly in 2060. The review gives no rate, so this is the BATTERY case's own dismantling rate, 0.95¦0.98¦1.00 -- a hulk opened to take the pack out is one the motor can be taken out of. Set by the user, 2026-09-28
F_collected | product | BEV | F_shredded | component | copper | 0.02 | 0 | 0.05 | route_choice | fleet_practice | PLACEHOLDER (Claude, not data) -- the remainder, shredded without magnet extraction in 2060. NOT AN INDEPENDENT MEASUREMENT: 1 minus the row beside it
F_collected | product | BEV | F_removed | component | aluminium | 0.98 | 0.95 | 1 | route_choice | fleet_practice | the share of collected motors taken out whole for disassembly in 2060. The review gives no rate, so this is the BATTERY case's own dismantling rate, 0.95¦0.98¦1.00 -- a hulk opened to take the pack out is one the motor can be taken out of. Set by the user, 2026-09-28
F_collected | product | BEV | F_shredded | component | aluminium | 0.02 | 0 | 0.05 | route_choice | fleet_practice | PLACEHOLDER (Claude, not data) -- the remainder, shredded without magnet extraction in 2060. NOT AN INDEPENDENT MEASUREMENT: 1 minus the row beside it
F_collected | product | BEV | F_removed | component | lamination | 0.98 | 0.95 | 1 | route_choice | fleet_practice | the share of collected motors taken out whole for disassembly in 2060. The review gives no rate, so this is the BATTERY case's own dismantling rate, 0.95¦0.98¦1.00 -- a hulk opened to take the pack out is one the motor can be taken out of. Set by the user, 2026-09-28
F_collected | product | BEV | F_shredded | component | lamination | 0.02 | 0 | 0.05 | route_choice | fleet_practice | PLACEHOLDER (Claude, not data) -- the remainder, shredded without magnet extraction in 2060. NOT AN INDEPENDENT MEASUREMENT: 1 minus the row beside it
F_collected | product | BEV | F_removed | component | steel | 0.98 | 0.95 | 1 | route_choice | fleet_practice | the share of collected motors taken out whole for disassembly in 2060. The review gives no rate, so this is the BATTERY case's own dismantling rate, 0.95¦0.98¦1.00 -- a hulk opened to take the pack out is one the motor can be taken out of. Set by the user, 2026-09-28
F_collected | product | BEV | F_shredded | component | steel | 0.02 | 0 | 0.05 | route_choice | fleet_practice | PLACEHOLDER (Claude, not data) -- the remainder, shredded without magnet extraction in 2060. NOT AN INDEPENDENT MEASUREMENT: 1 minus the row beside it
F_removed | product | BEV | F_motor_dis | component | magnet | 0.873 | 0.7544 | 0.9504 | motor_recovery | dismantling | steps 1-2: EoL capture x motor removal [RAWCLIC_BEV_Motor_Recycling_TC_V1.xlsx, TC_2030/2060_Disassembly_Route]
F_removed | product | BEV | F_loss_upstream_dis | component | magnet | 0.127 | 0.0496 | 0.2456 | motor_recovery | dismantling | not captured or not removed [RAWCLIC_BEV_Motor_Recycling_TC_V1.xlsx, TC_2030/2060_Disassembly_Route]
F_removed | product | BEV | F_motor_dis | component | copper | 0.873 | 0.7544 | 0.9504 | motor_recovery | dismantling | steps 1-2: EoL capture x motor removal [RAWCLIC_BEV_Motor_Recycling_TC_V1.xlsx, TC_2030/2060_Disassembly_Route]
F_removed | product | BEV | F_loss_upstream_dis | component | copper | 0.127 | 0.0496 | 0.2456 | motor_recovery | dismantling | not captured or not removed [RAWCLIC_BEV_Motor_Recycling_TC_V1.xlsx, TC_2030/2060_Disassembly_Route]
F_removed | product | BEV | F_motor_dis | component | aluminium | 0.873 | 0.7544 | 0.9504 | motor_recovery | dismantling | steps 1-2: EoL capture x motor removal [RAWCLIC_BEV_Motor_Recycling_TC_V1.xlsx, TC_2030/2060_Disassembly_Route]
F_removed | product | BEV | F_loss_upstream_dis | component | aluminium | 0.127 | 0.0496 | 0.2456 | motor_recovery | dismantling | not captured or not removed [RAWCLIC_BEV_Motor_Recycling_TC_V1.xlsx, TC_2030/2060_Disassembly_Route]
F_removed | product | BEV | F_motor_dis | component | lamination | 0.873 | 0.7544 | 0.9504 | motor_recovery | dismantling | steps 1-2: EoL capture x motor removal [RAWCLIC_BEV_Motor_Recycling_TC_V1.xlsx, TC_2030/2060_Disassembly_Route]
F_removed | product | BEV | F_loss_upstream_dis | component | lamination | 0.127 | 0.0496 | 0.2456 | motor_recovery | dismantling | not captured or not removed [RAWCLIC_BEV_Motor_Recycling_TC_V1.xlsx, TC_2030/2060_Disassembly_Route]
F_removed | product | BEV | F_motor_dis | component | steel | 0.873 | 0.7544 | 0.9504 | motor_recovery | dismantling | steps 1-2: EoL capture x motor removal [RAWCLIC_BEV_Motor_Recycling_TC_V1.xlsx, TC_2030/2060_Disassembly_Route]
F_removed | product | BEV | F_loss_upstream_dis | component | steel | 0.127 | 0.0496 | 0.2456 | motor_recovery | dismantling | not captured or not removed [RAWCLIC_BEV_Motor_Recycling_TC_V1.xlsx, TC_2030/2060_Disassembly_Route]
F_motor_dis | product | BEV | F_magnet_rotor_dis | component | magnet | 0.94 | 0.88 | 0.98 | magnet_extraction | disassembly | step 3: dehousing, demagnetisation, stream separation [RAWCLIC_BEV_Motor_Recycling_TC_V1.xlsx, TC_2030/2060_Disassembly_Route]
F_motor_dis | product | BEV | F_loss_preprocessing_dis | component | magnet | 0.06 | 0.02 | 0.12 | magnet_extraction | disassembly | not separated at pre-processing [RAWCLIC_BEV_Motor_Recycling_TC_V1.xlsx, TC_2030/2060_Disassembly_Route]
F_motor_dis | product | BEV | F_cu_stream_dis | component | copper | 0.97 | 0.93 | 0.99 | winding_separation | disassembly | step 3: dehousing, demagnetisation, stream separation [RAWCLIC_BEV_Motor_Recycling_TC_V1.xlsx, TC_2030/2060_Disassembly_Route]
F_motor_dis | product | BEV | F_loss_preprocessing_dis | component | copper | 0.03 | 0.01 | 0.07 | winding_separation | disassembly | not separated at pre-processing [RAWCLIC_BEV_Motor_Recycling_TC_V1.xlsx, TC_2030/2060_Disassembly_Route]
F_motor_dis | product | BEV | F_al_stream_dis | component | aluminium | 0.98 | 0.95 | 0.99 | housing_recovery | disassembly | step 3: dehousing, demagnetisation, stream separation [RAWCLIC_BEV_Motor_Recycling_TC_V1.xlsx, TC_2030/2060_Disassembly_Route]
F_motor_dis | product | BEV | F_loss_preprocessing_dis | component | aluminium | 0.02 | 0.01 | 0.05 | housing_recovery | disassembly | not separated at pre-processing [RAWCLIC_BEV_Motor_Recycling_TC_V1.xlsx, TC_2030/2060_Disassembly_Route]
F_motor_dis | product | BEV | F_steel_stream_dis | component | lamination | 0.95 | 0.9 | 0.98 | lamination_recovery | disassembly | step 3: dehousing, demagnetisation, stream separation [RAWCLIC_BEV_Motor_Recycling_TC_V1.xlsx, TC_2030/2060_Disassembly_Route]
F_motor_dis | product | BEV | F_loss_preprocessing_dis | component | lamination | 0.05 | 0.02 | 0.1 | lamination_recovery | disassembly | not separated at pre-processing [RAWCLIC_BEV_Motor_Recycling_TC_V1.xlsx, TC_2030/2060_Disassembly_Route]
F_motor_dis | product | BEV | F_steel_stream_dis | component | steel | 0.95 | 0.9 | 0.98 | lamination_recovery | disassembly | step 3: dehousing, demagnetisation, stream separation [RAWCLIC_BEV_Motor_Recycling_TC_V1.xlsx, TC_2030/2060_Disassembly_Route]
F_motor_dis | product | BEV | F_loss_preprocessing_dis | component | steel | 0.05 | 0.02 | 0.1 | lamination_recovery | disassembly | not separated at pre-processing [RAWCLIC_BEV_Motor_Recycling_TC_V1.xlsx, TC_2030/2060_Disassembly_Route]
F_magnet_rotor_dis | product | BEV | F_magnet_feed_dis | component | magnet | 0.8832 | 0.7544 | 0.9603 | magnet_extraction | disassembly | steps 4a-5: extraction x decoat and mill [RAWCLIC_BEV_Motor_Recycling_TC_V1.xlsx, TC_2030/2060_Disassembly_Route]
F_magnet_rotor_dis | product | BEV | F_loss_extraction_dis | component | magnet | 0.1168 | 0.0397 | 0.2456 | magnet_extraction | disassembly | magnet not liberated [RAWCLIC_BEV_Motor_Recycling_TC_V1.xlsx, TC_2030/2060_Disassembly_Route]
F_magnet_feed_dis | component | magnet | F_nd_dis | element | Nd | 0.893952 | 0.77004 | 0.970299 | ree_recovery | hydrometallurgical | steps 6b-8: leach x solvent extraction x oxide/metal [RAWCLIC_BEV_Motor_Recycling_TC_V1.xlsx, TC_2030/2060_Disassembly_Route]
F_magnet_feed_dis | component | magnet | F_loss_ree_dis | element | Nd | 0.106048 | 0.029701 | 0.22996 | ree_recovery | hydrometallurgical | lost in the long loop [RAWCLIC_BEV_Motor_Recycling_TC_V1.xlsx, TC_2030/2060_Disassembly_Route]
F_magnet_feed_dis | component | magnet | F_pr_dis | element | Pr | 0.86621 | 0.73656 | 0.960498 | ree_recovery | hydrometallurgical | steps 6b-8: leach x solvent extraction x oxide/metal [RAWCLIC_BEV_Motor_Recycling_TC_V1.xlsx, TC_2030/2060_Disassembly_Route]
F_magnet_feed_dis | component | magnet | F_loss_ree_dis | element | Pr | 0.13379 | 0.039502 | 0.26344 | ree_recovery | hydrometallurgical | lost in the long loop [RAWCLIC_BEV_Motor_Recycling_TC_V1.xlsx, TC_2030/2060_Disassembly_Route]
F_magnet_feed_dis | component | magnet | F_dy_dis | element | Dy | 0.856995 | 0.71982 | 0.941094 | ree_recovery | hydrometallurgical | steps 6b-8: leach x solvent extraction x oxide/metal [RAWCLIC_BEV_Motor_Recycling_TC_V1.xlsx, TC_2030/2060_Disassembly_Route]
F_magnet_feed_dis | component | magnet | F_loss_ree_dis | element | Dy | 0.143005 | 0.058906 | 0.28018 | ree_recovery | hydrometallurgical | lost in the long loop [RAWCLIC_BEV_Motor_Recycling_TC_V1.xlsx, TC_2030/2060_Disassembly_Route]
F_magnet_feed_dis | component | magnet | F_tb_dis | element | Tb | 0.838856 | 0.687456 | 0.941094 | ree_recovery | hydrometallurgical | steps 6b-8: leach x solvent extraction x oxide/metal [RAWCLIC_BEV_Motor_Recycling_TC_V1.xlsx, TC_2030/2060_Disassembly_Route]
F_magnet_feed_dis | component | magnet | F_loss_ree_dis | element | Tb | 0.161144 | 0.058906 | 0.312544 | ree_recovery | hydrometallurgical | lost in the long loop [RAWCLIC_BEV_Motor_Recycling_TC_V1.xlsx, TC_2030/2060_Disassembly_Route]
F_magnet_feed_dis | component | magnet | F_loss_ree_dis | element | rest | 1 | 1 | 1 | ree_recovery | hydrometallurgical | Fe, B, Co and the rest of the magnet: not a recovery target here [RAWCLIC_BEV_Motor_Recycling_TC_V1.xlsx, TC_2030/2060_Disassembly_Route]
F_cu_stream_dis | component | copper | F_cu_recovered_dis | material | copper | 0.94 | 0.88 | 0.98 | cu_recovery | metallurgical | step 9: winding separation and refining [RAWCLIC_BEV_Motor_Recycling_TC_V1.xlsx, TC_2030/2060_Disassembly_Route]
F_cu_stream_dis | component | copper | F_loss_metals_dis | material | copper | 0.06 | 0.02 | 0.12 | cu_recovery | metallurgical | lost in separation and melting [RAWCLIC_BEV_Motor_Recycling_TC_V1.xlsx, TC_2030/2060_Disassembly_Route]
F_al_stream_dis | component | aluminium | F_al_recovered_dis | material | aluminium | 0.96 | 0.92 | 0.99 | al_recovery | metallurgical | step 10: housing to secondary aluminium [RAWCLIC_BEV_Motor_Recycling_TC_V1.xlsx, TC_2030/2060_Disassembly_Route]
F_al_stream_dis | component | aluminium | F_loss_metals_dis | material | aluminium | 0.04 | 0.01 | 0.08 | al_recovery | metallurgical | lost in separation and melting [RAWCLIC_BEV_Motor_Recycling_TC_V1.xlsx, TC_2030/2060_Disassembly_Route]
F_steel_stream_dis | component | lamination | F_steel_recovered_dis | material | lamination | 0.92 | 0.85 | 0.97 | steel_recovery | metallurgical | step 11: laminations to ferrous scrap [RAWCLIC_BEV_Motor_Recycling_TC_V1.xlsx, TC_2030/2060_Disassembly_Route]
F_steel_stream_dis | component | lamination | F_loss_metals_dis | material | lamination | 0.08 | 0.03 | 0.15 | steel_recovery | metallurgical | lost in separation and melting [RAWCLIC_BEV_Motor_Recycling_TC_V1.xlsx, TC_2030/2060_Disassembly_Route]
F_steel_stream_dis | component | steel | F_steel_recovered_dis | material | steel | 0.92 | 0.85 | 0.97 | steel_recovery | metallurgical | step 11: shaft and gearbox steel to ferrous scrap [RAWCLIC_BEV_Motor_Recycling_TC_V1.xlsx, TC_2030/2060_Disassembly_Route]
F_steel_stream_dis | component | steel | F_loss_metals_dis | material | steel | 0.08 | 0.03 | 0.15 | steel_recovery | metallurgical | lost in separation and melting [RAWCLIC_BEV_Motor_Recycling_TC_V1.xlsx, TC_2030/2060_Disassembly_Route]
F_shredded | product | BEV | F_ndfeb_stream_shr | component | magnet | 0.882 | 0.779 | 0.96 | motor_recovery | shredder | steps 1-2: EoL capture x motor to shredder, then sorted [RAWCLIC_BEV_Motor_Recycling_TC_V1.xlsx, TC_2030/2060_Shredder_Route]
F_shredded | product | BEV | F_loss_upstream_shr | component | magnet | 0.118 | 0.04 | 0.221 | motor_recovery | shredder | not captured or not fed [RAWCLIC_BEV_Motor_Recycling_TC_V1.xlsx, TC_2030/2060_Shredder_Route]
F_shredded | product | BEV | F_cu_stream_shr | component | copper | 0.882 | 0.779 | 0.96 | motor_recovery | shredder | steps 1-2: EoL capture x motor to shredder, then sorted [RAWCLIC_BEV_Motor_Recycling_TC_V1.xlsx, TC_2030/2060_Shredder_Route]
F_shredded | product | BEV | F_loss_upstream_shr | component | copper | 0.118 | 0.04 | 0.221 | motor_recovery | shredder | not captured or not fed [RAWCLIC_BEV_Motor_Recycling_TC_V1.xlsx, TC_2030/2060_Shredder_Route]
F_shredded | product | BEV | F_al_stream_shr | component | aluminium | 0.882 | 0.779 | 0.96 | motor_recovery | shredder | steps 1-2: EoL capture x motor to shredder, then sorted [RAWCLIC_BEV_Motor_Recycling_TC_V1.xlsx, TC_2030/2060_Shredder_Route]
F_shredded | product | BEV | F_loss_upstream_shr | component | aluminium | 0.118 | 0.04 | 0.221 | motor_recovery | shredder | not captured or not fed [RAWCLIC_BEV_Motor_Recycling_TC_V1.xlsx, TC_2030/2060_Shredder_Route]
F_shredded | product | BEV | F_steel_stream_shr | component | lamination | 0.882 | 0.779 | 0.96 | motor_recovery | shredder | steps 1-2: EoL capture x motor to shredder, then sorted [RAWCLIC_BEV_Motor_Recycling_TC_V1.xlsx, TC_2030/2060_Shredder_Route]
F_shredded | product | BEV | F_loss_upstream_shr | component | lamination | 0.118 | 0.04 | 0.221 | motor_recovery | shredder | not captured or not fed [RAWCLIC_BEV_Motor_Recycling_TC_V1.xlsx, TC_2030/2060_Shredder_Route]
F_shredded | product | BEV | F_steel_stream_shr | component | steel | 0.882 | 0.779 | 0.96 | motor_recovery | shredder | steps 1-2: EoL capture x motor to shredder, then sorted [RAWCLIC_BEV_Motor_Recycling_TC_V1.xlsx, TC_2030/2060_Shredder_Route]
F_shredded | product | BEV | F_loss_upstream_shr | component | steel | 0.118 | 0.04 | 0.221 | motor_recovery | shredder | not captured or not fed [RAWCLIC_BEV_Motor_Recycling_TC_V1.xlsx, TC_2030/2060_Shredder_Route]
F_ndfeb_stream_shr | component | magnet | F_nd_shr | element | Nd | 0.3 | 0.15 | 0.5 | ree_recovery | shredder | step 3: NdFeB to recovered rare earth, end to end [RAWCLIC_BEV_Motor_Recycling_TC_V1.xlsx, TC_2030/2060_Shredder_Route]
F_ndfeb_stream_shr | component | magnet | F_ree_in_steel_shr | element | Nd | 0.315 | 0.14 | 0.5 | steel_melt | shredder | step 3-4: to the ferrous fraction and into the steel melt. The rare earth reports to slag and is LOST as rare earth -- step 4's 0.01 recoverable is not taken [RAWCLIC_BEV_Motor_Recycling_TC_V1.xlsx, TC_2030/2060_Shredder_Route]
F_ndfeb_stream_shr | component | magnet | F_ree_in_nonferrous_shr | element | Nd | 0.135 | 0.06 | 0.21 | nonferrous_sorting | shredder | step 3: fragments carried into the non-ferrous concentrate [RAWCLIC_BEV_Motor_Recycling_TC_V1.xlsx, TC_2030/2060_Shredder_Route]
F_ndfeb_stream_shr | component | magnet | F_ree_in_asr_shr | element | Nd | 0.25 | 0.15 | 0.4 | shredder_residue | shredder | step 3: fines into automotive shredder residue [RAWCLIC_BEV_Motor_Recycling_TC_V1.xlsx, TC_2030/2060_Shredder_Route]
F_ndfeb_stream_shr | component | magnet | F_loss_shredding_shr | element | Nd | 0 | 0 | 0.5 | ree_recovery | shredder | the fates the sheet does not assign [RAWCLIC_BEV_Motor_Recycling_TC_V1.xlsx, TC_2030/2060_Shredder_Route]
F_ndfeb_stream_shr | component | magnet | F_pr_shr | element | Pr | 0.3 | 0.15 | 0.5 | ree_recovery | shredder | step 3: NdFeB to recovered rare earth, end to end [RAWCLIC_BEV_Motor_Recycling_TC_V1.xlsx, TC_2030/2060_Shredder_Route]
F_ndfeb_stream_shr | component | magnet | F_ree_in_steel_shr | element | Pr | 0.315 | 0.14 | 0.5 | steel_melt | shredder | step 3-4: to the ferrous fraction and into the steel melt. The rare earth reports to slag and is LOST as rare earth -- step 4's 0.01 recoverable is not taken [RAWCLIC_BEV_Motor_Recycling_TC_V1.xlsx, TC_2030/2060_Shredder_Route]
F_ndfeb_stream_shr | component | magnet | F_ree_in_nonferrous_shr | element | Pr | 0.135 | 0.06 | 0.21 | nonferrous_sorting | shredder | step 3: fragments carried into the non-ferrous concentrate [RAWCLIC_BEV_Motor_Recycling_TC_V1.xlsx, TC_2030/2060_Shredder_Route]
F_ndfeb_stream_shr | component | magnet | F_ree_in_asr_shr | element | Pr | 0.25 | 0.15 | 0.4 | shredder_residue | shredder | step 3: fines into automotive shredder residue [RAWCLIC_BEV_Motor_Recycling_TC_V1.xlsx, TC_2030/2060_Shredder_Route]
F_ndfeb_stream_shr | component | magnet | F_loss_shredding_shr | element | Pr | 0 | 0 | 0.5 | ree_recovery | shredder | the fates the sheet does not assign [RAWCLIC_BEV_Motor_Recycling_TC_V1.xlsx, TC_2030/2060_Shredder_Route]
F_ndfeb_stream_shr | component | magnet | F_dy_shr | element | Dy | 0.3 | 0.15 | 0.5 | ree_recovery | shredder | step 3: NdFeB to recovered rare earth, end to end [RAWCLIC_BEV_Motor_Recycling_TC_V1.xlsx, TC_2030/2060_Shredder_Route]
F_ndfeb_stream_shr | component | magnet | F_ree_in_steel_shr | element | Dy | 0.315 | 0.14 | 0.5 | steel_melt | shredder | step 3-4: to the ferrous fraction and into the steel melt. The rare earth reports to slag and is LOST as rare earth -- step 4's 0.01 recoverable is not taken [RAWCLIC_BEV_Motor_Recycling_TC_V1.xlsx, TC_2030/2060_Shredder_Route]
F_ndfeb_stream_shr | component | magnet | F_ree_in_nonferrous_shr | element | Dy | 0.135 | 0.06 | 0.21 | nonferrous_sorting | shredder | step 3: fragments carried into the non-ferrous concentrate [RAWCLIC_BEV_Motor_Recycling_TC_V1.xlsx, TC_2030/2060_Shredder_Route]
F_ndfeb_stream_shr | component | magnet | F_ree_in_asr_shr | element | Dy | 0.25 | 0.15 | 0.4 | shredder_residue | shredder | step 3: fines into automotive shredder residue [RAWCLIC_BEV_Motor_Recycling_TC_V1.xlsx, TC_2030/2060_Shredder_Route]
F_ndfeb_stream_shr | component | magnet | F_loss_shredding_shr | element | Dy | 0 | 0 | 0.5 | ree_recovery | shredder | the fates the sheet does not assign [RAWCLIC_BEV_Motor_Recycling_TC_V1.xlsx, TC_2030/2060_Shredder_Route]
F_ndfeb_stream_shr | component | magnet | F_tb_shr | element | Tb | 0.3 | 0.15 | 0.5 | ree_recovery | shredder | step 3: NdFeB to recovered rare earth, end to end [RAWCLIC_BEV_Motor_Recycling_TC_V1.xlsx, TC_2030/2060_Shredder_Route]
F_ndfeb_stream_shr | component | magnet | F_ree_in_steel_shr | element | Tb | 0.315 | 0.14 | 0.5 | steel_melt | shredder | step 3-4: to the ferrous fraction and into the steel melt. The rare earth reports to slag and is LOST as rare earth -- step 4's 0.01 recoverable is not taken [RAWCLIC_BEV_Motor_Recycling_TC_V1.xlsx, TC_2030/2060_Shredder_Route]
F_ndfeb_stream_shr | component | magnet | F_ree_in_nonferrous_shr | element | Tb | 0.135 | 0.06 | 0.21 | nonferrous_sorting | shredder | step 3: fragments carried into the non-ferrous concentrate [RAWCLIC_BEV_Motor_Recycling_TC_V1.xlsx, TC_2030/2060_Shredder_Route]
F_ndfeb_stream_shr | component | magnet | F_ree_in_asr_shr | element | Tb | 0.25 | 0.15 | 0.4 | shredder_residue | shredder | step 3: fines into automotive shredder residue [RAWCLIC_BEV_Motor_Recycling_TC_V1.xlsx, TC_2030/2060_Shredder_Route]
F_ndfeb_stream_shr | component | magnet | F_loss_shredding_shr | element | Tb | 0 | 0 | 0.5 | ree_recovery | shredder | the fates the sheet does not assign [RAWCLIC_BEV_Motor_Recycling_TC_V1.xlsx, TC_2030/2060_Shredder_Route]
F_ndfeb_stream_shr | component | magnet | F_loss_shredding_shr | element | rest | 1 | 1 | 1 | ree_recovery | shredder | Fe, B, Co and the rest of the magnet: not a recovery target here [RAWCLIC_BEV_Motor_Recycling_TC_V1.xlsx, TC_2030/2060_Shredder_Route]
F_cu_stream_shr | component | copper | F_cu_recovered_shr | material | copper | 0.8 | 0.68 | 0.9 | cu_recovery | shredder | step 3: copper to the non-ferrous fraction [RAWCLIC_BEV_Motor_Recycling_TC_V1.xlsx, TC_2030/2060_Shredder_Route]
F_cu_stream_shr | component | copper | F_loss_metals_shr | material | copper | 0.2 | 0.1 | 0.32 | cu_recovery | shredder | lost to residue, mixing and melt [RAWCLIC_BEV_Motor_Recycling_TC_V1.xlsx, TC_2030/2060_Shredder_Route]
F_al_stream_shr | component | aluminium | F_al_recovered_shr | material | aluminium | 0.83 | 0.72 | 0.92 | al_recovery | shredder | step 3: aluminium to the non-ferrous fraction [RAWCLIC_BEV_Motor_Recycling_TC_V1.xlsx, TC_2030/2060_Shredder_Route]
F_al_stream_shr | component | aluminium | F_loss_metals_shr | material | aluminium | 0.17 | 0.08 | 0.28 | al_recovery | shredder | lost to residue, mixing and melt [RAWCLIC_BEV_Motor_Recycling_TC_V1.xlsx, TC_2030/2060_Shredder_Route]
F_steel_stream_shr | component | lamination | F_steel_recovered_shr | material | lamination | 0.94 | 0.88 | 0.98 | steel_recovery | shredder | step 3: laminations to the ferrous fraction [RAWCLIC_BEV_Motor_Recycling_TC_V1.xlsx, TC_2030/2060_Shredder_Route]
F_steel_stream_shr | component | lamination | F_loss_metals_shr | material | lamination | 0.06 | 0.02 | 0.12 | steel_recovery | shredder | lost to residue, mixing and melt [RAWCLIC_BEV_Motor_Recycling_TC_V1.xlsx, TC_2030/2060_Shredder_Route]
F_steel_stream_shr | component | steel | F_steel_recovered_shr | material | steel | 0.94 | 0.88 | 0.98 | steel_recovery | shredder | step 3: shaft and gearbox steel to ferrous [RAWCLIC_BEV_Motor_Recycling_TC_V1.xlsx, TC_2030/2060_Shredder_Route]
F_steel_stream_shr | component | steel | F_loss_metals_shr | material | steel | 0.06 | 0.02 | 0.12 | steel_recovery | shredder | lost to residue, mixing and melt [RAWCLIC_BEV_Motor_Recycling_TC_V1.xlsx, TC_2030/2060_Shredder_Route]