## source
key | value
upstream_dir | data/processed/traction_recovery_draws
flow | collected
product | BEV
inflow_flow_id | F_collected
child_layer | element
group_marker | __component__
material_suffix
groups
draws | 200000
improvement_start | 2030
improvement_end | 2060

## processes
Input_FlowID | Output_FlowID | process | technology | keyed_at | role
F_collected | F_ndfeb_stream | motor_recovery | shredder | component | intermediate
F_collected | F_cu_stream | motor_recovery | shredder | component | intermediate
F_collected | F_al_stream | motor_recovery | shredder | component | intermediate
F_collected | F_steel_stream | motor_recovery | shredder | component | intermediate
F_collected | F_loss_upstream | motor_recovery | shredder | component | loss
F_ndfeb_stream | F_nd | ree_recovery | shredder | element | recovered
F_ndfeb_stream | F_pr | ree_recovery | shredder | element | recovered
F_ndfeb_stream | F_dy | ree_recovery | shredder | element | recovered
F_ndfeb_stream | F_tb | ree_recovery | shredder | element | recovered
F_ndfeb_stream | F_ree_in_steel | steel_melt | shredder | element | loss
F_ndfeb_stream | F_ree_in_nonferrous | nonferrous_sorting | shredder | element | loss
F_ndfeb_stream | F_ree_in_asr | shredder_residue | shredder | element | loss
F_ndfeb_stream | F_loss_shredding | ree_recovery | shredder | element | loss
F_cu_stream | F_cu_recovered | cu_recovery | shredder | element | recovered
F_al_stream | F_al_recovered | al_recovery | shredder | element | recovered
F_steel_stream | F_steel_recovered | steel_recovery | shredder | element | recovered
F_cu_stream | F_loss_metals | cu_recovery | shredder | material | loss
F_al_stream | F_loss_metals | al_recovery | shredder | material | loss
F_steel_stream | F_loss_metals | steel_recovery | shredder | material | loss

## _lists
keyed_at | role
component | recovered
material | loss
element | handoff
intermediate

## TCs
Input_FlowID | Input_layer | Input_layer_key | Output_FlowID | TC_target_layer | TC_target_key | value | value_min | value_max | process | technology | source
F_collected | product | BEV | F_ndfeb_stream | component | magnet | 0.784 | 0.665 | 0.9 | motor_recovery | shredder | steps 1-2: EoL capture x motor to shredder, then sorted [RAWCLIC_BEV_Motor_Recycling_TC_V1.xlsx, TC_2030/2060_Shredder_Route]
F_collected | product | BEV | F_loss_upstream | component | magnet | 0.216 | 0.1 | 0.335 | motor_recovery | shredder | not captured or not fed [RAWCLIC_BEV_Motor_Recycling_TC_V1.xlsx, TC_2030/2060_Shredder_Route]
F_collected | product | BEV | F_cu_stream | component | copper | 0.784 | 0.665 | 0.9 | motor_recovery | shredder | steps 1-2: EoL capture x motor to shredder, then sorted [RAWCLIC_BEV_Motor_Recycling_TC_V1.xlsx, TC_2030/2060_Shredder_Route]
F_collected | product | BEV | F_loss_upstream | component | copper | 0.216 | 0.1 | 0.335 | motor_recovery | shredder | not captured or not fed [RAWCLIC_BEV_Motor_Recycling_TC_V1.xlsx, TC_2030/2060_Shredder_Route]
F_collected | product | BEV | F_al_stream | component | aluminium | 0.784 | 0.665 | 0.9 | motor_recovery | shredder | steps 1-2: EoL capture x motor to shredder, then sorted [RAWCLIC_BEV_Motor_Recycling_TC_V1.xlsx, TC_2030/2060_Shredder_Route]
F_collected | product | BEV | F_loss_upstream | component | aluminium | 0.216 | 0.1 | 0.335 | motor_recovery | shredder | not captured or not fed [RAWCLIC_BEV_Motor_Recycling_TC_V1.xlsx, TC_2030/2060_Shredder_Route]
F_collected | product | BEV | F_steel_stream | component | lamination | 0.784 | 0.665 | 0.9 | motor_recovery | shredder | steps 1-2: EoL capture x motor to shredder, then sorted [RAWCLIC_BEV_Motor_Recycling_TC_V1.xlsx, TC_2030/2060_Shredder_Route]
F_collected | product | BEV | F_loss_upstream | component | lamination | 0.216 | 0.1 | 0.335 | motor_recovery | shredder | not captured or not fed [RAWCLIC_BEV_Motor_Recycling_TC_V1.xlsx, TC_2030/2060_Shredder_Route]
F_collected | product | BEV | F_steel_stream | component | steel | 0.784 | 0.665 | 0.9 | motor_recovery | shredder | steps 1-2: EoL capture x motor to shredder, then sorted [RAWCLIC_BEV_Motor_Recycling_TC_V1.xlsx, TC_2030/2060_Shredder_Route]
F_collected | product | BEV | F_loss_upstream | component | steel | 0.216 | 0.1 | 0.335 | motor_recovery | shredder | not captured or not fed [RAWCLIC_BEV_Motor_Recycling_TC_V1.xlsx, TC_2030/2060_Shredder_Route]
F_ndfeb_stream | component | magnet | F_nd | element | Nd | 0.02 | 0 | 0.05 | ree_recovery | shredder | step 3: NdFeB to recovered rare earth, end to end [RAWCLIC_BEV_Motor_Recycling_TC_V1.xlsx, TC_2030/2060_Shredder_Route]
F_ndfeb_stream | component | magnet | F_ree_in_steel | element | Nd | 0.35 | 0.2 | 0.55 | steel_melt | shredder | step 3-4: to the ferrous fraction and into the steel melt. The rare earth reports to slag and is LOST as rare earth -- step 4's 0.01 recoverable is not taken [RAWCLIC_BEV_Motor_Recycling_TC_V1.xlsx, TC_2030/2060_Shredder_Route]
F_ndfeb_stream | component | magnet | F_ree_in_nonferrous | element | Nd | 0.15 | 0.1 | 0.2 | nonferrous_sorting | shredder | step 3: fragments carried into the non-ferrous concentrate [RAWCLIC_BEV_Motor_Recycling_TC_V1.xlsx, TC_2030/2060_Shredder_Route]
F_ndfeb_stream | component | magnet | F_ree_in_asr | element | Nd | 0.4 | 0.3 | 0.5 | shredder_residue | shredder | step 3: fines into automotive shredder residue [RAWCLIC_BEV_Motor_Recycling_TC_V1.xlsx, TC_2030/2060_Shredder_Route]
F_ndfeb_stream | component | magnet | F_loss_shredding | element | Nd | 0.08 | 0 | 0.4 | ree_recovery | shredder | the fates the sheet does not assign [RAWCLIC_BEV_Motor_Recycling_TC_V1.xlsx, TC_2030/2060_Shredder_Route]
F_ndfeb_stream | component | magnet | F_pr | element | Pr | 0.02 | 0 | 0.05 | ree_recovery | shredder | step 3: NdFeB to recovered rare earth, end to end [RAWCLIC_BEV_Motor_Recycling_TC_V1.xlsx, TC_2030/2060_Shredder_Route]
F_ndfeb_stream | component | magnet | F_ree_in_steel | element | Pr | 0.35 | 0.2 | 0.55 | steel_melt | shredder | step 3-4: to the ferrous fraction and into the steel melt. The rare earth reports to slag and is LOST as rare earth -- step 4's 0.01 recoverable is not taken [RAWCLIC_BEV_Motor_Recycling_TC_V1.xlsx, TC_2030/2060_Shredder_Route]
F_ndfeb_stream | component | magnet | F_ree_in_nonferrous | element | Pr | 0.15 | 0.1 | 0.2 | nonferrous_sorting | shredder | step 3: fragments carried into the non-ferrous concentrate [RAWCLIC_BEV_Motor_Recycling_TC_V1.xlsx, TC_2030/2060_Shredder_Route]
F_ndfeb_stream | component | magnet | F_ree_in_asr | element | Pr | 0.4 | 0.3 | 0.5 | shredder_residue | shredder | step 3: fines into automotive shredder residue [RAWCLIC_BEV_Motor_Recycling_TC_V1.xlsx, TC_2030/2060_Shredder_Route]
F_ndfeb_stream | component | magnet | F_loss_shredding | element | Pr | 0.08 | 0 | 0.4 | ree_recovery | shredder | the fates the sheet does not assign [RAWCLIC_BEV_Motor_Recycling_TC_V1.xlsx, TC_2030/2060_Shredder_Route]
F_ndfeb_stream | component | magnet | F_dy | element | Dy | 0.02 | 0 | 0.05 | ree_recovery | shredder | step 3: NdFeB to recovered rare earth, end to end [RAWCLIC_BEV_Motor_Recycling_TC_V1.xlsx, TC_2030/2060_Shredder_Route]
F_ndfeb_stream | component | magnet | F_ree_in_steel | element | Dy | 0.35 | 0.2 | 0.55 | steel_melt | shredder | step 3-4: to the ferrous fraction and into the steel melt. The rare earth reports to slag and is LOST as rare earth -- step 4's 0.01 recoverable is not taken [RAWCLIC_BEV_Motor_Recycling_TC_V1.xlsx, TC_2030/2060_Shredder_Route]
F_ndfeb_stream | component | magnet | F_ree_in_nonferrous | element | Dy | 0.15 | 0.1 | 0.2 | nonferrous_sorting | shredder | step 3: fragments carried into the non-ferrous concentrate [RAWCLIC_BEV_Motor_Recycling_TC_V1.xlsx, TC_2030/2060_Shredder_Route]
F_ndfeb_stream | component | magnet | F_ree_in_asr | element | Dy | 0.4 | 0.3 | 0.5 | shredder_residue | shredder | step 3: fines into automotive shredder residue [RAWCLIC_BEV_Motor_Recycling_TC_V1.xlsx, TC_2030/2060_Shredder_Route]
F_ndfeb_stream | component | magnet | F_loss_shredding | element | Dy | 0.08 | 0 | 0.4 | ree_recovery | shredder | the fates the sheet does not assign [RAWCLIC_BEV_Motor_Recycling_TC_V1.xlsx, TC_2030/2060_Shredder_Route]
F_ndfeb_stream | component | magnet | F_tb | element | Tb | 0.02 | 0 | 0.05 | ree_recovery | shredder | step 3: NdFeB to recovered rare earth, end to end [RAWCLIC_BEV_Motor_Recycling_TC_V1.xlsx, TC_2030/2060_Shredder_Route]
F_ndfeb_stream | component | magnet | F_ree_in_steel | element | Tb | 0.35 | 0.2 | 0.55 | steel_melt | shredder | step 3-4: to the ferrous fraction and into the steel melt. The rare earth reports to slag and is LOST as rare earth -- step 4's 0.01 recoverable is not taken [RAWCLIC_BEV_Motor_Recycling_TC_V1.xlsx, TC_2030/2060_Shredder_Route]
F_ndfeb_stream | component | magnet | F_ree_in_nonferrous | element | Tb | 0.15 | 0.1 | 0.2 | nonferrous_sorting | shredder | step 3: fragments carried into the non-ferrous concentrate [RAWCLIC_BEV_Motor_Recycling_TC_V1.xlsx, TC_2030/2060_Shredder_Route]
F_ndfeb_stream | component | magnet | F_ree_in_asr | element | Tb | 0.4 | 0.3 | 0.5 | shredder_residue | shredder | step 3: fines into automotive shredder residue [RAWCLIC_BEV_Motor_Recycling_TC_V1.xlsx, TC_2030/2060_Shredder_Route]
F_ndfeb_stream | component | magnet | F_loss_shredding | element | Tb | 0.08 | 0 | 0.4 | ree_recovery | shredder | the fates the sheet does not assign [RAWCLIC_BEV_Motor_Recycling_TC_V1.xlsx, TC_2030/2060_Shredder_Route]
F_ndfeb_stream | component | magnet | F_loss_shredding | element | rest | 1 | 1 | 1 | ree_recovery | shredder | Fe, B, Co and the rest of the magnet: not a recovery target here [RAWCLIC_BEV_Motor_Recycling_TC_V1.xlsx, TC_2030/2060_Shredder_Route]
F_cu_stream | component | copper | F_cu_recovered | material | copper | 0.75 | 0.6 | 0.85 | cu_recovery | shredder | step 3: copper to the non-ferrous fraction [RAWCLIC_BEV_Motor_Recycling_TC_V1.xlsx, TC_2030/2060_Shredder_Route]
F_cu_stream | component | copper | F_loss_metals | material | copper | 0.25 | 0.15 | 0.4 | cu_recovery | shredder | lost to residue, mixing and melt [RAWCLIC_BEV_Motor_Recycling_TC_V1.xlsx, TC_2030/2060_Shredder_Route]
F_al_stream | component | aluminium | F_al_recovered | material | aluminium | 0.78 | 0.65 | 0.88 | al_recovery | shredder | step 3: aluminium to the non-ferrous fraction [RAWCLIC_BEV_Motor_Recycling_TC_V1.xlsx, TC_2030/2060_Shredder_Route]
F_al_stream | component | aluminium | F_loss_metals | material | aluminium | 0.22 | 0.12 | 0.35 | al_recovery | shredder | lost to residue, mixing and melt [RAWCLIC_BEV_Motor_Recycling_TC_V1.xlsx, TC_2030/2060_Shredder_Route]
F_steel_stream | component | lamination | F_steel_recovered | material | lamination | 0.92 | 0.85 | 0.97 | steel_recovery | shredder | step 3: laminations to the ferrous fraction [RAWCLIC_BEV_Motor_Recycling_TC_V1.xlsx, TC_2030/2060_Shredder_Route]
F_steel_stream | component | lamination | F_loss_metals | material | lamination | 0.08 | 0.03 | 0.15 | steel_recovery | shredder | lost to residue, mixing and melt [RAWCLIC_BEV_Motor_Recycling_TC_V1.xlsx, TC_2030/2060_Shredder_Route]
F_steel_stream | component | steel | F_steel_recovered | material | steel | 0.92 | 0.85 | 0.97 | steel_recovery | shredder | step 3: shaft and gearbox steel to ferrous [RAWCLIC_BEV_Motor_Recycling_TC_V1.xlsx, TC_2030/2060_Shredder_Route]
F_steel_stream | component | steel | F_loss_metals | material | steel | 0.08 | 0.03 | 0.15 | steel_recovery | shredder | lost to residue, mixing and melt [RAWCLIC_BEV_Motor_Recycling_TC_V1.xlsx, TC_2030/2060_Shredder_Route]

## TCs_improved
Input_FlowID | Input_layer | Input_layer_key | Output_FlowID | TC_target_layer | TC_target_key | value | value_min | value_max | process | technology | source
F_collected | product | BEV | F_ndfeb_stream | component | magnet | 0.882 | 0.779 | 0.96 | motor_recovery | shredder | steps 1-2: EoL capture x motor to shredder, then sorted [RAWCLIC_BEV_Motor_Recycling_TC_V1.xlsx, TC_2030/2060_Shredder_Route]
F_collected | product | BEV | F_loss_upstream | component | magnet | 0.118 | 0.04 | 0.221 | motor_recovery | shredder | not captured or not fed [RAWCLIC_BEV_Motor_Recycling_TC_V1.xlsx, TC_2030/2060_Shredder_Route]
F_collected | product | BEV | F_cu_stream | component | copper | 0.882 | 0.779 | 0.96 | motor_recovery | shredder | steps 1-2: EoL capture x motor to shredder, then sorted [RAWCLIC_BEV_Motor_Recycling_TC_V1.xlsx, TC_2030/2060_Shredder_Route]
F_collected | product | BEV | F_loss_upstream | component | copper | 0.118 | 0.04 | 0.221 | motor_recovery | shredder | not captured or not fed [RAWCLIC_BEV_Motor_Recycling_TC_V1.xlsx, TC_2030/2060_Shredder_Route]
F_collected | product | BEV | F_al_stream | component | aluminium | 0.882 | 0.779 | 0.96 | motor_recovery | shredder | steps 1-2: EoL capture x motor to shredder, then sorted [RAWCLIC_BEV_Motor_Recycling_TC_V1.xlsx, TC_2030/2060_Shredder_Route]
F_collected | product | BEV | F_loss_upstream | component | aluminium | 0.118 | 0.04 | 0.221 | motor_recovery | shredder | not captured or not fed [RAWCLIC_BEV_Motor_Recycling_TC_V1.xlsx, TC_2030/2060_Shredder_Route]
F_collected | product | BEV | F_steel_stream | component | lamination | 0.882 | 0.779 | 0.96 | motor_recovery | shredder | steps 1-2: EoL capture x motor to shredder, then sorted [RAWCLIC_BEV_Motor_Recycling_TC_V1.xlsx, TC_2030/2060_Shredder_Route]
F_collected | product | BEV | F_loss_upstream | component | lamination | 0.118 | 0.04 | 0.221 | motor_recovery | shredder | not captured or not fed [RAWCLIC_BEV_Motor_Recycling_TC_V1.xlsx, TC_2030/2060_Shredder_Route]
F_collected | product | BEV | F_steel_stream | component | steel | 0.882 | 0.779 | 0.96 | motor_recovery | shredder | steps 1-2: EoL capture x motor to shredder, then sorted [RAWCLIC_BEV_Motor_Recycling_TC_V1.xlsx, TC_2030/2060_Shredder_Route]
F_collected | product | BEV | F_loss_upstream | component | steel | 0.118 | 0.04 | 0.221 | motor_recovery | shredder | not captured or not fed [RAWCLIC_BEV_Motor_Recycling_TC_V1.xlsx, TC_2030/2060_Shredder_Route]
F_ndfeb_stream | component | magnet | F_nd | element | Nd | 0.3 | 0.15 | 0.5 | ree_recovery | shredder | step 3: NdFeB to recovered rare earth, end to end [RAWCLIC_BEV_Motor_Recycling_TC_V1.xlsx, TC_2030/2060_Shredder_Route]
F_ndfeb_stream | component | magnet | F_ree_in_steel | element | Nd | 0.315 | 0.14 | 0.5 | steel_melt | shredder | step 3-4: to the ferrous fraction and into the steel melt. The rare earth reports to slag and is LOST as rare earth -- step 4's 0.01 recoverable is not taken [RAWCLIC_BEV_Motor_Recycling_TC_V1.xlsx, TC_2030/2060_Shredder_Route]
F_ndfeb_stream | component | magnet | F_ree_in_nonferrous | element | Nd | 0.135 | 0.06 | 0.21 | nonferrous_sorting | shredder | step 3: fragments carried into the non-ferrous concentrate [RAWCLIC_BEV_Motor_Recycling_TC_V1.xlsx, TC_2030/2060_Shredder_Route]
F_ndfeb_stream | component | magnet | F_ree_in_asr | element | Nd | 0.25 | 0.15 | 0.4 | shredder_residue | shredder | step 3: fines into automotive shredder residue [RAWCLIC_BEV_Motor_Recycling_TC_V1.xlsx, TC_2030/2060_Shredder_Route]
F_ndfeb_stream | component | magnet | F_loss_shredding | element | Nd | 0 | 0 | 0.5 | ree_recovery | shredder | the fates the sheet does not assign [RAWCLIC_BEV_Motor_Recycling_TC_V1.xlsx, TC_2030/2060_Shredder_Route]
F_ndfeb_stream | component | magnet | F_pr | element | Pr | 0.3 | 0.15 | 0.5 | ree_recovery | shredder | step 3: NdFeB to recovered rare earth, end to end [RAWCLIC_BEV_Motor_Recycling_TC_V1.xlsx, TC_2030/2060_Shredder_Route]
F_ndfeb_stream | component | magnet | F_ree_in_steel | element | Pr | 0.315 | 0.14 | 0.5 | steel_melt | shredder | step 3-4: to the ferrous fraction and into the steel melt. The rare earth reports to slag and is LOST as rare earth -- step 4's 0.01 recoverable is not taken [RAWCLIC_BEV_Motor_Recycling_TC_V1.xlsx, TC_2030/2060_Shredder_Route]
F_ndfeb_stream | component | magnet | F_ree_in_nonferrous | element | Pr | 0.135 | 0.06 | 0.21 | nonferrous_sorting | shredder | step 3: fragments carried into the non-ferrous concentrate [RAWCLIC_BEV_Motor_Recycling_TC_V1.xlsx, TC_2030/2060_Shredder_Route]
F_ndfeb_stream | component | magnet | F_ree_in_asr | element | Pr | 0.25 | 0.15 | 0.4 | shredder_residue | shredder | step 3: fines into automotive shredder residue [RAWCLIC_BEV_Motor_Recycling_TC_V1.xlsx, TC_2030/2060_Shredder_Route]
F_ndfeb_stream | component | magnet | F_loss_shredding | element | Pr | 0 | 0 | 0.5 | ree_recovery | shredder | the fates the sheet does not assign [RAWCLIC_BEV_Motor_Recycling_TC_V1.xlsx, TC_2030/2060_Shredder_Route]
F_ndfeb_stream | component | magnet | F_dy | element | Dy | 0.3 | 0.15 | 0.5 | ree_recovery | shredder | step 3: NdFeB to recovered rare earth, end to end [RAWCLIC_BEV_Motor_Recycling_TC_V1.xlsx, TC_2030/2060_Shredder_Route]
F_ndfeb_stream | component | magnet | F_ree_in_steel | element | Dy | 0.315 | 0.14 | 0.5 | steel_melt | shredder | step 3-4: to the ferrous fraction and into the steel melt. The rare earth reports to slag and is LOST as rare earth -- step 4's 0.01 recoverable is not taken [RAWCLIC_BEV_Motor_Recycling_TC_V1.xlsx, TC_2030/2060_Shredder_Route]
F_ndfeb_stream | component | magnet | F_ree_in_nonferrous | element | Dy | 0.135 | 0.06 | 0.21 | nonferrous_sorting | shredder | step 3: fragments carried into the non-ferrous concentrate [RAWCLIC_BEV_Motor_Recycling_TC_V1.xlsx, TC_2030/2060_Shredder_Route]
F_ndfeb_stream | component | magnet | F_ree_in_asr | element | Dy | 0.25 | 0.15 | 0.4 | shredder_residue | shredder | step 3: fines into automotive shredder residue [RAWCLIC_BEV_Motor_Recycling_TC_V1.xlsx, TC_2030/2060_Shredder_Route]
F_ndfeb_stream | component | magnet | F_loss_shredding | element | Dy | 0 | 0 | 0.5 | ree_recovery | shredder | the fates the sheet does not assign [RAWCLIC_BEV_Motor_Recycling_TC_V1.xlsx, TC_2030/2060_Shredder_Route]
F_ndfeb_stream | component | magnet | F_tb | element | Tb | 0.3 | 0.15 | 0.5 | ree_recovery | shredder | step 3: NdFeB to recovered rare earth, end to end [RAWCLIC_BEV_Motor_Recycling_TC_V1.xlsx, TC_2030/2060_Shredder_Route]
F_ndfeb_stream | component | magnet | F_ree_in_steel | element | Tb | 0.315 | 0.14 | 0.5 | steel_melt | shredder | step 3-4: to the ferrous fraction and into the steel melt. The rare earth reports to slag and is LOST as rare earth -- step 4's 0.01 recoverable is not taken [RAWCLIC_BEV_Motor_Recycling_TC_V1.xlsx, TC_2030/2060_Shredder_Route]
F_ndfeb_stream | component | magnet | F_ree_in_nonferrous | element | Tb | 0.135 | 0.06 | 0.21 | nonferrous_sorting | shredder | step 3: fragments carried into the non-ferrous concentrate [RAWCLIC_BEV_Motor_Recycling_TC_V1.xlsx, TC_2030/2060_Shredder_Route]
F_ndfeb_stream | component | magnet | F_ree_in_asr | element | Tb | 0.25 | 0.15 | 0.4 | shredder_residue | shredder | step 3: fines into automotive shredder residue [RAWCLIC_BEV_Motor_Recycling_TC_V1.xlsx, TC_2030/2060_Shredder_Route]
F_ndfeb_stream | component | magnet | F_loss_shredding | element | Tb | 0 | 0 | 0.5 | ree_recovery | shredder | the fates the sheet does not assign [RAWCLIC_BEV_Motor_Recycling_TC_V1.xlsx, TC_2030/2060_Shredder_Route]
F_ndfeb_stream | component | magnet | F_loss_shredding | element | rest | 1 | 1 | 1 | ree_recovery | shredder | Fe, B, Co and the rest of the magnet: not a recovery target here [RAWCLIC_BEV_Motor_Recycling_TC_V1.xlsx, TC_2030/2060_Shredder_Route]
F_cu_stream | component | copper | F_cu_recovered | material | copper | 0.8 | 0.68 | 0.9 | cu_recovery | shredder | step 3: copper to the non-ferrous fraction [RAWCLIC_BEV_Motor_Recycling_TC_V1.xlsx, TC_2030/2060_Shredder_Route]
F_cu_stream | component | copper | F_loss_metals | material | copper | 0.2 | 0.1 | 0.32 | cu_recovery | shredder | lost to residue, mixing and melt [RAWCLIC_BEV_Motor_Recycling_TC_V1.xlsx, TC_2030/2060_Shredder_Route]
F_al_stream | component | aluminium | F_al_recovered | material | aluminium | 0.83 | 0.72 | 0.92 | al_recovery | shredder | step 3: aluminium to the non-ferrous fraction [RAWCLIC_BEV_Motor_Recycling_TC_V1.xlsx, TC_2030/2060_Shredder_Route]
F_al_stream | component | aluminium | F_loss_metals | material | aluminium | 0.17 | 0.08 | 0.28 | al_recovery | shredder | lost to residue, mixing and melt [RAWCLIC_BEV_Motor_Recycling_TC_V1.xlsx, TC_2030/2060_Shredder_Route]
F_steel_stream | component | lamination | F_steel_recovered | material | lamination | 0.94 | 0.88 | 0.98 | steel_recovery | shredder | step 3: laminations to the ferrous fraction [RAWCLIC_BEV_Motor_Recycling_TC_V1.xlsx, TC_2030/2060_Shredder_Route]
F_steel_stream | component | lamination | F_loss_metals | material | lamination | 0.06 | 0.02 | 0.12 | steel_recovery | shredder | lost to residue, mixing and melt [RAWCLIC_BEV_Motor_Recycling_TC_V1.xlsx, TC_2030/2060_Shredder_Route]
F_steel_stream | component | steel | F_steel_recovered | material | steel | 0.94 | 0.88 | 0.98 | steel_recovery | shredder | step 3: shaft and gearbox steel to ferrous [RAWCLIC_BEV_Motor_Recycling_TC_V1.xlsx, TC_2030/2060_Shredder_Route]
F_steel_stream | component | steel | F_loss_metals | material | steel | 0.06 | 0.02 | 0.12 | steel_recovery | shredder | lost to residue, mixing and melt [RAWCLIC_BEV_Motor_Recycling_TC_V1.xlsx, TC_2030/2060_Shredder_Route]