## Content
Supplementary Information for
Quantifying Transfer Coefficients in Battery Recycling Routes for Material Flow Analysis: Current State and Future Scenarios
Authors:
Franziska Maiselᵅᵇ*, Max Tippnerᵅᵇ, Kibria Mainuddinᵅᵇ, Tales Yamamotoᶜ, Giulia Iattoniᶜ
a Technische Universität Berlin, Institute of Computer Engineering and Microelectronics, Berlin, Germany
b Fraunhofer Institute for Reliability and Microintegration (IZM), Berlin, Germany
c United Nations Institute for Training and Research (UNITAR), Bonn, Germany
* Corresponding Author (f.maisel@tu-berlin.de; franziska.maisel@izm.fraunhofer.de)
Sheets | Description
Overview | Structure and description of the transfer coefficient data template, specifying data categories, data types, and corresponding field descriptions.
uniqueStockOrFlowName | Explanation of the unique stock and flow naming system used to code and describe individual material flows in the recovery model.
TC_data_BAU | Transfer Coefficients (BAU scenario)
TC_data_REC_CIR | Transfer Coefficients (REC and CIR scenario)
TC_data_Python | Transfer Coefficients (BAU, REC and CIR scenario) copied together in one sheet as input file for Python
BAU_targets | Table S1: Estimated recovery targets for selected elements within the BAU scenario from 2024 to 2050
LIB_Route1 BAU | Estimated recovery rates and assumptions on process efficiencies for BAU scenario route 1
LIB_Route2 BAU | Estimated recovery rates and assumptions on process efficiencies for BAU scenario route 2
LIB_Route3 BAU | Estimated recovery rates and assumptions on process efficiencies for BAU scenario route 3
LIB_Route4 BAU | Estimated recovery rates and assumptions on process efficiencies for BAU scenario route 4
LIB_Route5 BAU | Estimated recovery rates and assumptions on process efficiencies for BAU scenario route 5
REC_targets | Table S2: Estimated recovery targets for selected elements within the BAU scenario from 2024 to 2050
LIB_Route1 REC | Estimated recovery rates and assumptions on process efficiencies for REC scenario route 1
LIB_Route2 REC | Estimated recovery rates and assumptions on process efficiencies for REC scenario route 2
LIB_Route3 REC | Estimated recovery rates and assumptions on process efficiencies for REC scenario route 3
LIB_Route4 REC | Estimated recovery rates and assumptions on process efficiencies for REC scenario route 4
LIB_Route5 REC | Estimated recovery rates and assumptions on process efficiencies for REC scenario route 5
Structural_Decomposition | Structural decomposition of the change in system-level recovery (2024 to 2050) into composition and efficiency effects for BAU and REC
Quality_Uncertainty | Quality and uncertainty overview
References | References

## Overview
Category | dataCategory | dataType | description | entryType | sheet(s)
TC data collection | general | dataEntryID | unique identifier for data entry | number
| general | relatedFutuRaM-WS | designation of data entry to FutuRaM Waste Stream (WS) | dropdown list option | Batteries (BATT)
| process | processID | unique identifier for each process | number
| process | descriptionFromDataSource | description used for process in original data source | free text
| process | processLevel | the level of the process the data point is referring to | dropdown list option
| process | processKey | process code/description key to describe the process | dropdown list option | Level1, Level2, Level3
| process | similarityBetweenProcessDescriptionAndKey | similarity between description for process in original data source and in process key/description | dropdown list option | similarity
| process | TCtype | Distribution: direction shares of flows to certain technology or treatment. Fragmentation: mechanical recovery steps that break down and sort from a bigger entity to smaller ones (chemical structure remains same). Transformation: after mechanical recovery; biological, chemical or thermal recovery steps where one entity turns into a different one (change of chemical structure). | dropdown list option
| process | Input_FlowID | unique stock or flow name, as depicted in WS-specific flow chart, of process input | dropdown list option | uniqueStockOrFlowName
| process | Input_layer | the level of the input flow to which the transfer coefficient is referring to | dropdown list option
| process | Input_layer_key | the level key of the input flow to which the transfer coefficient is referring to | dropdown list option | BATTSubSubKey, materialKeyLevel4, compounds, element
| process | Output_FlowID | unique stock or flow name, as depicted in WS-specific flow chart, of process output | dropdown list option | uniqueStockOrFlowName
| process | Output_layer | the level of the output flow to which the transfer coefficient is referring to | dropdown list option
| process | Output_layer_key | the level key of the output flow to which the transfer coefficient is referring to | dropdown list option | BATTSubSubKey, materialKeyLevel4, compounds, element
| process | TC_target_layer | the level of the recovery target to which the transfer coefficient is referring to | dropdown list option
| process | TC_target_key | the level key of the recovery target to which the transfer coefficient is referring to | dropdown list option | BATTSubSubKey, materialKeyLevel4, compounds, element
| transfer coefficient | value | numeric (measurement) value of the TC | percentage
| transfer coefficient | valueType | value type | dropdown list option
| transfer coefficient | valueLowerLimit | minimum value, if a range is given, in addition to/instead of a single or mean value) | percentage
| transfer coefficient | valueUpperLimit | maximum value, if a range is given, in addition to/instead of a single or mean value) | percentage
| transfer coefficient | Factors that influence the TC | description of the different factors that can influence the TC | free text
| transfer coefficient | TRL | the Technological Readiness Level of the process | dropdown list option | TRL
| transfer coefficient | valueGeneration | designation of how the value was generated (e.g. measured, estimated, calculated) | dropdown list option | valueGeneration
| transfer coefficient | Year | the year from which the data point was measured | number
| transfer coefficient | Capacity | the industrial capacity for the given process | free text
| transfer coefficient | sampleOriginLocationNUTS-0 |  | dropdown list option | locationNUTS-0
| data quality | uncertaintyFromReference | uncertainty as given in the original data source | number
| data quality | uncertainty% | uncertainty from original data source divided by the value, given in percent | automatic
| data quality | uncertaintyType | type of uncertainty given in the original data source | dropdown list option | uncertaintyType
| data quality | dqValidity | FutuRaM data quality code for the DQ dimension validity | dropdown list option | dataQualityCategory
| data quality | dqAccuracy | FutuRaM data quality code for the DQ dimension accuracy | dropdown list option | dataQualityCategory
| data quality | dqConsistency | FutuRaM data quality code for the DQ dimension consistency | dropdown list option | dataQualityCategory
| data quality | dqIntegrity | FutuRaM data quality code for the DQ dimension integrity | dropdown list option | dataQualityCategory
| data quality | dqTimeliness | FutuRaM data quality code for the DQ dimension timeliness | dropdown list option | dataQualityCategory
| data quality | dqCompleteness | FutuRaM data quality code for the DQ dimension completeness | dropdown list option | dataQualityCategory
| data quality | dataQualityMean | mean value of all six FutuRaM DQ dimensions | automatic
| data quality | dataQuality | resulting FutuRaM DQ category | automatic
| notes and references | reference | original data source, given as [author, year] | [author, year]
| notes and references | rights | rights assigned to the data from the original data source | dropdown list option | rights
| notes and references | notes | notes and comments regarding the data, original data source, or data entry, and if calculated, the logic behind it | free text
| notes and references | referenceURL | reference URL (permanent URL, if available) | free text
| notes and references | dataProcessor | person who entered the data entry | free text
| notes and references | dataProcessorInstitution | institution of data processor | free text
| notes and references | dataEntryDate | date of data entry | DD/MM/YYYY

## uniqueStockOrFlowName
code | description
BATT_LIBSorted | Lithium-ion batteries sorted from the formal battery collection
BATT_LIBEVSorted | Lithium-ion batteries from electric vehicles sorted from the formal battery collection
BATT_EVInspectedReuse | Lithium-ion batteries from electric vehicles inspected for reuse
BATT_EVInspectedRecycling | Lithium-ion batteries from electric vehicles inspected for recycling
BATT_EVInspectedRecyclingSIB | Sodium-ion batteries from electric vehicles inspected for recycling
BATT_LIBDismantled | Lithium-ion batteries from electric vehicles dissassembled from the vehicles and dismantled
BATT_2RM_dismantlingToSmelter | Secondary raw materials dissassembled and dismantled from electric vehicle batteries (e.g. cables, support frame, thermal insulation) send to smelter
battPackXEV | Battery Pack of electric vehicle batteries (e.g. cables, support frame, thermal insulation) without battery cells
BATT_ZnAlkaliSorted | Zinc-based batteries sorted from the formal battery collection
BATT_NiMHSorted | Nickel-metal hydride batteries sorted from the formal battery collection
BATT_NiMHBlackMass | Black mass generated from the mechanical treatment of nickel-metal hydride batteries
BATT_NiCdSorted | Nickel-cadmium batteries sorted from the formal battery collection
BATT_NiCdBlackMass | Black mass generated from the mechanical treatment of nickel-cadmium batteries
BATT_LeadAcidSorted | Lead-acid batteries sorted from the formal battery collection
BATT_LIBToPyro1 | Input of lithium-ion batteries or lithium primary batteries to pyrometallurgy (route 1)
BATT_LIBAlloyToHydro1 | Alloy generated during the pyrometallurgical treatment of lithium-ion batteries or lithium primary batteries for input to hydrometallurgy (route 1)
BATT_LIBSlagToHydro1 | Slag generated during the pyrometallurgical treatment of lithium-ion batteries or lithium primary batteries for input to hydrometallurgy (route 1)
BATT_2RM_chemRecSlagsAndSludges1 | Recovered output of the hydrometallurgical slag treatment of lithium-ion batteries or lithium primary batteries (route 1)
BATT_2RM_chemRecLIB1 | Recovered output of the hydrometallurgical treatment of lithium-ion batteries or lithium primary batteries (route 1)
BATT_LIBToPyrolysis2 | Input of lithium-ion batteries to pyrolysis (route 2)
BATT_LIBToMechanical2 | Output of Pyrolysis and input to mechanical treatment of lithium-ion batteries (route 2)
BATT_2RM_mechRecLIB2 | Recovered output generated from the sorting step within mechanical treatment of lithium-ion batteries (e.g. ferrous metals) (route 2)
BATT_LIBBlackMassToHydro2 | Black mass generated during the mechanical treatment of lithium-ion batteries for input to hydrometallurgy (route 2)
BATT_2RM_chemRecLIB2 | Recovered output of the hydrometallurgical treatment of lithium-ion batteries (route 2)
BATT_LIBToMechanical3 | Input of lithium-ion batteries to mechanical treatment (route 3)
BATT_2RM_mechRecLIB3 | Recovered output generated from the sorting step within mechanical treatment of lithium-ion batteries (e.g. ferrous metals) (route 3)
BATT_2RM_LIBBlackMass3 | Black mass generated from the mechanical treatment of lithium-ion batteries (route 3)
BATT_LIBToPyrolysis4 | Input of lithium-ion batteries to pyrolysis (route 4)
BATT_LIBToMechanical4 | Output of Pyrolysis and input to mechanical treatment of lithium-ion batteries (route 4)
BATT_2RM_mechRecLIB4 | Recovered output generated from the sorting step within mechanical treatment of lithium-ion batteries (e.g. ferrous metals) (route 4)
BATT_LIBBlackMassToPyro4 | Black mass generated during the mechanical treatment of lithium-ion batteries for input to pyrometallurgy (route 4)
BATT_LIBAlloyToHydro4 | Alloy generated during the pyrometallurgical treatment of lithium-ion batteries for input to hydrometallurgy (route 4)
BATT_LIBSlagToHydro4 | Slag generated during the pyrometallurgical treatment of lithium-ion batteries for input to hydrometallurgy (route 4)
BATT_2RM_chemRecLIB4 | Recovered output of the hydrometallurgical treatment of lithium-ion batteries (route 4)
BATT_ZnAlkaliBlackMass | Black mass generated from the mechanical treatment of zinc-based batteries
BATT_LeadAcidPbPaste | Output of the mechanical treatment of lead-acid batteries
BATT_2RM_mechRecZnAlkali | Recovered output generated from the sorting step within mechanical treatment of zinc-based batteries (e.g. ferrous metals)
BATT_2RM_therRecNiMH | Recovered output of the pyrometallurgical treatment of nickel-metal hydride batteries
BATT_2RM_mechRecLeadAcid | Recovered output generated from the sorting step within mechanical treatment of lead-acid batteries (e.g. ferrous metals)
BATT_ZnAlkaliUnwashed | Output of the pyrometallurgical treatment of zinc-based batteries, unrefined
BATT_2RM_refinedZn/Ag | Recovered output of the hydrometallurgical treatment of zinc-based batteries, refined
BATT_2RM_therRecHg | Recovered output of the pyrometallurgical treatment of zinc-based batteries, Hg
BATT_2RM_therRecNiCd | Recovered output of the pyrometallurgical treatment of nickel-cadmium batteries
BATT_2RM_mechRecNiCd | Recovered output generated from the sorting step within mechanical treatment of nickel-cadmium batteries (e.g. ferrous metals)
BATT_2RM_mechRecNiMH | Recovered output generated from the sorting step within mechanical treatment of nickel-metal hydride batteries (e.g. ferrous metals)
BATT_2RM_crudeLeadAntimonyAlloy | Recovered output of the pyrometallurgical treatment of lead-acid batteries
BATT_2RM_therRecLeadDust | Recovered output of the pyrometallurgical treatment of lead-acid batteries, lead dust
BATT_LIBToDirectRecycling | Input of lithium-ion batteries to direct recycling
BATT_2RM_DirectRecycling | Recovered output of direct recycling
BATT_CAMToRegeneration | Output of mechanical treatment to chemical recovery (cathode active material)
BATT_AAMToRegeneration | Output of mechanical treatment to chemical recovery (anode active material)
BATT_2RM_CAMRegeneration | Recovered output of chemical recovery (cathode active material)
BATT_2RM_AAMRegeneration | Recovered output of chemical recovery (anode active material)
BATT_slagsAndSludgesLIB1 | Slags and sludges generated during the pyrometallurgical treatment of lithium-ion batteries or lithium primary batteries (route 1)
BATT_slagsAndSludgesLIB2 | Slags and sludges generated during the pyrometallurgical treatment of lithium-ion batteries (route 2)
BATT_slagsAndSludgesLIB4 | Slags and sludges generated during the pyrometallurgical treatment of lithium-ion batteries (route 4)
BATT_slagsAndSludgesZnAlkali | Slags and sludges generated during the pyrometallurgical treatment of zinc-based batteries
BATT_slagsAndSludgesNiCd | Slags and sludges generated during the pyrometallurgical treatment of nickel-cadmium batteries
BATT_slagsAndSludgesNiMH | Slags and sludges generated during the pyrometallurgical treatment of nickel-metal hydride batteries
BATT_slagsAndSludgesNiMHToHydro | Slags and sludges generated during the pyrometallurgical treatment of nickel-metal hydride batteries and send to hydrometallurgy for rare earth element recovery (REC scenario)
BATT_slagsAndSludgesNiMH_REC | Slags and sludges generated during the pyrometallurgical treatment of nickel-metal hydride batteries (REC scenario)
BATT_2RM_chemRecNiMH | Recovered output of the hydrometallurgical treatment of nickel-metal hydride batteries (REC scenario)
BATT_slagsAndSludgesLeadAcid | Slags and sludges generated during the pyrometallurgical treatment of lead-acid batteries
BATT_Losses_mechRecZnAlkali | Losses generated during the mechanical treatment of zinc-based batteries
BATT_Losses_ZnAlkaliBlackMass | Losses generated during the mechanical treatment of zinc-based batteries, black mass
BATT_Losses_ZnAlkaliUnwashed | Losses generated during the pyrometallurgical treatment of zinc-based batteries
BATT_Losses_therRecHg | Losses generated during the pyrometallurgical treatment of zinc-based batteries, Hg
BATT_Losses_refinedZn/Ag | Losses generated during the hydrometallurgical treatment of zinc-based batteries
BATT_Losses_mechRecLeadAcid | Losses generated during the mechanical treatment of lead-acid batteries
BATT_Losses_LeadAcidPbPaste | Losses generated during the mechanical treatment of lead-acid batteries, Pb paste
BATT_Losses_crudeLeadAntimonyAlloy | Losses generated during the pyrometallurgical treatment of lead-acid batteries
BATT_Losses_mechRecNiCd | Losses generated during the mechanical treatment of nickel-cadmium batteries
BATT_Losses_NiCdBlackMass | Losses generated during the mechanical treatment of nickel-cadmium batteries, black mass
BATT_Losses_therRecNiCd | Losses generated during the pyrometallurgical treatment of nickel-cadmium batteries
BATT_Losses_mechRecNiMH | Losses generated during the mechanical treatment of nickel-metal hydride batteries
BATT_Losses_NiMHBlackMass | Losses generated during the mechanical treatment of nickel-metal hydride batteries, black mass
BATT_Losses_chemRecLIB1 | Losses generated during the hydrometallurgical treatment of lithium-ion batteries or lithium primary batteries (route 1)
BATT_Losses_LIBBlackMassToHydro2 | Losses generated during the mechanical treatment of lithium-ion batteries, black mass (route 2)
BATT_Losses_mechRecLIB2 | Losses generated during the mechanical treatment of lithium-ion batteries (route 2)
BATT_Losses_chemRecLIB2 | Losses generated during the hydrometallurgical treatment of lithium-ion batteries (route 2)
BATT_Losses_LIBBlackMass3 | Losses generated during the mechanical treatment of lithium-ion batteries, black mass (route 3)
BATT_Losses_mechRecLIB3 | Losses generated during the mechanical treatment of lithium-ion batteries (route 3)
BATT_Losses_LIBBlackMassToPyro4 | Losses generated during the mechanical treatment of lithium-ion batteries, black mass (route 4)
BATT_Losses_mechRecLIB4 | Losses generated during the mechanical treatment of lithium-ion batteries (route 4)
BATT_Losses_chemRecLIB4 | Losses generated during the hydrometallurgical treatment of lithium-ion batteries (route 4)
BATT_Losses_AAMToRegeneration | Losses generated during the mechanical treatment of direct recycling (anode active material)
BATT_Losses_CAMToRegeneration | Losses generated during the mechanical treatment of direct recycling (cathode active material)
BATT_Losses_DirectRecycling | Losses generated during the mechanical treatment of direct recycling
BATT_Losses_AAMRegeneration | Losses generated during the chemical recovery of direct recycling (anode active material)
BATT_Losses_CAMRegeneration | Losses generated during the chemical recovery of direct recycling (cathode active material)

## TC_data_BAU
general |  | process | [13 empty] | transfer coefficient | [9 empty] | data quality | [10 empty] | notes and references
dataEntryID | relatedFutuRaM-WS | processID | descriptionFromDataSource | processLevel | processKey | similarityBetweenProcessDescriptionAndKey | TCtype | Input_FlowID | Input_layer | Input_layer_key | Output_FlowID | Output_layer | Output_layer_key | TC_target_layer | TC_target_key | value | valueType | valueLowerLimit | valueUpperLimit | Factors that influence the TC | TRL | valueGeneration | Year | Capacity | sampleOriginLocationNUTS-0 | uncertaintyFromReference | uncertainty% | uncertaintyType | dqValidity | dqAccuracy | dqConsistency | dqIntegrity | dqTimeliness | dqCompleteness | dataQualityMean | dataQuality | reference | rights | notes | referenceURL | dataProcessor | dataProcessorInstitution | DataEntryDate
1 | BATT | 1 | Mechanical processing | ProcessLvl1 | mechanical recovery processes | 1 | Fragmentation | BATT_ZnAlkaliSorted | BATT_ProductLvl1 | battZn | BATT_2RM_mechRecZnAlkali | n/a | n/a | MaterialLvl1 | ferrousMetals1 | 98% | singleValue |  |  | OBS/BAU/REC/CIR | n/a | calc | 2010 | n/a | n/a | n/a | ±5% | n/a | 1 | n/a | n/a | n/a | 1 | n/a | 1 | 1 | [Rombach et al., 2016] | CC BY 4.0 | n/a | https://www.researchgate.net/publication/265974503_Recycling_Efficiency_of_the_reprocessing_of_primary_batteries | FM | TUB | 2024-08-14
2 | BATT | 1 | Mechanical processing | ProcessLvl1 | mechanical recovery processes | 1 | Fragmentation | BATT_ZnAlkaliSorted | BATT_ProductLvl1 | battZn | BATT_ZnAlkaliBlackMass | n/a | n/a | ElementLvl1 | Mn | 99% | singleValue |  |  | OBS/BAU/REC/CIR | n/a | calc | 2010 | n/a | n/a | n/a | ±5% | n/a | 1 | n/a | n/a | n/a | 1 | n/a | 1 | 1 | [Rombach et al., 2016] | CC BY 4.0 | n/a | https://www.researchgate.net/publication/265974503_Recycling_Efficiency_of_the_reprocessing_of_primary_batteries | FM | TUB | 2024-08-14
3 | BATT | 1 | Mechanical processing | ProcessLvl1 | mechanical recovery processes | 1 | Fragmentation | BATT_ZnAlkaliSorted | BATT_ProductLvl1 | battZn | BATT_ZnAlkaliBlackMass | n/a | n/a | ElementLvl1 | Zn | 99% | singleValue |  |  | OBS/BAU/REC/CIR | n/a | calc | 2010 | n/a | n/a | n/a | ±5% | n/a | 1 | n/a | n/a | n/a | 1 | n/a | 1 | 1 | [Rombach et al., 2016] | CC BY 4.0 | n/a | https://www.researchgate.net/publication/265974503_Recycling_Efficiency_of_the_reprocessing_of_primary_batteries | FM | TUB | 2024-08-14
4 | BATT | 1 | Mechanical processing | ProcessLvl1 | mechanical recovery processes | 1 | Fragmentation | BATT_ZnAlkaliSorted | BATT_ProductLvl1 | battZn | BATT_ZnAlkaliBlackMass | n/a | n/a | ElementLvl1 | Hg | 95% | singleValue |  |  | OBS/BAU/REC/CIR | n/a | est | 2010 | n/a | n/a | n/a | ±15% | n/a | 4 | n/a | n/a | n/a | 1 | n/a | 2.5 | 2.5 | Assumption, no reference | n/a | n/a | n/a | FM | TUB | 2024-08-14
5 | BATT | 1 | Mechanical processing | ProcessLvl1 | mechanical recovery processes | 1 | Fragmentation | BATT_ZnAlkaliSorted | BATT_ProductLvl1 | battZn | BATT_ZnAlkaliBlackMass | n/a | n/a | ElementLvl1 | Ag | 95% | singleValue |  |  | OBS/BAU/REC/CIR | n/a | est | 2010 | n/a | n/a | n/a | ±15% | n/a | 4 | n/a | n/a | n/a | 1 | n/a | 2.5 | 2.5 | Assumption, no reference | n/a | n/a | n/a | FM | TUB | 2024-08-14
6 | BATT | 2 | Waelz kiln process | ProcessLvl1 | thermal recovery processes | 2 | Transformation | BATT_ZnAlkaliBlackMass | n/a | n/a | BATT_ZnAlkaliUnwashed | n/a | n/a | ElementLvl1 | Mn | 4% | singleValue |  |  | OBS/BAU/REC/CIR | n/a | calc | 2010 | n/a | n/a | n/a | ±5% | n/a | 1 | n/a | n/a | n/a | 1 | n/a | 1 | 1 | [Rombach et al., 2016] | CC BY 4.0 | n/a | https://www.researchgate.net/publication/265974503_Recycling_Efficiency_of_the_reprocessing_of_primary_batteries | FM | TUB | 2024-08-14
7 | BATT | 2 | Waelz kiln process | ProcessLvl1 | thermal recovery processes | 2 | Transformation | BATT_ZnAlkaliBlackMass | n/a | n/a | BATT_ZnAlkaliUnwashed | n/a | n/a | ElementLvl1 | Zn | 95% | singleValue |  |  | OBS/BAU/REC/CIR | n/a | calc | 2010 | n/a | n/a | n/a | ±5% | n/a | 1 | n/a | n/a | n/a | 1 | n/a | 1 | 1 | [Rombach et al., 2016] | CC BY 4.0 | n/a | https://www.researchgate.net/publication/265974503_Recycling_Efficiency_of_the_reprocessing_of_primary_batteries | FM | TUB | 2024-08-14
8 | BATT | 2 | Waelz kiln process | ProcessLvl1 | thermal recovery processes | 2 | Transformation | BATT_ZnAlkaliBlackMass | n/a | n/a | BATT_ZnAlkaliUnwashed | n/a | n/a | ElementLvl1 | Ag | 99% | singleValue |  |  | OBS/BAU/REC/CIR | n/a | est | 2010 | n/a | n/a | n/a | ±15% | n/a | 4 | n/a | n/a | n/a | 1 | n/a | 2.5 | 2.5 | Assumption, no reference | n/a | n/a | n/a | FM | TUB | 2024-08-14
9 | BATT | 2 | Waelz kiln process | ProcessLvl1 | thermal recovery processes | 2 | Transformation | BATT_ZnAlkaliBlackMass | n/a | n/a | BATT_slagsAndSludgesZnAlkali | n/a | n/a | ElementLvl1 | Mn | 96% | singleValue |  |  | OBS/BAU/REC/CIR | n/a | calc | 2010 | n/a | n/a | n/a | ±5% | n/a | 1 | n/a | n/a | n/a | 1 | n/a | 1 | 1 | [Rombach et al., 2016] | CC BY 4.0 | n/a | https://www.researchgate.net/publication/265974503_Recycling_Efficiency_of_the_reprocessing_of_primary_batteries | FM | TUB | 2024-08-14
10 | BATT | 2 | Waelz kiln process | ProcessLvl1 | thermal recovery processes | 2 | Transformation | BATT_ZnAlkaliBlackMass | n/a | n/a | BATT_slagsAndSludgesZnAlkali | n/a | n/a | ElementLvl1 | Zn | 5% | singleValue |  |  | OBS/BAU/REC/CIR | n/a | calc | 2010 | n/a | n/a | n/a | ±5% | n/a | 1 | n/a | n/a | n/a | 1 | n/a | 1 | 1 | [Rombach et al., 2016] | CC BY 4.0 | n/a | https://www.researchgate.net/publication/265974503_Recycling_Efficiency_of_the_reprocessing_of_primary_batteries | FM | TUB | 2024-08-14
11 | BATT | 2 | Waelz kiln process | ProcessLvl1 | thermal recovery processes | 2 | Transformation | BATT_ZnAlkaliBlackMass | n/a | n/a | BATT_2RM_therRecHg | n/a | n/a | ElementLvl1 | Hg | 99% | singleValue |  |  | OBS/BAU/REC/CIR | n/a | est | 2010 | n/a | n/a | n/a | ±15% | n/a | 4 | n/a | n/a | n/a | 1 | n/a | 2.5 | 2.5 | Assumption, no reference | n/a | n/a | n/a | FM | TUB | 2024-08-14
12 | BATT | 3 | Zn-electrowinning | ProcessLvl1 | chemical recovery processes | 2 | Transformation | BATT_ZnAlkaliUnwashed | n/a | n/a | BATT_2RM_refinedZn/Ag | n/a | n/a | ElementLvl1 | Zn | 98% | singleValue |  |  | OBS/BAU/REC/CIR | n/a | calc | 2010 | n/a | n/a | n/a | ±5% | n/a | 1 | n/a | n/a | n/a | 1 | n/a | 1 | 1 | [Rombach et al., 2016] | CC BY 4.0 | n/a | https://www.researchgate.net/publication/265974503_Recycling_Efficiency_of_the_reprocessing_of_primary_batteries | FM | TUB | 2024-08-14
13 | BATT | 3 | Zn-electrowinning | ProcessLvl1 | chemical recovery processes | 2 | Transformation | BATT_ZnAlkaliUnwashed | n/a | n/a | BATT_2RM_refinedZn/Ag | n/a | n/a | ElementLvl1 | Ag | 98.5% | singleValue |  |  | OBS/BAU/REC/CIR | n/a | calc | 2010 | n/a | n/a | n/a | ±10% | n/a | 3 | n/a | n/a | n/a | 1 | n/a | 2 | 2 | [Lundström et al., 2020] | CC BY 4.0 | n/a | https://pubs.acs.org/doi/abs/10.1021/acssuschemeng.0c04701 | FM | TUB | 2024-08-14
14 | BATT | 1 | Mechanical processing | ProcessLvl1 | mechanical recovery processes | 1 | Fragmentation | BATT_ZnAlkaliSorted | BATT_ProductLvl1 | battZn | BATT_Losses_mechRecZnAlkali | n/a | n/a | MaterialLvl1 | ferrousMetals1 | 2% | singleValue |  |  | OBS/BAU/REC/CIR | n/a | calc | 2010 | n/a | n/a | n/a | ±5% | n/a | 1 | n/a | n/a | n/a | 1 | n/a | 1 | 1 | [Rombach et al., 2016] | CC BY 4.0 | n/a | https://www.researchgate.net/publication/265974503_Recycling_Efficiency_of_the_reprocessing_of_primary_batteries | FM | TUB | 2024-08-14
15 | BATT | 1 | Mechanical processing | ProcessLvl1 | mechanical recovery processes | 1 | Fragmentation | BATT_ZnAlkaliSorted | BATT_ProductLvl1 | battZn | BATT_Losses_ZnAlkaliBlackMass | n/a | n/a | ElementLvl1 | Mn | 1% | singleValue |  |  | OBS/BAU/REC/CIR | n/a | calc | 2010 | n/a | n/a | n/a | ±5% | n/a | 1 | n/a | n/a | n/a | 1 | n/a | 1 | 1 | [Rombach et al., 2016] | CC BY 4.0 | n/a | https://www.researchgate.net/publication/265974503_Recycling_Efficiency_of_the_reprocessing_of_primary_batteries | FM | TUB | 2024-08-14
16 | BATT | 1 | Mechanical processing | ProcessLvl1 | mechanical recovery processes | 1 | Fragmentation | BATT_ZnAlkaliSorted | BATT_ProductLvl1 | battZn | BATT_Losses_ZnAlkaliBlackMass | n/a | n/a | ElementLvl1 | Zn | 1% | singleValue |  |  | OBS/BAU/REC/CIR | n/a | calc | 2010 | n/a | n/a | n/a | ±5% | n/a | 1 | n/a | n/a | n/a | 1 | n/a | 1 | 1 | [Rombach et al., 2016] | CC BY 4.0 | n/a | https://www.researchgate.net/publication/265974503_Recycling_Efficiency_of_the_reprocessing_of_primary_batteries | FM | TUB | 2024-08-14
17 | BATT | 1 | Mechanical processing | ProcessLvl1 | mechanical recovery processes | 1 | Fragmentation | BATT_ZnAlkaliSorted | BATT_ProductLvl1 | battZn | BATT_Losses_ZnAlkaliBlackMass | n/a | n/a | ElementLvl1 | Hg | 5% | singleValue |  |  | OBS/BAU/REC/CIR | n/a | est | 2010 | n/a | n/a | n/a | ±15% | n/a | 4 | n/a | n/a | n/a | 1 | n/a | 2.5 | 2.5 | Assumption, no reference | n/a | n/a | n/a | FM | TUB | 2024-08-14
18 | BATT | 1 | Mechanical processing | ProcessLvl1 | mechanical recovery processes | 1 | Fragmentation | BATT_ZnAlkaliSorted | BATT_ProductLvl1 | battZn | BATT_Losses_ZnAlkaliBlackMass | n/a | n/a | ElementLvl1 | Ag | 5% | singleValue |  |  | OBS/BAU/REC/CIR | n/a | est | 2010 | n/a | n/a | n/a | ±15% | n/a | 4 | n/a | n/a | n/a | 1 | n/a | 2.5 | 2.5 | Assumption, no reference | n/a | n/a | n/a | FM | TUB | 2024-08-14
19 | BATT | 2 | Waelz kiln process | ProcessLvl1 | thermal recovery processes | 2 | Transformation | BATT_ZnAlkaliBlackMass | n/a | n/a | BATT_Losses_ZnAlkaliUnwashed | n/a | n/a | ElementLvl1 | Ag | 1% | singleValue |  |  | OBS/BAU/REC/CIR | n/a | est | 2010 | n/a | n/a | n/a | ±15% | n/a | 4 | n/a | n/a | n/a | 1 | n/a | 2.5 | 2.5 | Assumption, no reference | n/a | n/a | n/a | FM | TUB | 2024-08-14
20 | BATT | 2 | Waelz kiln process | ProcessLvl1 | thermal recovery processes | 2 | Transformation | BATT_ZnAlkaliBlackMass | n/a | n/a | BATT_Losses_therRecHg | n/a | n/a | ElementLvl1 | Hg | 1% | singleValue |  |  | OBS/BAU/REC/CIR | n/a | est | 2010 | n/a | n/a | n/a | ±15% | n/a | 4 | n/a | n/a | n/a | 1 | n/a | 2.5 | 2.5 | Assumption, no reference | n/a | n/a | n/a | FM | TUB | 2024-08-14
21 | BATT | 3 | Zn-electrowinning | ProcessLvl1 | chemical recovery processes | 2 | Transformation | BATT_ZnAlkaliUnwashed | n/a | n/a | BATT_Losses_refinedZn/Ag | n/a | n/a | ElementLvl1 | Zn | 2% | singleValue |  |  | OBS/BAU/REC/CIR | n/a | calc | 2010 | n/a | n/a | n/a | ±5% | n/a | 1 | n/a | n/a | n/a | 1 | n/a | 1 | 1 | [Rombach et al., 2016] | CC BY 4.0 | n/a | https://www.researchgate.net/publication/265974503_Recycling_Efficiency_of_the_reprocessing_of_primary_batteries | FM | TUB | 2024-08-14
22 | BATT | 3 | Zn-electrowinning | ProcessLvl1 | chemical recovery processes | 2 | Transformation | BATT_ZnAlkaliUnwashed | n/a | n/a | BATT_Losses_refinedZn/Ag | n/a | n/a | ElementLvl1 | Ag | 1.5% | singleValue |  |  | OBS/BAU/REC/CIR | n/a | calc | 2010 | n/a | n/a | n/a | ±10% | n/a | 3 | n/a | n/a | n/a | 1 | n/a | 2 | 2 | Losses calculated from reference value [Lundström et al. 2020] | CC BY 4.0 | n/a | https://pubs.acs.org/doi/abs/10.1021/acssuschemeng.0c04701 | FM | TUB | 2024-08-14
23 | BATT | 1 | Breaking and separating | ProcessLvl1 | mechanical recovery processes | 2 | Fragmentation | BATT_LeadAcidSorted | BATT_ProductLvl1 | battPb | BATT_2RM_mechRecLeadAcid | n/a | n/a | ComponentLvl1 | batteryCellElectrolyte1 | 95% | singleValue |  |  | OBS/BAU/REC/CIR | n/a | est | 2010 | n/a | n/a | n/a | ±15% | n/a | 4 | n/a | n/a | n/a | 1 | n/a | 2.5 | 2.5 | Assumption, no reference | n/a | n/a | n/a | FM | TUB | 2024-08-14
24 | BATT | 1 | Breaking and separating | ProcessLvl1 | mechanical recovery processes | 2 | Fragmentation | BATT_LeadAcidSorted | BATT_ProductLvl1 | battPb | BATT_2RM_mechRecLeadAcid | n/a | n/a | ComponentLvl1 | batteryCellCasing1 | 95% | singleValue |  |  | OBS/BAU/REC/CIR | n/a | est | 2010 | n/a | n/a | n/a | ±15% | n/a | 4 | n/a | n/a | n/a | 1 | n/a | 2.5 | 2.5 | Assumption, no reference | n/a | n/a | n/a | FM | TUB | 2024-08-14
25 | BATT | 1 | Breaking and separating | ProcessLvl1 | mechanical recovery processes | 2 | Fragmentation | BATT_LeadAcidSorted | BATT_ProductLvl1 | battPb | BATT_2RM_mechRecLeadAcid | n/a | n/a | ComponentLvl2 | batteryCellSeparator2 | 0% | singleValue |  |  | OBS/BAU/REC/CIR | n/a | est | 2010 | n/a | n/a | n/a | ±15% | n/a | 4 | n/a | n/a | n/a | 1 | n/a | 2.5 | 2.5 | Assumption, no reference | n/a | n/a | n/a | FM | TUB | 2024-08-14
26 | BATT | 1 | Breaking and separating | ProcessLvl1 | mechanical recovery processes | 2 | Fragmentation | BATT_LeadAcidSorted | BATT_ProductLvl1 | battPb | BATT_LeadAcidPbPaste | n/a | n/a | ComponentLvl2 | anodeActiveMaterial | 95% | singleValue |  |  | OBS/BAU/REC/CIR | n/a | est | 2010 | n/a | n/a | n/a | ±15% | n/a | 4 | n/a | n/a | n/a | 1 | n/a | 2.5 | 2.5 | Assumption, no reference | n/a | n/a | n/a | FM | TUB | 2024-08-14
27 | BATT | 1 | Breaking and separating | ProcessLvl1 | mechanical recovery processes | 2 | Fragmentation | BATT_LeadAcidSorted | BATT_ProductLvl1 | battPb | BATT_LeadAcidPbPaste | n/a | n/a | ComponentLvl2 | anodeAndCathodeActiveMaterial | 95% | singleValue |  |  | OBS/BAU/REC/CIR | n/a | est | 2010 | n/a | n/a | n/a | ±15% | n/a | 4 | n/a | n/a | n/a | 1 | n/a | 2.5 | 2.5 | Assumption, no reference | n/a | n/a | n/a | FM | TUB | 2024-08-14
28 | BATT | 1 | Breaking and separating | ProcessLvl1 | mechanical recovery processes | 2 | Fragmentation | BATT_LeadAcidSorted | BATT_ProductLvl1 | battPb | BATT_LeadAcidPbPaste | n/a | n/a | ComponentLvl2 | cathodeActiveMaterial | 95% | singleValue |  |  | OBS/BAU/REC/CIR | n/a | est | 2010 | n/a | n/a | n/a | ±15% | n/a | 4 | n/a | n/a | n/a | 1 | n/a | 2.5 | 2.5 | Assumption, no reference | n/a | n/a | n/a | FM | TUB | 2024-08-14
29 | BATT | 1 | Breaking and separating | ProcessLvl1 | mechanical recovery processes | 2 | Fragmentation | BATT_LeadAcidSorted | BATT_ProductLvl1 | battPb | BATT_LeadAcidPbPaste | n/a | n/a | ComponentLvl2 | currentCollectorAnodeAndCathode | 95% | singleValue |  |  | OBS/BAU/REC/CIR | n/a | est | 2010 | n/a | n/a | n/a | ±15% | n/a | 4 | n/a | n/a | n/a | 1 | n/a | 2.5 | 2.5 | Assumption, no reference | n/a | n/a | n/a | FM | TUB | 2024-08-14
30 | BATT | 2 | Thermal recovery (rotary furnance) | ProcessLvl1 | thermal recovery processes | 2 | Transformation | BATT_LeadAcidPbPaste | n/a | n/a | BATT_2RM_crudeLeadAntimonyAlloy | n/a | n/a | ElementLvl1 | Pb | 98% | singleValue |  |  | OBS/BAU/REC/CIR | n/a | meas | 2010 | n/a | n/a | n/a | ±5% | n/a | 1 | n/a | n/a | n/a | 1 | n/a | 1 | 1 | [Wu et al., 2017] | CC BY 4.0 | n/a | https://www.sciencedirect.com/science/article/abs/pii/S095965261632234X | FM | TUB | 2024-08-14
31 | BATT | 2 | Thermal recovery (rotary furnance) | ProcessLvl1 | thermal recovery processes | 2 | Transformation | BATT_LeadAcidPbPaste | n/a | n/a | BATT_2RM_crudeLeadAntimonyAlloy | n/a | n/a | ElementLvl1 | Sb | 98% | singleValue |  |  | OBS/BAU/REC/CIR | n/a | meas | 2010 | n/a | n/a | n/a | ±5% | n/a | 1 | n/a | n/a | n/a | 1 | n/a | 1 | 1 | [Wu et al., 2017] | CC BY 4.0 | n/a | https://www.sciencedirect.com/science/article/abs/pii/S095965261632234X | FM | TUB | 2024-08-14
32 | BATT | 2 | Thermal recovery (rotary furnance) | ProcessLvl1 | thermal recovery processes | 2 | Transformation | BATT_LeadAcidPbPaste | n/a | n/a | BATT_slagsAndSludgesLeadAcid | n/a | n/a | ElementLvl1 | Pb | 1.5% | singleValue |  |  | OBS/BAU/REC/CIR | n/a | calc | 2010 | n/a | n/a | n/a | ±5% | n/a | 1 | n/a | n/a | n/a | 1 | n/a | 1 | 1 | [Wu et al., 2017] | CC BY 4.0 | n/a | https://www.sciencedirect.com/science/article/abs/pii/S095965261632234X | FM | TUB | 2024-08-14
33 | BATT | 2 | Thermal recovery (rotary furnance) | ProcessLvl1 | thermal recovery processes | 2 | Transformation | BATT_LeadAcidPbPaste | n/a | n/a | BATT_2RM_therRecLeadDust | n/a | n/a | ElementLvl1 | Pb | 0.5% | singleValue |  |  | OBS/BAU/REC/CIR | n/a | calc | 2010 | n/a | n/a | n/a | ±5% | n/a | 1 | n/a | n/a | n/a | 1 | n/a | 1 | 1 | [Wu et al., 2017] | CC BY 4.0 | n/a | https://www.sciencedirect.com/science/article/abs/pii/S095965261632234X | FM | TUB | 2024-08-14
34 | BATT | 1 | Breaking and separating | ProcessLvl1 | mechanical recovery processes | 2 | Fragmentation | BATT_LeadAcidSorted | BATT_ProductLvl1 | battPb | BATT_Losses_mechRecLeadAcid | n/a | n/a | ComponentLvl1 | batteryCellElectrolyte1 | 5% | singleValue |  |  | OBS/BAU/REC/CIR | n/a | est | 2010 | n/a | n/a | n/a | ±15% | n/a | 4 | n/a | n/a | n/a | 1 | n/a | 2.5 | 2.5 | Assumption, no reference | n/a | n/a | n/a | FM | TUB | 2024-08-14
35 | BATT | 1 | Breaking and separating | ProcessLvl1 | mechanical recovery processes | 2 | Fragmentation | BATT_LeadAcidSorted | BATT_ProductLvl1 | battPb | BATT_Losses_mechRecLeadAcid | n/a | n/a | ComponentLvl1 | batteryCellCasing1 | 5% | singleValue |  |  | OBS/BAU/REC/CIR | n/a | est | 2010 | n/a | n/a | n/a | ±15% | n/a | 4 | n/a | n/a | n/a | 1 | n/a | 2.5 | 2.5 | Assumption, no reference | n/a | n/a | n/a | FM | TUB | 2024-08-14
36 | BATT | 1 | Breaking and separating | ProcessLvl1 | mechanical recovery processes | 2 | Fragmentation | BATT_LeadAcidSorted | BATT_ProductLvl1 | battPb | BATT_Losses_LeadAcidPbPaste | n/a | n/a | ComponentLvl2 | anodeActiveMaterial | 5% | singleValue |  |  | OBS/BAU/REC/CIR | n/a | est | 2010 | n/a | n/a | n/a | ±15% | n/a | 4 | n/a | n/a | n/a | 1 | n/a | 2.5 | 2.5 | Assumption, no reference | n/a | n/a | n/a | FM | TUB | 2024-08-14
37 | BATT | 1 | Breaking and separating | ProcessLvl1 | mechanical recovery processes | 2 | Fragmentation | BATT_LeadAcidSorted | BATT_ProductLvl1 | battPb | BATT_Losses_LeadAcidPbPaste | n/a | n/a | ComponentLvl2 | anodeAndCathodeActiveMaterial | 5% | singleValue |  |  | OBS/BAU/REC/CIR | n/a | est | 2010 | n/a | n/a | n/a | ±15% | n/a | 4 | n/a | n/a | n/a | 1 | n/a | 2.5 | 2.5 | Assumption, no reference | n/a | n/a | n/a | FM | TUB | 2024-08-14
38 | BATT | 1 | Breaking and separating | ProcessLvl1 | mechanical recovery processes | 2 | Fragmentation | BATT_LeadAcidSorted | BATT_ProductLvl1 | battPb | BATT_Losses_LeadAcidPbPaste | n/a | n/a | ComponentLvl2 | cathodeActiveMaterial | 5% | singleValue |  |  | OBS/BAU/REC/CIR | n/a | est | 2010 | n/a | n/a | n/a | ±15% | n/a | 4 | n/a | n/a | n/a | 1 | n/a | 2.5 | 2.5 | Assumption, no reference | n/a | n/a | n/a | FM | TUB | 2024-08-14
39 | BATT | 1 | Breaking and separating | ProcessLvl1 | mechanical recovery processes | 2 | Fragmentation | BATT_LeadAcidSorted | BATT_ProductLvl1 | battPb | BATT_Losses_LeadAcidPbPaste | n/a | n/a | ComponentLvl2 | currentCollectorAnodeAndCathode | 5% | singleValue |  |  | OBS/BAU/REC/CIR | n/a | est | 2010 | n/a | n/a | n/a | ±15% | n/a | 4 | n/a | n/a | n/a | 1 | n/a | 2.5 | 2.5 | Assumption, no reference | n/a | n/a | n/a | FM | TUB | 2024-08-14
40 | BATT | 2 | Thermal recovery (rotary furnance) | ProcessLvl1 | thermal recovery processes | 2 | Transformation | BATT_LeadAcidPbPaste | n/a | n/a | BATT_Losses_crudeLeadAntimonyAlloy | n/a | n/a | ElementLvl1 | Sb | 2% | singleValue |  |  | OBS/BAU/REC/CIR | n/a | calc | 2010 | n/a | n/a | n/a | ±5% | n/a | 1 | n/a | n/a | n/a | 1 | n/a | 1 | 1 | Losses calculated from reference value [Wu et al., 2017] | CC BY 4.0 | n/a | https://www.sciencedirect.com/science/article/abs/pii/S095965261632234X | FM | TUB | 2024-08-14
41 | BATT | 1 | Breaking and separating | ProcessLvl1 | mechanical recovery processes | 2 | Fragmentation | BATT_NiCdSorted | BATT_ProductLvl1 | battNiCd | BATT_2RM_mechRecNiCd | n/a | n/a | ComponentLvl1 | batteryCellCasing1 | 95% | singleValue |  |  | OBS/BAU/REC/CIR | n/a | est | 2010 | n/a | n/a | n/a | ±15% | n/a | 4 | n/a | n/a | n/a | 1 | n/a | 2.5 | 2.5 | Assumption, no reference | n/a | n/a | n/a | FM | TUB | 2024-08-15
42 | BATT | 1 | Breaking and separating | ProcessLvl1 | mechanical recovery processes | 2 | Fragmentation | BATT_NiCdSorted | BATT_ProductLvl1 | battNiCd | BATT_2RM_mechRecNiCd | n/a | n/a | ComponentLvl1 | batteryCellElectrolyte1 | 0% | singleValue |  |  | OBS/BAU/REC/CIR | n/a | est | 2010 | n/a | n/a | n/a | ±15% | n/a | 4 | n/a | n/a | n/a | 1 | n/a | 2.5 | 2.5 | Assumption, no reference | n/a | n/a | n/a | FM | TUB | 2024-08-16
43 | BATT | 1 | Breaking and separating | ProcessLvl1 | mechanical recovery processes | 2 | Fragmentation | BATT_NiCdSorted | BATT_ProductLvl1 | battNiCd | BATT_NiCdBlackMass | n/a | n/a | ComponentLvl1 | batteryCellAnode | 95% | singleValue |  |  | OBS/BAU/REC/CIR | n/a | est | 2010 | n/a | n/a | n/a | ±15% | n/a | 4 | n/a | n/a | n/a | 1 | n/a | 2.5 | 2.5 | Assumption, no reference | n/a | n/a | n/a | FM | TUB | 2024-08-17
44 | BATT | 1 | Breaking and separating | ProcessLvl1 | mechanical recovery processes | 2 | Fragmentation | BATT_NiCdSorted | BATT_ProductLvl1 | battNiCd | BATT_NiCdBlackMass | n/a | n/a | ComponentLvl2 | currentCollectorAnode | 95% | singleValue |  |  | OBS/BAU/REC/CIR | n/a | est | 2010 | n/a | n/a | n/a | ±15% | n/a | 4 | n/a | n/a | n/a | 1 | n/a | 2.5 | 2.5 | Assumption, no reference | n/a | n/a | n/a | FM | TUB | 2024-08-17
45 | BATT | 1 | Breaking and separating | ProcessLvl1 | mechanical recovery processes | 2 | Fragmentation | BATT_NiCdSorted | BATT_ProductLvl1 | battNiCd | BATT_NiCdBlackMass | n/a | n/a | ComponentLvl2 | cathodeAdditive | 95% | singleValue |  |  | OBS/BAU/REC/CIR | n/a | est | 2010 | n/a | n/a | n/a | ±15% | n/a | 4 | n/a | n/a | n/a | 1 | n/a | 2.5 | 2.5 | Assumption, no reference | n/a | n/a | n/a | FM | TUB | 2024-08-17
46 | BATT | 1 | Breaking and separating | ProcessLvl1 | mechanical recovery processes | 2 | Fragmentation | BATT_NiCdSorted | BATT_ProductLvl1 | battNiCd | BATT_NiCdBlackMass | n/a | n/a | ComponentLvl2 | currentCollectorCathode | 95% | singleValue |  |  | OBS/BAU/REC/CIR | n/a | est | 2010 | n/a | n/a | n/a | ±15% | n/a | 4 | n/a | n/a | n/a | 1 | n/a | 2.5 | 2.5 | Assumption, no reference | n/a | n/a | n/a | FM | TUB | 2024-08-17
47 | BATT | 1 | Breaking and separating | ProcessLvl1 | mechanical recovery processes | 2 | Fragmentation | BATT_NiCdSorted | BATT_ProductLvl1 | battNiCd | BATT_NiCdBlackMass | n/a | n/a | ComponentLvl1 | batteryCellCathode | 95% | singleValue |  |  | OBS/BAU/REC/CIR | n/a | est | 2010 | n/a | n/a | n/a | ±15% | n/a | 4 | n/a | n/a | n/a | 1 | n/a | 2.5 | 2.5 | Assumption, no reference | n/a | n/a | n/a | FM | TUB | 2024-08-17
48 | BATT | 1 | Breaking and separating | ProcessLvl1 | mechanical recovery processes | 2 | Fragmentation | BATT_NiCdSorted | BATT_ProductLvl1 | battNiCd | BATT_2RM_mechRecNiCd | n/a | n/a | ComponentLvl1 | batteryCellSeparator1 | 0% | singleValue |  |  | OBS/BAU/REC/CIR | n/a | est | 2010 | n/a | n/a | n/a | ±15% | n/a | 4 | n/a | n/a | n/a | 1 | n/a | 2.5 | 2.5 | Assumption, no reference | n/a | n/a | n/a | FM | TUB | 2024-08-17
49 | BATT | 1 | Breaking and separating | ProcessLvl1 | mechanical recovery processes | 2 | Fragmentation | BATT_NiCdSorted | BATT_ProductLvl1 | battNiCd | BATT_2RM_mechRecNiCd | n/a | n/a | ComponentLvl1 | batteryCellBinder1 | 0% | singleValue |  |  | OBS/BAU/REC/CIR | n/a | est | 2010 | n/a | n/a | n/a | ±15% | n/a | 4 | n/a | n/a | n/a | 1 | n/a | 2.5 | 2.5 | Assumption, no reference | n/a | n/a | n/a | FM | TUB | 2024-08-17
50 | BATT | 2 | Vacuum Distillation | ProcessLvl1 | thermal recovery processes | 2 | Transformation | BATT_NiCdBlackMass | n/a | n/a | BATT_2RM_therRecNiCd | n/a | n/a | ElementLvl1 | Cd | 99% | singleValue |  |  | OBS/BAU/REC/CIR | n/a | calc | 2010 | n/a | n/a | n/a | ±15% | n/a | 4 | n/a | n/a | n/a | 1 | n/a | 2.5 | 2.5 | [Zhan and Xu, 2014] | CC BY 4.0 | n/a | https://pubs.acs.org/doi/10.1021/es5030383 | FM | TUB | 2024-08-17
51 | BATT | 2 | Vacuum Distillation | ProcessLvl1 | thermal recovery processes | 2 | Transformation | BATT_NiCdBlackMass | n/a | n/a | BATT_2RM_therRecNiCd | n/a | n/a | ElementLvl1 | Ni | 99% | singleValue |  |  | OBS/BAU/REC/CIR | n/a | calc | 2010 | n/a | n/a | n/a | ±5% | n/a | 1 | n/a | n/a | n/a | 1 | n/a | 1 | 1 | [Hämmer and Wambach, 2024] | CC BY 4.0 | n/a | https://www.mdpi.com/2071-1050/16/19/8735 | FM | TUB | 2024-08-17
52 | BATT | 2 | Vacuum Distillation | ProcessLvl1 | thermal recovery processes | 2 | Transformation | BATT_NiCdBlackMass | n/a | n/a | BATT_2RM_therRecNiCd | n/a | n/a | ElementLvl1 | Co | 94% | singleValue |  |  | OBS/BAU/REC/CIR | n/a | calc | 2010 | n/a | n/a | n/a | ±5% | n/a | 1 | n/a | n/a | n/a | 1 | n/a | 1 | 1 | [Hämmer and Wambach, 2024] | CC BY 4.0 | n/a | https://www.mdpi.com/2071-1050/16/19/8735 | FM | TUB | 2024-08-17
53 | BATT | 2 | Vacuum Distillation | ProcessLvl1 | thermal recovery processes | 2 | Transformation | BATT_NiCdBlackMass | n/a | n/a | BATT_2RM_therRecNiCd | n/a | n/a | MaterialLvl0 | ferrousMetals0 | 64.5% | singleValue |  |  | OBS/BAU/REC/CIR | n/a | calc | 2010 | n/a | n/a | n/a | ±5% | n/a | 1 | n/a | n/a | n/a | 1 | n/a | 1 | 1 | [Hämmer and Wambach, 2024] | CC BY 4.0 | n/a | https://www.mdpi.com/2071-1050/16/19/8735 | FM | TUB | 2024-08-17
54 | BATT | 2 | Vacuum Distillation | ProcessLvl1 | thermal recovery processes | 2 | Transformation | BATT_NiCdBlackMass | n/a | n/a | BATT_slagsAndSludgesNiCd | n/a | n/a | ElementLvl1 | Ni | 1% | singleValue |  |  | OBS/BAU/REC/CIR | n/a | calc | 2010 | n/a | n/a | n/a | ±5% | n/a | 1 | n/a | n/a | n/a | 1 | n/a | 1 | 1 | [Hämmer and Wambach, 2024] | CC BY 4.0 | n/a | https://www.mdpi.com/2071-1050/16/19/8735 | FM | TUB | 2024-08-17
55 | BATT | 2 | Vacuum Distillation | ProcessLvl1 | thermal recovery processes | 2 | Transformation | BATT_NiCdBlackMass | n/a | n/a | BATT_slagsAndSludgesNiCd | n/a | n/a | ElementLvl1 | Co | 6% | singleValue |  |  | OBS/BAU/REC/CIR | n/a | calc | 2010 | n/a | n/a | n/a | ±5% | n/a | 1 | n/a | n/a | n/a | 1 | n/a | 1 | 1 | [Hämmer and Wambach, 2024] | CC BY 4.0 | n/a | https://www.mdpi.com/2071-1050/16/19/8735 | FM | TUB | 2024-08-17
56 | BATT | 2 | Vacuum Distillation | ProcessLvl1 | thermal recovery processes | 2 | Transformation | BATT_NiCdBlackMass | n/a | n/a | BATT_slagsAndSludgesNiCd | n/a | n/a | MaterialLvl0 | ferrousMetals0 | 35.5% | singleValue |  |  | OBS/BAU/REC/CIR | n/a | calc | 2010 | n/a | n/a | n/a | ±5% | n/a | 1 | n/a | n/a | n/a | 1 | n/a | 1 | 1 | [Hämmer and Wambach, 2024] | CC BY 4.0 | n/a | https://www.mdpi.com/2071-1050/16/19/8735 | FM | TUB | 2024-08-17
57 | BATT | 1 | Breaking and separating | ProcessLvl1 | mechanical recovery processes | 2 | Fragmentation | BATT_NiCdSorted | BATT_ProductLvl1 | battNiCd | BATT_Losses_mechRecNiCd | n/a | n/a | ComponentLvl1 | batteryCellCasing1 | 5% | singleValue |  |  | OBS/BAU/REC/CIR | n/a | est | 2010 | n/a | n/a | n/a | ±15% | n/a | 4 | n/a | n/a | n/a | 1 | n/a | 2.5 | 2.5 | Assumption, no reference | n/a | n/a | n/a | FM | TUB | 2024-08-15
58 | BATT | 1 | Breaking and separating | ProcessLvl1 | mechanical recovery processes | 2 | Fragmentation | BATT_NiCdSorted | BATT_ProductLvl1 | battNiCd | BATT_Losses_NiCdBlackMass | n/a | n/a | ComponentLvl1 | batteryCellAnode | 5% | singleValue |  |  | OBS/BAU/REC/CIR | n/a | est | 2010 | n/a | n/a | n/a | ±15% | n/a | 4 | n/a | n/a | n/a | 1 | n/a | 2.5 | 2.5 | Assumption, no reference | n/a | n/a | n/a | FM | TUB | 2024-08-17
59 | BATT | 1 | Breaking and separating | ProcessLvl1 | mechanical recovery processes | 2 | Fragmentation | BATT_NiCdSorted | BATT_ProductLvl1 | battNiCd | BATT_Losses_NiCdBlackMass | n/a | n/a | ComponentLvl2 | currentCollectorAnode | 5% | singleValue |  |  | OBS/BAU/REC/CIR | n/a | est | 2010 | n/a | n/a | n/a | ±15% | n/a | 4 | n/a | n/a | n/a | 1 | n/a | 2.5 | 2.5 | Assumption, no reference | n/a | n/a | n/a | FM | TUB | 2024-08-17
60 | BATT | 1 | Breaking and separating | ProcessLvl1 | mechanical recovery processes | 2 | Fragmentation | BATT_NiCdSorted | BATT_ProductLvl1 | battNiCd | BATT_Losses_NiCdBlackMass | n/a | n/a | ComponentLvl2 | cathodeAdditive | 5% | singleValue |  |  | OBS/BAU/REC/CIR | n/a | est | 2010 | n/a | n/a | n/a | ±15% | n/a | 4 | n/a | n/a | n/a | 1 | n/a | 2.5 | 2.5 | Assumption, no reference | n/a | n/a | n/a | FM | TUB | 2024-08-17
61 | BATT | 1 | Breaking and separating | ProcessLvl1 | mechanical recovery processes | 2 | Fragmentation | BATT_NiCdSorted | BATT_ProductLvl1 | battNiCd | BATT_Losses_NiCdBlackMass | n/a | n/a | ComponentLvl2 | currentCollectorCathode | 5% | singleValue |  |  | OBS/BAU/REC/CIR | n/a | est | 2010 | n/a | n/a | n/a | ±15% | n/a | 4 | n/a | n/a | n/a | 1 | n/a | 2.5 | 2.5 | Assumption, no reference | n/a | n/a | n/a | FM | TUB | 2024-08-17
62 | BATT | 1 | Breaking and separating | ProcessLvl1 | mechanical recovery processes | 2 | Fragmentation | BATT_NiCdSorted | BATT_ProductLvl1 | battNiCd | BATT_Losses_NiCdBlackMass | n/a | n/a | ComponentLvl1 | batteryCellCathode | 5% | singleValue |  |  | OBS/BAU/REC/CIR | n/a | est | 2010 | n/a | n/a | n/a | ±15% | n/a | 4 | n/a | n/a | n/a | 1 | n/a | 2.5 | 2.5 | Assumption, no reference | n/a | n/a | n/a | FM | TUB | 2024-08-17
63 | BATT | 2 | Vacuum Distillation | ProcessLvl1 | thermal recovery processes | 2 | Transformation | BATT_NiCdBlackMass | n/a | n/a | BATT_Losses_therRecNiCd | n/a | n/a | ElementLvl1 | Cd | 1% | singleValue |  |  | OBS/BAU/REC/CIR | n/a | calc | 2010 | n/a | n/a | n/a | ±15% | n/a | 4 | n/a | n/a | n/a | 1 | n/a | 2.5 | 2.5 | Losses calculated from referecne value [Zhan and Xu, 2014] | CC BY 4.0 | n/a | https://pubs.acs.org/doi/10.1021/es5030383 | FM | TUB | 2024-08-17
64 | BATT | 1 | Breaking and separating | ProcessLvl1 | mechanical recovery processes | 2 | Fragmentation | BATT_NiMHSorted | BATT_ProductLvl1 | battNiMH | BATT_2RM_mechRecNiMH | n/a | n/a | ComponentLvl1 | batteryCellCasing1 | 95% | singleValue |  |  | BAU | n/a | est | 2010 | n/a | n/a | n/a | ±15% | n/a | 4 | n/a | n/a | n/a | 1 | n/a | 2.5 | 2.5 | Assumption, no reference | n/a | n/a | n/a | FM | TUB | 2024-12-16
65 | BATT | 1 | Breaking and separating | ProcessLvl1 | mechanical recovery processes | 2 | Fragmentation | BATT_NiMHSorted | BATT_ProductLvl1 | battNiMH | BATT_2RM_mechRecNiMH | n/a | n/a | ComponentLvl1 | batteryCellElectrolyte1 | 0% | singleValue |  |  | BAU | n/a | est | 2010 | n/a | n/a | n/a | ±15% | n/a | 4 | n/a | n/a | n/a | 1 | n/a | 2.5 | 2.5 | Assumption, no reference | n/a | n/a | n/a | FM | TUB | 2024-12-16
66 | BATT | 1 | Breaking and separating | ProcessLvl1 | mechanical recovery processes | 2 | Fragmentation | BATT_NiMHSorted | BATT_ProductLvl1 | battNiMH | BATT_NiMHBlackMass | n/a | n/a | ComponentLvl1 | batteryCellAnode | 95% | singleValue |  |  | BAU | n/a | est | 2010 | n/a | n/a | n/a | ±15% | n/a | 4 | n/a | n/a | n/a | 1 | n/a | 2.5 | 2.5 | Assumption, no reference | n/a | n/a | n/a | FM | TUB | 2024-12-16
67 | BATT | 1 | Breaking and separating | ProcessLvl1 | mechanical recovery processes | 2 | Fragmentation | BATT_NiMHSorted | BATT_ProductLvl1 | battNiMH | BATT_NiMHBlackMass | n/a | n/a | ComponentLvl2 | currentCollectorAnode | 95% | singleValue |  |  | BAU | n/a | est | 2010 | n/a | n/a | n/a | ±15% | n/a | 4 | n/a | n/a | n/a | 1 | n/a | 2.5 | 2.5 | Assumption, no reference | n/a | n/a | n/a | FM | TUB | 2024-12-16
68 | BATT | 1 | Breaking and separating | ProcessLvl1 | mechanical recovery processes | 2 | Fragmentation | BATT_NiMHSorted | BATT_ProductLvl1 | battNiMH | BATT_NiMHBlackMass | n/a | n/a | ComponentLvl2 | cathodeAdditive | 95% | singleValue |  |  | BAU | n/a | est | 2010 | n/a | n/a | n/a | ±15% | n/a | 4 | n/a | n/a | n/a | 1 | n/a | 2.5 | 2.5 | Assumption, no reference | n/a | n/a | n/a | FM | TUB | 2024-12-16
69 | BATT | 1 | Breaking and separating | ProcessLvl1 | mechanical recovery processes | 2 | Fragmentation | BATT_NiMHSorted | BATT_ProductLvl1 | battNiMH | BATT_NiMHBlackMass | n/a | n/a | ComponentLvl2 | currentCollectorCathode | 95% | singleValue |  |  | BAU | n/a | est | 2010 | n/a | n/a | n/a | ±15% | n/a | 4 | n/a | n/a | n/a | 1 | n/a | 2.5 | 2.5 | Assumption, no reference | n/a | n/a | n/a | FM | TUB | 2024-12-16
70 | BATT | 1 | Breaking and separating | ProcessLvl1 | mechanical recovery processes | 2 | Fragmentation | BATT_NiMHSorted | BATT_ProductLvl1 | battNiMH | BATT_NiMHBlackMass | n/a | n/a | ComponentLvl1 | batteryCellCathode | 95% | singleValue |  |  | BAU | n/a | est | 2010 | n/a | n/a | n/a | ±15% | n/a | 4 | n/a | n/a | n/a | 1 | n/a | 2.5 | 2.5 | Assumption, no reference | n/a | n/a | n/a | FM | TUB | 2024-12-16
71 | BATT | 1 | Breaking and separating | ProcessLvl1 | mechanical recovery processes | 2 | Fragmentation | BATT_NiMHSorted | BATT_ProductLvl1 | battNiMH | BATT_2RM_mechRecNiMH | n/a | n/a | ComponentLvl1 | batteryCellSeparator1 | 0% | singleValue |  |  | BAU | n/a | est | 2010 | n/a | n/a | n/a | ±15% | n/a | 4 | n/a | n/a | n/a | 1 | n/a | 2.5 | 2.5 | Assumption, no reference | n/a | n/a | n/a | FM | TUB | 2024-12-16
72 | BATT | 1 | Breaking and separating | ProcessLvl1 | mechanical recovery processes | 2 | Fragmentation | BATT_NiMHSorted | BATT_ProductLvl1 | battNiMH | BATT_2RM_mechRecNiMH | n/a | n/a | ComponentLvl1 | batteryCellBinder1 | 0% | singleValue |  |  | BAU | n/a | est | 2010 | n/a | n/a | n/a | ±15% | n/a | 4 | n/a | n/a | n/a | 1 | n/a | 2.5 | 2.5 | Assumption, no reference | n/a | n/a | n/a | FM | TUB | 2024-12-16
73 | BATT | 2 | Pyrometallurgical process | ProcessLvl1 | thermal recovery processes | 2 | Transformation | BATT_NiMHBlackMass | n/a | n/a | BATT_2RM_therRecNiMH | n/a | n/a | ElementLvl1 | Co | 94% | singleValue |  |  | BAU | n/a | calc | 2010 | n/a | n/a | n/a | ±5% | n/a | 1 | n/a | n/a | n/a | 1 | n/a | 1 | 1 | [Hämmer and Wambach, 2024] | CC BY 4.0 | n/a | https://www.mdpi.com/2071-1050/16/19/8735 | FM | TUB | 2024-12-16
74 | BATT | 2 | Pyrometallurgical process | ProcessLvl1 | thermal recovery processes | 2 | Transformation | BATT_NiMHBlackMass | n/a | n/a | BATT_2RM_therRecNiMH | n/a | n/a | ElementLvl1 | Ni | 99% | singleValue |  |  | BAU | n/a | calc | 2010 | n/a | n/a | n/a | ±5% | n/a | 1 | n/a | n/a | n/a | 1 | n/a | 1 | 1 | [Hämmer and Wambach, 2024] | CC BY 4.0 | n/a | https://www.mdpi.com/2071-1050/16/19/8735 | FM | TUB | 2024-12-16
75 | BATT | 2 | Pyrometallurgical process | ProcessLvl1 | thermal recovery processes | 2 | Transformation | BATT_NiMHBlackMass | n/a | n/a | BATT_2RM_therRecNiMH | n/a | n/a | MaterialLvl0 | ferrousMetals0 | 64.5% | singleValue |  |  | BAU | n/a | calc | 2010 | n/a | n/a | n/a | ±5% | n/a | 1 | n/a | n/a | n/a | 1 | n/a | 1 | 1 | [Hämmer and Wambach, 2024] | CC BY 4.0 | n/a | https://www.mdpi.com/2071-1050/16/19/8735 | FM | TUB | 2024-12-16
76 | BATT | 2 | Pyrometallurgical process | ProcessLvl1 | thermal recovery processes | 2 | Transformation | BATT_NiMHBlackMass | n/a | n/a | BATT_slagsAndSludgesNiMH | n/a | n/a | ElementLvl1 | Nd | 100% | singleValue |  |  | BAU | n/a | est | 2010 | n/a | n/a | n/a | ±15% | n/a | 4 | n/a | n/a | n/a | 1 | n/a | 2.5 | 2.5 | [Salehi et al., 2023] | CC BY 4.0 | n/a | https://pdf.sciencedirectassets.com/271969/1-s2.0-S1364032123X00057/1-s2.0-S1364032123001041/main.pdf?X-Amz-Security-Token=IQoJb3JpZ2luX2VjELv%2F%2F%2F%2F%2F%2F%2F%2F%2F%2FwEaCXVzLWVhc3QtMSJHMEUCIHYhdgpSfTmT9xM%2Bjb1xBcqgD4F8ijP9EyYXLOPhRDq2AiEA9KrFU9P0LTfAIP%2B%2FbI%2BqTXehqbXtYp%2B1hsLtKgwqemYqvAUI1P%2F%2F%2F%2F%2F%2F%2F%2F%2F%2FARAFGgwwNTkwMDM1NDY4NjUiDAkhu3XsvnXR6GqeOSqQBdutM67ETRO8Wr2uDNpIh3rNroti3%2B76GTgUG62oA1A9VgMnev1rZyM%2BW4nis4sgZLh2Amvkv0Y5gbmwXJ6XOz54A3WWKCASUcvu5y5hOtXK8jr7sdITeKOQPVdmCFJDTCqT1gLu21m19vyHqO8kw0Gr%2FkS2SP6%2BfX%2FY2h5o2DNP%2FxWhvPYVWMw2WkR2nQl7qcU1DJQo2igKKSt0%2F3y7WJ4pecDXQeYzFIH%2FDN5uwClEEjQeculMRfuLGYy4f7Y6ctKiisAxs3ia5GvwbifWrryuCwNjM7t8C2EWAUbidXI7IrgmQmHYXk%2FjGeiuIa1bioRjSqbg%2Fsq74pqytlNhaoYsIz7T8CQp3MkwWYV%2FoTPmnFBjtlYy%2BP0snbPJg0nyVhZO8ILi114FwJSOPxfFrozPes3i9GtNgtOjAZdslD8hoUeUSCiVXh44htDQ%2FGb%2F7eC%2FRJfRxmwbzrRJqjH44rbE8c5oOWIzUdpgSoRrcREw5MSsuCViBD5KER3DD%2BFqUMNRhapOoht7CCiZj778yJyB1GXFQsjmQTl%2B8yjjMhaXyjQZqkI5HTlV7GzrFU3CeEFQdDZkiCYemYuxdh9REJief49pjkdQSBsjTZ23oMwSa37sSToq1Y5Rjly2iejWFtVSTj8h5taPiic4UoTWzDkWgqLkRy3yrgSmm%2BploRW6quJdJpUjy1gU0O%2BPMwg57%2BnkIsJq5pFGdRXVigutNyoqfXthUV%2B2%2FghBcMYts7KT3L7t6rCJgLyW2R68c9dzAEkiF5erj9jknEQT2H%2Fe1rGjM690%2BuSsA9%2FtsIDEaNMWpQyh0hnnb920Xox%2BGMN1R2tQjswyyB1br8P2VFFuVcljqBnStQeBVL2WrpaOFFTBMN%2FJrL0GOrEBHTR6DA0IYd4T6a8oPkWWF9J18raylsN%2Fb5z6Jxh1E%2BzDW1kaU1OYleU0nrSqx9qKRIRWzL5%2BKllbt8FVyPLxgJviNlejitbcaUMnYlP4wDirWxWeV5KKy2an%2BmGZrTK%2Fe1E89E%2Frc%2FGdE4%2FDi3ir3Jh%2Ft%2BLswfMQ1%2Bc0r2QvVbo90QW630FBQ0DQ5MqdunSQSsbkKgQzo9qT86BMLz6IabMGidTj2uIZVU72a0CqHXab&X-Amz-Algorithm=AWS4-HMAC-SHA256&X-Amz-Date=20250211T110749Z&X-Amz-SignedHeaders=host&X-Amz-Expires=300&X-Amz-Credential=ASIAQ3PHCVTY4LVJN4IV%2F20250211%2Fus-east-1%2Fs3%2Faws4_request&X-Amz-Signature=9fa80d67f856563ca821e94e75c6df8ae16f8073c2a6c9a7ad504ed0bc89a59f&hash=0bda12ca3fdfe264f9a87e4bd5d4b3a0faf46f684c697f339a2ca7d667b6c5ce&host=68042c943591013ac2b2430a89b270f6af2c76d8dfd086a07176afe7c76c2c61&pii=S1364032123001041&tid=spdf-145f8cdc-0384-48c6-be00-9c0ef6b5f7fe&sid=3da86069855ea54b304b451388f334d02cb6gxrqb&type=client&tsoh=d3d3LnNjaWVuY2VkaXJlY3QuY29t&ua=01035d535f5202570154&rr=9103e0a3eea27a4e&cc=de | FM | TUB | 2024-12-16
77 | BATT | 2 | Pyrometallurgical process | ProcessLvl1 | thermal recovery processes | 2 | Transformation | BATT_NiMHBlackMass | n/a | n/a | BATT_slagsAndSludgesNiMH | n/a | n/a | ElementLvl1 | La | 100% | singleValue |  |  | BAU | n/a | est | 2010 | n/a | n/a | n/a | ±15% | n/a | 4 | n/a | n/a | n/a | 1 | n/a | 2.5 | 2.5 | [Salehi et al., 2023] | CC BY 4.0 | n/a | https://pdf.sciencedirectassets.com/271969/1-s2.0-S1364032123X00057/1-s2.0-S1364032123001041/main.pdf?X-Amz-Security-Token=IQoJb3JpZ2luX2VjELv%2F%2F%2F%2F%2F%2F%2F%2F%2F%2FwEaCXVzLWVhc3QtMSJHMEUCIHYhdgpSfTmT9xM%2Bjb1xBcqgD4F8ijP9EyYXLOPhRDq2AiEA9KrFU9P0LTfAIP%2B%2FbI%2BqTXehqbXtYp%2B1hsLtKgwqemYqvAUI1P%2F%2F%2F%2F%2F%2F%2F%2F%2F%2FARAFGgwwNTkwMDM1NDY4NjUiDAkhu3XsvnXR6GqeOSqQBdutM67ETRO8Wr2uDNpIh3rNroti3%2B76GTgUG62oA1A9VgMnev1rZyM%2BW4nis4sgZLh2Amvkv0Y5gbmwXJ6XOz54A3WWKCASUcvu5y5hOtXK8jr7sdITeKOQPVdmCFJDTCqT1gLu21m19vyHqO8kw0Gr%2FkS2SP6%2BfX%2FY2h5o2DNP%2FxWhvPYVWMw2WkR2nQl7qcU1DJQo2igKKSt0%2F3y7WJ4pecDXQeYzFIH%2FDN5uwClEEjQeculMRfuLGYy4f7Y6ctKiisAxs3ia5GvwbifWrryuCwNjM7t8C2EWAUbidXI7IrgmQmHYXk%2FjGeiuIa1bioRjSqbg%2Fsq74pqytlNhaoYsIz7T8CQp3MkwWYV%2FoTPmnFBjtlYy%2BP0snbPJg0nyVhZO8ILi114FwJSOPxfFrozPes3i9GtNgtOjAZdslD8hoUeUSCiVXh44htDQ%2FGb%2F7eC%2FRJfRxmwbzrRJqjH44rbE8c5oOWIzUdpgSoRrcREw5MSsuCViBD5KER3DD%2BFqUMNRhapOoht7CCiZj778yJyB1GXFQsjmQTl%2B8yjjMhaXyjQZqkI5HTlV7GzrFU3CeEFQdDZkiCYemYuxdh9REJief49pjkdQSBsjTZ23oMwSa37sSToq1Y5Rjly2iejWFtVSTj8h5taPiic4UoTWzDkWgqLkRy3yrgSmm%2BploRW6quJdJpUjy1gU0O%2BPMwg57%2BnkIsJq5pFGdRXVigutNyoqfXthUV%2B2%2FghBcMYts7KT3L7t6rCJgLyW2R68c9dzAEkiF5erj9jknEQT2H%2Fe1rGjM690%2BuSsA9%2FtsIDEaNMWpQyh0hnnb920Xox%2BGMN1R2tQjswyyB1br8P2VFFuVcljqBnStQeBVL2WrpaOFFTBMN%2FJrL0GOrEBHTR6DA0IYd4T6a8oPkWWF9J18raylsN%2Fb5z6Jxh1E%2BzDW1kaU1OYleU0nrSqx9qKRIRWzL5%2BKllbt8FVyPLxgJviNlejitbcaUMnYlP4wDirWxWeV5KKy2an%2BmGZrTK%2Fe1E89E%2Frc%2FGdE4%2FDi3ir3Jh%2Ft%2BLswfMQ1%2Bc0r2QvVbo90QW630FBQ0DQ5MqdunSQSsbkKgQzo9qT86BMLz6IabMGidTj2uIZVU72a0CqHXab&X-Amz-Algorithm=AWS4-HMAC-SHA256&X-Amz-Date=20250211T110749Z&X-Amz-SignedHeaders=host&X-Amz-Expires=300&X-Amz-Credential=ASIAQ3PHCVTY4LVJN4IV%2F20250211%2Fus-east-1%2Fs3%2Faws4_request&X-Amz-Signature=9fa80d67f856563ca821e94e75c6df8ae16f8073c2a6c9a7ad504ed0bc89a59f&hash=0bda12ca3fdfe264f9a87e4bd5d4b3a0faf46f684c697f339a2ca7d667b6c5ce&host=68042c943591013ac2b2430a89b270f6af2c76d8dfd086a07176afe7c76c2c61&pii=S1364032123001041&tid=spdf-145f8cdc-0384-48c6-be00-9c0ef6b5f7fe&sid=3da86069855ea54b304b451388f334d02cb6gxrqb&type=client&tsoh=d3d3LnNjaWVuY2VkaXJlY3QuY29t&ua=01035d535f5202570154&rr=9103e0a3eea27a4e&cc=de | FM | TUB | 2024-12-16
78 | BATT | 2 | Pyrometallurgical process | ProcessLvl1 | thermal recovery processes | 2 | Transformation | BATT_NiMHBlackMass | n/a | n/a | BATT_slagsAndSludgesNiMH | n/a | n/a | ElementLvl1 | Ce | 100% | singleValue |  |  | BAU | n/a | est | 2010 | n/a | n/a | n/a | ±15% | n/a | 4 | n/a | n/a | n/a | 1 | n/a | 2.5 | 2.5 | [Salehi et al., 2023] | CC BY 4.0 | n/a | https://pdf.sciencedirectassets.com/271969/1-s2.0-S1364032123X00057/1-s2.0-S1364032123001041/main.pdf?X-Amz-Security-Token=IQoJb3JpZ2luX2VjELv%2F%2F%2F%2F%2F%2F%2F%2F%2F%2FwEaCXVzLWVhc3QtMSJHMEUCIHYhdgpSfTmT9xM%2Bjb1xBcqgD4F8ijP9EyYXLOPhRDq2AiEA9KrFU9P0LTfAIP%2B%2FbI%2BqTXehqbXtYp%2B1hsLtKgwqemYqvAUI1P%2F%2F%2F%2F%2F%2F%2F%2F%2F%2FARAFGgwwNTkwMDM1NDY4NjUiDAkhu3XsvnXR6GqeOSqQBdutM67ETRO8Wr2uDNpIh3rNroti3%2B76GTgUG62oA1A9VgMnev1rZyM%2BW4nis4sgZLh2Amvkv0Y5gbmwXJ6XOz54A3WWKCASUcvu5y5hOtXK8jr7sdITeKOQPVdmCFJDTCqT1gLu21m19vyHqO8kw0Gr%2FkS2SP6%2BfX%2FY2h5o2DNP%2FxWhvPYVWMw2WkR2nQl7qcU1DJQo2igKKSt0%2F3y7WJ4pecDXQeYzFIH%2FDN5uwClEEjQeculMRfuLGYy4f7Y6ctKiisAxs3ia5GvwbifWrryuCwNjM7t8C2EWAUbidXI7IrgmQmHYXk%2FjGeiuIa1bioRjSqbg%2Fsq74pqytlNhaoYsIz7T8CQp3MkwWYV%2FoTPmnFBjtlYy%2BP0snbPJg0nyVhZO8ILi114FwJSOPxfFrozPes3i9GtNgtOjAZdslD8hoUeUSCiVXh44htDQ%2FGb%2F7eC%2FRJfRxmwbzrRJqjH44rbE8c5oOWIzUdpgSoRrcREw5MSsuCViBD5KER3DD%2BFqUMNRhapOoht7CCiZj778yJyB1GXFQsjmQTl%2B8yjjMhaXyjQZqkI5HTlV7GzrFU3CeEFQdDZkiCYemYuxdh9REJief49pjkdQSBsjTZ23oMwSa37sSToq1Y5Rjly2iejWFtVSTj8h5taPiic4UoTWzDkWgqLkRy3yrgSmm%2BploRW6quJdJpUjy1gU0O%2BPMwg57%2BnkIsJq5pFGdRXVigutNyoqfXthUV%2B2%2FghBcMYts7KT3L7t6rCJgLyW2R68c9dzAEkiF5erj9jknEQT2H%2Fe1rGjM690%2BuSsA9%2FtsIDEaNMWpQyh0hnnb920Xox%2BGMN1R2tQjswyyB1br8P2VFFuVcljqBnStQeBVL2WrpaOFFTBMN%2FJrL0GOrEBHTR6DA0IYd4T6a8oPkWWF9J18raylsN%2Fb5z6Jxh1E%2BzDW1kaU1OYleU0nrSqx9qKRIRWzL5%2BKllbt8FVyPLxgJviNlejitbcaUMnYlP4wDirWxWeV5KKy2an%2BmGZrTK%2Fe1E89E%2Frc%2FGdE4%2FDi3ir3Jh%2Ft%2BLswfMQ1%2Bc0r2QvVbo90QW630FBQ0DQ5MqdunSQSsbkKgQzo9qT86BMLz6IabMGidTj2uIZVU72a0CqHXab&X-Amz-Algorithm=AWS4-HMAC-SHA256&X-Amz-Date=20250211T110749Z&X-Amz-SignedHeaders=host&X-Amz-Expires=300&X-Amz-Credential=ASIAQ3PHCVTY4LVJN4IV%2F20250211%2Fus-east-1%2Fs3%2Faws4_request&X-Amz-Signature=9fa80d67f856563ca821e94e75c6df8ae16f8073c2a6c9a7ad504ed0bc89a59f&hash=0bda12ca3fdfe264f9a87e4bd5d4b3a0faf46f684c697f339a2ca7d667b6c5ce&host=68042c943591013ac2b2430a89b270f6af2c76d8dfd086a07176afe7c76c2c61&pii=S1364032123001041&tid=spdf-145f8cdc-0384-48c6-be00-9c0ef6b5f7fe&sid=3da86069855ea54b304b451388f334d02cb6gxrqb&type=client&tsoh=d3d3LnNjaWVuY2VkaXJlY3QuY29t&ua=01035d535f5202570154&rr=9103e0a3eea27a4e&cc=de | FM | TUB | 2024-12-16
79 | BATT | 2 | Pyrometallurgical process | ProcessLvl1 | thermal recovery processes | 2 | Transformation | BATT_NiMHBlackMass | n/a | n/a | BATT_slagsAndSludgesNiMH | n/a | n/a | ElementLvl1 | Pr | 100% | singleValue |  |  | BAU | n/a | est | 2010 | n/a | n/a | n/a | ±15% | n/a | 4 | n/a | n/a | n/a | 1 | n/a | 2.5 | 2.5 | [Salehi et al., 2023] | CC BY 4.0 | n/a | https://pdf.sciencedirectassets.com/271969/1-s2.0-S1364032123X00057/1-s2.0-S1364032123001041/main.pdf?X-Amz-Security-Token=IQoJb3JpZ2luX2VjELv%2F%2F%2F%2F%2F%2F%2F%2F%2F%2FwEaCXVzLWVhc3QtMSJHMEUCIHYhdgpSfTmT9xM%2Bjb1xBcqgD4F8ijP9EyYXLOPhRDq2AiEA9KrFU9P0LTfAIP%2B%2FbI%2BqTXehqbXtYp%2B1hsLtKgwqemYqvAUI1P%2F%2F%2F%2F%2F%2F%2F%2F%2F%2FARAFGgwwNTkwMDM1NDY4NjUiDAkhu3XsvnXR6GqeOSqQBdutM67ETRO8Wr2uDNpIh3rNroti3%2B76GTgUG62oA1A9VgMnev1rZyM%2BW4nis4sgZLh2Amvkv0Y5gbmwXJ6XOz54A3WWKCASUcvu5y5hOtXK8jr7sdITeKOQPVdmCFJDTCqT1gLu21m19vyHqO8kw0Gr%2FkS2SP6%2BfX%2FY2h5o2DNP%2FxWhvPYVWMw2WkR2nQl7qcU1DJQo2igKKSt0%2F3y7WJ4pecDXQeYzFIH%2FDN5uwClEEjQeculMRfuLGYy4f7Y6ctKiisAxs3ia5GvwbifWrryuCwNjM7t8C2EWAUbidXI7IrgmQmHYXk%2FjGeiuIa1bioRjSqbg%2Fsq74pqytlNhaoYsIz7T8CQp3MkwWYV%2FoTPmnFBjtlYy%2BP0snbPJg0nyVhZO8ILi114FwJSOPxfFrozPes3i9GtNgtOjAZdslD8hoUeUSCiVXh44htDQ%2FGb%2F7eC%2FRJfRxmwbzrRJqjH44rbE8c5oOWIzUdpgSoRrcREw5MSsuCViBD5KER3DD%2BFqUMNRhapOoht7CCiZj778yJyB1GXFQsjmQTl%2B8yjjMhaXyjQZqkI5HTlV7GzrFU3CeEFQdDZkiCYemYuxdh9REJief49pjkdQSBsjTZ23oMwSa37sSToq1Y5Rjly2iejWFtVSTj8h5taPiic4UoTWzDkWgqLkRy3yrgSmm%2BploRW6quJdJpUjy1gU0O%2BPMwg57%2BnkIsJq5pFGdRXVigutNyoqfXthUV%2B2%2FghBcMYts7KT3L7t6rCJgLyW2R68c9dzAEkiF5erj9jknEQT2H%2Fe1rGjM690%2BuSsA9%2FtsIDEaNMWpQyh0hnnb920Xox%2BGMN1R2tQjswyyB1br8P2VFFuVcljqBnStQeBVL2WrpaOFFTBMN%2FJrL0GOrEBHTR6DA0IYd4T6a8oPkWWF9J18raylsN%2Fb5z6Jxh1E%2BzDW1kaU1OYleU0nrSqx9qKRIRWzL5%2BKllbt8FVyPLxgJviNlejitbcaUMnYlP4wDirWxWeV5KKy2an%2BmGZrTK%2Fe1E89E%2Frc%2FGdE4%2FDi3ir3Jh%2Ft%2BLswfMQ1%2Bc0r2QvVbo90QW630FBQ0DQ5MqdunSQSsbkKgQzo9qT86BMLz6IabMGidTj2uIZVU72a0CqHXab&X-Amz-Algorithm=AWS4-HMAC-SHA256&X-Amz-Date=20250211T110749Z&X-Amz-SignedHeaders=host&X-Amz-Expires=300&X-Amz-Credential=ASIAQ3PHCVTY4LVJN4IV%2F20250211%2Fus-east-1%2Fs3%2Faws4_request&X-Amz-Signature=9fa80d67f856563ca821e94e75c6df8ae16f8073c2a6c9a7ad504ed0bc89a59f&hash=0bda12ca3fdfe264f9a87e4bd5d4b3a0faf46f684c697f339a2ca7d667b6c5ce&host=68042c943591013ac2b2430a89b270f6af2c76d8dfd086a07176afe7c76c2c61&pii=S1364032123001041&tid=spdf-145f8cdc-0384-48c6-be00-9c0ef6b5f7fe&sid=3da86069855ea54b304b451388f334d02cb6gxrqb&type=client&tsoh=d3d3LnNjaWVuY2VkaXJlY3QuY29t&ua=01035d535f5202570154&rr=9103e0a3eea27a4e&cc=de | FM | TUB | 2024-12-16
80 | BATT | 2 | Pyrometallurgical process | ProcessLvl1 | thermal recovery processes | 2 | Transformation | BATT_NiMHBlackMass | n/a | n/a | BATT_slagsAndSludgesNiMH | n/a | n/a | ElementLvl1 | Co | 6% | singleValue |  |  | BAU | n/a | calc | 2010 | n/a | n/a | n/a | ±5% | n/a | 1 | n/a | n/a | n/a | 1 | n/a | 1 | 1 | [Hämmer and Wambach, 2024] | CC BY 4.0 | n/a | https://www.mdpi.com/2071-1050/16/19/8735 | FM | TUB | 2024-12-16
81 | BATT | 2 | Pyrometallurgical process | ProcessLvl1 | thermal recovery processes | 2 | Transformation | BATT_NiMHBlackMass | n/a | n/a | BATT_slagsAndSludgesNiMH | n/a | n/a | ElementLvl1 | Ni | 1% | singleValue |  |  | BAU | n/a | calc | 2010 | n/a | n/a | n/a | ±5% | n/a | 1 | n/a | n/a | n/a | 1 | n/a | 1 | 1 | [Hämmer and Wambach, 2024] | CC BY 4.0 | n/a | https://www.mdpi.com/2071-1050/16/19/8735 | FM | TUB | 2024-12-16
82 | BATT | 2 | Pyrometallurgical process | ProcessLvl1 | thermal recovery processes | 2 | Transformation | BATT_NiMHBlackMass | n/a | n/a | BATT_slagsAndSludgesNiMH | n/a | n/a | MaterialLvl0 | ferrousMetals0 | 35.5% | singleValue |  |  | BAU | n/a | calc | 2010 | n/a | n/a | n/a | ±5% | n/a | 1 | n/a | n/a | n/a | 1 | n/a | 1 | 1 | [Hämmer and Wambach, 2024] | CC BY 4.0 | n/a | https://www.mdpi.com/2071-1050/16/19/8735 | FM | TUB | 2024-12-16
83 | BATT | 1 | Breaking and separating | ProcessLvl1 | mechanical recovery processes | 2 | Fragmentation | BATT_NiMHSorted | BATT_ProductLvl1 | battNiMH | BATT_Losses_mechRecNiMH | n/a | n/a | ComponentLvl1 | batteryCellCasing1 | 5% | singleValue |  |  | BAU | n/a | est | 2010 | n/a | n/a | n/a | ±15% | n/a | 4 | n/a | n/a | n/a | 1 | n/a | 2.5 | 2.5 | Assumption, no reference | n/a | n/a | n/a | FM | TUB | 2024-12-16
84 | BATT | 1 | Breaking and separating | ProcessLvl1 | mechanical recovery processes | 2 | Fragmentation | BATT_NiMHSorted | BATT_ProductLvl1 | battNiMH | BATT_Losses_NiMHBlackMass | n/a | n/a | ComponentLvl1 | batteryCellAnode | 5% | singleValue |  |  | BAU | n/a | est | 2010 | n/a | n/a | n/a | ±15% | n/a | 4 | n/a | n/a | n/a | 1 | n/a | 2.5 | 2.5 | Assumption, no reference | n/a | n/a | n/a | FM | TUB | 2024-12-16
85 | BATT | 1 | Breaking and separating | ProcessLvl1 | mechanical recovery processes | 2 | Fragmentation | BATT_NiMHSorted | BATT_ProductLvl1 | battNiMH | BATT_Losses_NiMHBlackMass | n/a | n/a | ComponentLvl2 | currentCollectorAnode | 5% | singleValue |  |  | BAU | n/a | est | 2010 | n/a | n/a | n/a | ±15% | n/a | 4 | n/a | n/a | n/a | 1 | n/a | 2.5 | 2.5 | Assumption, no reference | n/a | n/a | n/a | FM | TUB | 2024-12-16
86 | BATT | 1 | Breaking and separating | ProcessLvl1 | mechanical recovery processes | 2 | Fragmentation | BATT_NiMHSorted | BATT_ProductLvl1 | battNiMH | BATT_Losses_NiMHBlackMass | n/a | n/a | ComponentLvl2 | cathodeAdditive | 5% | singleValue |  |  | BAU | n/a | est | 2010 | n/a | n/a | n/a | ±15% | n/a | 4 | n/a | n/a | n/a | 1 | n/a | 2.5 | 2.5 | Assumption, no reference | n/a | n/a | n/a | FM | TUB | 2024-12-16
87 | BATT | 1 | Breaking and separating | ProcessLvl1 | mechanical recovery processes | 2 | Fragmentation | BATT_NiMHSorted | BATT_ProductLvl1 | battNiMH | BATT_Losses_NiMHBlackMass | n/a | n/a | ComponentLvl2 | currentCollectorCathode | 5% | singleValue |  |  | BAU | n/a | est | 2010 | n/a | n/a | n/a | ±15% | n/a | 4 | n/a | n/a | n/a | 1 | n/a | 2.5 | 2.5 | Assumption, no reference | n/a | n/a | n/a | FM | TUB | 2024-12-16
88 | BATT | 1 | Breaking and separating | ProcessLvl1 | mechanical recovery processes | 2 | Fragmentation | BATT_NiMHSorted | BATT_ProductLvl1 | battNiMH | BATT_Losses_NiMHBlackMass | n/a | n/a | ComponentLvl1 | batteryCellCathode | 5% | singleValue |  |  | BAU | n/a | est | 2010 | n/a | n/a | n/a | ±15% | n/a | 4 | n/a | n/a | n/a | 1 | n/a | 2.5 | 2.5 | Assumption, no reference | n/a | n/a | n/a | FM | TUB | 2024-12-16
89 | BATT | 1 | Thermal recovery processes | ProcessLvl3 | pyrometallurgy batteries | 1 | Transformation | BATT_LIBToPyro1 | BATT_ProductLvl1 | battLiPrimary | BATT_LIBSlagToHydro1 | n/a | n/a | ElementLvl1 | Li | 100% | singleValue |  |  | OBS | n/a | calc | 2010 | n/a | n/a | n/a | ±5% | n/a | 1 | n/a | n/a | n/a | 1 | n/a | 1 | 1 | [Hämmer and Wambach, 2024] | CC BY 4.0 | n/a | https://www.mdpi.com/2071-1050/16/19/8735 | MT | TUB | 2024-10-27
90 | BATT | 1 | Thermal recovery processes | ProcessLvl3 | pyrometallurgy batteries | 1 | Transformation | BATT_LIBToPyro1 | BATT_ProductLvl1 | battLiPrimary | BATT_LIBSlagToHydro1 | n/a | n/a | ElementLvl1 | Al | 100% | singleValue |  |  | OBS | n/a | calc | 2010 | n/a | n/a | n/a | ±5% | n/a | 1 | n/a | n/a | n/a | 1 | n/a | 1 | 1 | [Hämmer and Wambach, 2024] | CC BY 4.0 | n/a | https://www.mdpi.com/2071-1050/16/19/8735 | MT | TUB | 2024-10-27
91 | BATT | 1 | Thermal recovery processes | ProcessLvl3 | pyrometallurgy batteries | 1 | Transformation | BATT_LIBToPyro1 | BATT_ProductLvl1 | battLiPrimary | BATT_LIBSlagToHydro1 | n/a | n/a | ElementLvl1 | Mn | 100% | singleValue |  |  | OBS | n/a | calc | 2010 | n/a | n/a | n/a | ±5% | n/a | 1 | n/a | n/a | n/a | 1 | n/a | 1 | 1 | [Hämmer and Wambach, 2024] | CC BY 4.0 | n/a | https://www.mdpi.com/2071-1050/16/19/8735 | MT | TUB | 2024-10-27
92 | BATT | 1 | Thermal recovery processes | ProcessLvl3 | pyrometallurgy batteries | 1 | Transformation | BATT_LIBToPyro1 | BATT_ProductLvl1 | battLiPrimary | BATT_LIBSlagToHydro1 | n/a | n/a | ElementLvl1 | P | 100% | singleValue |  |  | OBS | n/a | calc | 2010 | n/a | n/a | n/a | ±5% | n/a | 1 | n/a | n/a | n/a | 1 | n/a | 1 | 1 | [Hämmer and Wambach, 2024] | CC BY 4.0 | n/a | https://www.mdpi.com/2071-1050/16/19/8728 | MT | TUB | 2024-10-27
93 | BATT | 1 | Thermal recovery processes | ProcessLvl3 | pyrometallurgy batteries | 1 | Transformation | BATT_LIBToPyro1 | BATT_ProductLvl1 | battLiPrimary | BATT_LIBSlagToHydro1 | n/a | n/a | ElementLvl1 | Cu | 7.2% | singleValue |  |  | OBS | n/a | calc | 2010 | n/a | n/a | n/a | ±5% | n/a | 1 | n/a | n/a | n/a | 1 | n/a | 1 | 1 | [Hämmer and Wambach, 2024] | CC BY 4.0 | n/a | https://www.mdpi.com/2071-1050/16/19/8729 | MT | TUB | 2024-10-27
94 | BATT | 1 | Thermal recovery processes | ProcessLvl3 | pyrometallurgy batteries | 1 | Transformation | BATT_LIBToPyro1 | BATT_ProductLvl1 | battLiPrimary | BATT_LIBSlagToHydro1 | n/a | n/a | ElementLvl1 | Ni | 1% | singleValue |  |  | OBS | n/a | calc | 2010 | n/a | n/a | n/a | ±5% | n/a | 1 | n/a | n/a | n/a | 1 | n/a | 1 | 1 | [Hämmer and Wambach, 2024] | CC BY 4.0 | n/a | https://www.mdpi.com/2071-1050/16/19/8730 | MT | TUB | 2024-10-27
95 | BATT | 1 | Thermal recovery processes | ProcessLvl3 | pyrometallurgy batteries | 1 | Transformation | BATT_LIBToPyro1 | BATT_ProductLvl1 | battLiPrimary | BATT_LIBSlagToHydro1 | n/a | n/a | ElementLvl1 | Fe | 35.5% | singleValue |  |  | OBS | n/a | calc | 2010 | n/a | n/a | n/a | ±5% | n/a | 1 | n/a | n/a | n/a | 1 | n/a | 1 | 1 | [Hämmer and Wambach, 2024] | CC BY 4.0 | n/a | https://www.mdpi.com/2071-1050/16/19/8731 | MT | TUB | 2024-10-27
96 | BATT | 1 | Thermal recovery processes | ProcessLvl3 | pyrometallurgy batteries | 1 | Transformation | BATT_LIBToPyro1 | BATT_ProductLvl1 | battLiPrimary | BATT_LIBSlagToHydro1 | n/a | n/a | ElementLvl1 | Co | 6% | singleValue |  |  | OBS | n/a | calc | 2010 | n/a | n/a | n/a | ±5% | n/a | 1 | n/a | n/a | n/a | 1 | n/a | 1 | 1 | [Hämmer and Wambach, 2024] | CC BY 4.0 | n/a | https://www.mdpi.com/2071-1050/16/19/8732 | MT | TUB | 2024-10-27
97 | BATT | 1 | Thermal recovery processes | ProcessLvl3 | pyrometallurgy batteries | 1 | Transformation | BATT_LIBToPyro1 | BATT_ProductLvl1 | battLiPrimary | BATT_LIBAlloyToHydro1 | n/a | n/a | ElementLvl1 | Cu | 92.8% | singleValue |  |  | OBS | n/a | calc | 2010 | n/a | n/a | n/a | ±5% | n/a | 1 | n/a | n/a | n/a | 1 | n/a | 1 | 1 | [Hämmer and Wambach, 2024] | CC BY 4.0 | n/a | https://www.mdpi.com/2071-1050/16/19/8733 | MT | TUB | 2024-10-27
98 | BATT | 1 | Thermal recovery processes | ProcessLvl3 | pyrometallurgy batteries | 1 | Transformation | BATT_LIBToPyro1 | BATT_ProductLvl1 | battLiPrimary | BATT_LIBAlloyToHydro1 | n/a | n/a | ElementLvl1 | Ni | 99% | singleValue |  |  | OBS | n/a | calc | 2010 | n/a | n/a | n/a | ±5% | n/a | 1 | n/a | n/a | n/a | 1 | n/a | 1 | 1 | [Hämmer and Wambach, 2024] | CC BY 4.0 | n/a | https://www.mdpi.com/2071-1050/16/19/8734 | MT | TUB | 2024-10-27
99 | BATT | 1 | Thermal recovery processes | ProcessLvl3 | pyrometallurgy batteries | 1 | Transformation | BATT_LIBToPyro1 | BATT_ProductLvl1 | battLiPrimary | BATT_LIBAlloyToHydro1 | n/a | n/a | ElementLvl1 | Fe | 64.5% | singleValue |  |  | OBS | n/a | calc | 2010 | n/a | n/a | n/a | ±5% | n/a | 1 | n/a | n/a | n/a | 1 | n/a | 1 | 1 | [Hämmer and Wambach, 2024] | CC BY 4.0 | n/a | https://www.mdpi.com/2071-1050/16/19/8735 | MT | TUB | 2024-10-27
100 | BATT | 1 | Thermal recovery processes | ProcessLvl3 | pyrometallurgy batteries | 1 | Transformation | BATT_LIBToPyro1 | BATT_ProductLvl1 | battLiPrimary | BATT_LIBAlloyToHydro1 | n/a | n/a | ElementLvl1 | Co | 94% | singleValue |  |  | OBS | n/a | calc | 2010 | n/a | n/a | n/a | ±5% | n/a | 1 | n/a | n/a | n/a | 1 | n/a | 1 | 1 | [Hämmer and Wambach, 2024] | CC BY 4.0 | n/a | https://www.mdpi.com/2071-1050/16/19/8736 | MT | TUB | 2024-10-27
101 | BATT | 2 | Hydrometallurgy (Leaching/SolventExtraction/Priciptation&Crystallization) | ProcessLvl3 | hydrometallurgy batteries | 1 | Transformation | BATT_LIBAlloyToHydro1 | n/a | n/a | BATT_2RM_chemRecLIB1 | n/a | n/a | ElementLvl1 | Cu | 96.04% | singleValue |  |  | OBS | n/a | calc | 2010 | n/a | n/a | n/a | ±5% | n/a | 1 | n/a | n/a | n/a | 1 | n/a | 1 | 1 | [Hämmer and Wambach, 2024] | CC BY 4.0 | n/a | https://www.mdpi.com/2071-1050/16/19/8737 | MT | TUB | 2024-10-27
102 | BATT | 2 | Hydrometallurgy (Leaching/SolventExtraction/Priciptation&Crystallization) | ProcessLvl3 | hydrometallurgy batteries | 1 | Transformation | BATT_LIBAlloyToHydro1 | n/a | n/a | BATT_2RM_chemRecLIB1 | n/a | n/a | ElementLvl1 | Ni | 91.22% | singleValue |  |  | OBS | n/a | calc | 2010 | n/a | n/a | n/a | ±5% | n/a | 1 | n/a | n/a | n/a | 1 | n/a | 1 | 1 | [Hämmer and Wambach, 2024] | CC BY 4.0 | n/a | https://www.mdpi.com/2071-1050/16/19/8738 | MT | TUB | 2024-10-27
103 | BATT | 2 | Hydrometallurgy (Leaching/SolventExtraction/Priciptation&Crystallization) | ProcessLvl3 | hydrometallurgy batteries | 1 | Transformation | BATT_LIBAlloyToHydro1 | n/a | n/a | BATT_2RM_chemRecLIB1 | n/a | n/a | ElementLvl1 | Fe | 96.04% | singleValue |  |  | OBS | n/a | calc | 2010 | n/a | n/a | n/a | ±5% | n/a | 1 | n/a | n/a | n/a | 1 | n/a | 1 | 1 | [Hämmer and Wambach, 2024] | CC BY 4.0 | n/a | https://www.mdpi.com/2071-1050/16/19/8739 | MT | TUB | 2024-10-27
104 | BATT | 2 | Hydrometallurgy (Leaching/SolventExtraction/Priciptation&Crystallization) | ProcessLvl3 | hydrometallurgy batteries | 1 | Transformation | BATT_LIBAlloyToHydro1 | n/a | n/a | BATT_2RM_chemRecLIB1 | n/a | n/a | ElementLvl1 | Co | 79.42% | singleValue |  |  | OBS | n/a | calc | 2010 | n/a | n/a | n/a | ±5% | n/a | 1 | n/a | n/a | n/a | 1 | n/a | 1 | 1 | [Hämmer and Wambach, 2024] | CC BY 4.0 | n/a | https://www.mdpi.com/2071-1050/16/19/8740 | MT | TUB | 2024-10-27
105 | BATT | 2 | Hydrometallurgy (Leaching/SolventExtraction/Priciptation&Crystallization) | ProcessLvl3 | hydrometallurgy batteries | 1 | Transformation | BATT_LIBSlagToHydro1 | n/a | n/a | BATT_slagsAndSludgesLIB1 | n/a | n/a | ElementLvl1 | Al | 100% | singleValue |  |  | OBS | n/a | est | 2010 | n/a | n/a | n/a | ±15% | n/a | 4 | n/a | n/a | n/a | 1 | n/a | 2.5 | 2.5 | Assumption, no reference | n/a | n/a | n/a | FM | TUB | 2024-10-27
106 | BATT | 2 | Hydrometallurgy (Leaching/SolventExtraction/Priciptation&Crystallization) | ProcessLvl3 | hydrometallurgy batteries | 1 | Transformation | BATT_LIBSlagToHydro1 | n/a | n/a | BATT_slagsAndSludgesLIB1 | n/a | n/a | ElementLvl1 | Mn | 100% | singleValue |  |  | OBS | n/a | est | 2010 | n/a | n/a | n/a | ±15% | n/a | 4 | n/a | n/a | n/a | 1 | n/a | 2.5 | 2.5 | Assumption, no reference | n/a | n/a | n/a | FM | TUB | 2024-10-27
107 | BATT | 2 | Hydrometallurgy (Leaching/SolventExtraction/Priciptation&Crystallization) | ProcessLvl3 | hydrometallurgy batteries | 1 | Transformation | BATT_LIBSlagToHydro1 | n/a | n/a | BATT_slagsAndSludgesLIB1 | n/a | n/a | ElementLvl1 | P | 100% | singleValue |  |  | OBS | n/a | est | 2010 | n/a | n/a | n/a | ±15% | n/a | 4 | n/a | n/a | n/a | 1 | n/a | 2.5 | 2.5 | Assumption, no reference | n/a | n/a | n/a | FM | TUB | 2024-10-27
108 | BATT | 2 | Hydrometallurgy (Leaching/SolventExtraction/Priciptation&Crystallization) | ProcessLvl3 | hydrometallurgy batteries | 1 | Transformation | BATT_LIBSlagToHydro1 | n/a | n/a | BATT_slagsAndSludgesLIB1 | n/a | n/a | ElementLvl1 | Cu | 100% | singleValue |  |  | OBS | n/a | est | 2010 | n/a | n/a | n/a | ±15% | n/a | 4 | n/a | n/a | n/a | 1 | n/a | 2.5 | 2.5 | Assumption, no reference | n/a | n/a | n/a | FM | TUB | 2024-10-27
109 | BATT | 2 | Hydrometallurgy (Leaching/SolventExtraction/Priciptation&Crystallization) | ProcessLvl3 | hydrometallurgy batteries | 1 | Transformation | BATT_LIBSlagToHydro1 | n/a | n/a | BATT_slagsAndSludgesLIB1 | n/a | n/a | ElementLvl1 | Ni | 100% | singleValue |  |  | OBS | n/a | est | 2010 | n/a | n/a | n/a | ±15% | n/a | 4 | n/a | n/a | n/a | 1 | n/a | 2.5 | 2.5 | Assumption, no reference | n/a | n/a | n/a | FM | TUB | 2024-10-27
110 | BATT | 2 | Hydrometallurgy (Leaching/SolventExtraction/Priciptation&Crystallization) | ProcessLvl3 | hydrometallurgy batteries | 1 | Transformation | BATT_LIBSlagToHydro1 | n/a | n/a | BATT_slagsAndSludgesLIB1 | n/a | n/a | ElementLvl1 | Fe | 100% | singleValue |  |  | OBS | n/a | est | 2010 | n/a | n/a | n/a | ±15% | n/a | 4 | n/a | n/a | n/a | 1 | n/a | 2.5 | 2.5 | Assumption, no reference | n/a | n/a | n/a | FM | TUB | 2024-10-27
111 | BATT | 2 | Hydrometallurgy (Leaching/SolventExtraction/Priciptation&Crystallization) | ProcessLvl3 | hydrometallurgy batteries | 1 | Transformation | BATT_LIBSlagToHydro1 | n/a | n/a | BATT_slagsAndSludgesLIB1 | n/a | n/a | ElementLvl1 | Co | 100% | singleValue |  |  | OBS | n/a | est | 2010 | n/a | n/a | n/a | ±15% | n/a | 4 | n/a | n/a | n/a | 1 | n/a | 2.5 | 2.5 | Assumption, no reference | n/a | n/a | n/a | FM | TUB | 2024-10-27
112 | BATT | 2 | Hydrometallurgy (Leaching/SolventExtraction/Priciptation&Crystallization) | ProcessLvl3 | hydrometallurgy batteries | 1 | Transformation | BATT_LIBSlagToHydro1 | n/a | n/a | BATT_slagsAndSludgesLIB1 | n/a | n/a | ElementLvl1 | Li | 100% | singleValue |  |  | OBS | n/a | est | 2010 | n/a | n/a | n/a | ±15% | n/a | 4 | n/a | n/a | n/a | 1 | n/a | 2.5 | 2.5 | Assumption, no reference | n/a | n/a | n/a | FM | TUB | 2024-10-27
113 | BATT | 2 | Hydrometallurgy (Leaching/SolventExtraction/Priciptation&Crystallization) | ProcessLvl3 | hydrometallurgy batteries | 1 | Transformation | BATT_LIBSlagToHydro1 | n/a | n/a | BATT_2RM_chemRecSlagsAndSludges1 | n/a | n/a | ElementLvl1 | Li | 0% | singleValue |  |  | OBS | n/a | est | 2010 | n/a | n/a | n/a | ±15% | n/a | 4 | n/a | n/a | n/a | 1 | n/a | 2.5 | 2.5 | Assumption, no reference | n/a | n/a | n/a | FM | TUB | 2024-10-27
114 | BATT | 1 | Thermal recovery processes | ProcessLvl3 | pyrometallurgy batteries | 1 | Transformation | BATT_LIBToPyro1 | BATT_ProductLvl1 | battLiPrimary | BATT_LIBSlagToHydro1 | n/a | n/a | ElementLvl1 | Li | 100% | singleValue |  |  | BAU | n/a | calc | 2025 | n/a | n/a | n/a | ±5% | n/a | 1 | n/a | n/a | n/a | 1 | n/a | 1 | 1 | [Hämmer and Wambach, 2024] | CC BY 4.0 | n/a | https://www.mdpi.com/2071-1050/16/19/8726 | MT | TUB | 2024-10-27
115 | BATT | 1 | Thermal recovery processes | ProcessLvl3 | pyrometallurgy batteries | 1 | Transformation | BATT_LIBToPyro1 | BATT_ProductLvl1 | battLiPrimary | BATT_LIBSlagToHydro1 | n/a | n/a | ElementLvl1 | Al | 100% | singleValue |  |  | BAU | n/a | calc | 2025 | n/a | n/a | n/a | ±5% | n/a | 1 | n/a | n/a | n/a | 1 | n/a | 1 | 1 | [Hämmer and Wambach, 2024] | CC BY 4.0 | n/a | https://www.mdpi.com/2071-1050/16/19/8727 | MT | TUB | 2024-10-27
116 | BATT | 1 | Thermal recovery processes | ProcessLvl3 | pyrometallurgy batteries | 1 | Transformation | BATT_LIBToPyro1 | BATT_ProductLvl1 | battLiPrimary | BATT_LIBSlagToHydro1 | n/a | n/a | ElementLvl1 | Mn | 100% | singleValue |  |  | BAU | n/a | calc | 2025 | n/a | n/a | n/a | ±5% | n/a | 1 | n/a | n/a | n/a | 1 | n/a | 1 | 1 | [Hämmer and Wambach, 2024] | CC BY 4.0 | n/a | https://www.mdpi.com/2071-1050/16/19/8728 | MT | TUB | 2024-10-27
117 | BATT | 1 | Thermal recovery processes | ProcessLvl3 | pyrometallurgy batteries | 1 | Transformation | BATT_LIBToPyro1 | BATT_ProductLvl1 | battLiPrimary | BATT_LIBSlagToHydro1 | n/a | n/a | ElementLvl1 | P | 100% | singleValue |  |  | BAU | n/a | calc | 2025 | n/a | n/a | n/a | ±5% | n/a | 1 | n/a | n/a | n/a | 1 | n/a | 1 | 1 | [Hämmer and Wambach, 2024] | CC BY 4.0 | n/a | https://www.mdpi.com/2071-1050/16/19/8728 | MT | TUB | 2024-10-27
118 | BATT | 1 | Thermal recovery processes | ProcessLvl3 | pyrometallurgy batteries | 1 | Transformation | BATT_LIBToPyro1 | BATT_ProductLvl1 | battLiPrimary | BATT_LIBSlagToHydro1 | n/a | n/a | ElementLvl1 | Cu | 7.2% | singleValue |  |  | BAU | n/a | calc | 2025 | n/a | n/a | n/a | ±5% | n/a | 1 | n/a | n/a | n/a | 1 | n/a | 1 | 1 | [Hämmer and Wambach, 2024] | CC BY 4.0 | n/a | https://www.mdpi.com/2071-1050/16/19/8729 | MT | TUB | 2024-10-27
119 | BATT | 1 | Thermal recovery processes | ProcessLvl3 | pyrometallurgy batteries | 1 | Transformation | BATT_LIBToPyro1 | BATT_ProductLvl1 | battLiPrimary | BATT_LIBSlagToHydro1 | n/a | n/a | ElementLvl1 | Ni | 1% | singleValue |  |  | BAU | n/a | calc | 2025 | n/a | n/a | n/a | ±5% | n/a | 1 | n/a | n/a | n/a | 1 | n/a | 1 | 1 | [Hämmer and Wambach, 2024] | CC BY 4.0 | n/a | https://www.mdpi.com/2071-1050/16/19/8730 | MT | TUB | 2024-10-27
120 | BATT | 1 | Thermal recovery processes | ProcessLvl3 | pyrometallurgy batteries | 1 | Transformation | BATT_LIBToPyro1 | BATT_ProductLvl1 | battLiPrimary | BATT_LIBSlagToHydro1 | n/a | n/a | ElementLvl1 | Fe | 35.5% | singleValue |  |  | BAU | n/a | calc | 2025 | n/a | n/a | n/a | ±5% | n/a | 1 | n/a | n/a | n/a | 1 | n/a | 1 | 1 | [Hämmer and Wambach, 2024] | CC BY 4.0 | n/a | https://www.mdpi.com/2071-1050/16/19/8731 | MT | TUB | 2024-10-27
121 | BATT | 1 | Thermal recovery processes | ProcessLvl3 | pyrometallurgy batteries | 1 | Transformation | BATT_LIBToPyro1 | BATT_ProductLvl1 | battLiPrimary | BATT_LIBSlagToHydro1 | n/a | n/a | ElementLvl1 | Co | 6% | singleValue |  |  | BAU | n/a | calc | 2025 | n/a | n/a | n/a | ±5% | n/a | 1 | n/a | n/a | n/a | 1 | n/a | 1 | 1 | [Hämmer and Wambach, 2024] | CC BY 4.0 | n/a | https://www.mdpi.com/2071-1050/16/19/8732 | MT | TUB | 2024-10-27
122 | BATT | 1 | Thermal recovery processes | ProcessLvl3 | pyrometallurgy batteries | 1 | Transformation | BATT_LIBToPyro1 | BATT_ProductLvl1 | battLiPrimary | BATT_LIBAlloyToHydro1 | n/a | n/a | ElementLvl1 | Cu | 92.8% | singleValue |  |  | BAU | n/a | calc | 2025 | n/a | n/a | n/a | ±5% | n/a | 1 | n/a | n/a | n/a | 1 | n/a | 1 | 1 | [Hämmer and Wambach, 2024] | CC BY 4.0 | n/a | https://www.mdpi.com/2071-1050/16/19/8733 | MT | TUB | 2024-10-27
123 | BATT | 1 | Thermal recovery processes | ProcessLvl3 | pyrometallurgy batteries | 1 | Transformation | BATT_LIBToPyro1 | BATT_ProductLvl1 | battLiPrimary | BATT_LIBAlloyToHydro1 | n/a | n/a | ElementLvl1 | Ni | 99% | singleValue |  |  | BAU | n/a | calc | 2025 | n/a | n/a | n/a | ±5% | n/a | 1 | n/a | n/a | n/a | 1 | n/a | 1 | 1 | [Hämmer and Wambach, 2024] | CC BY 4.0 | n/a | https://www.mdpi.com/2071-1050/16/19/8734 | MT | TUB | 2024-10-27
124 | BATT | 1 | Thermal recovery processes | ProcessLvl3 | pyrometallurgy batteries | 1 | Transformation | BATT_LIBToPyro1 | BATT_ProductLvl1 | battLiPrimary | BATT_LIBAlloyToHydro1 | n/a | n/a | ElementLvl1 | Fe | 64.5% | singleValue |  |  | BAU | n/a | calc | 2025 | n/a | n/a | n/a | ±5% | n/a | 1 | n/a | n/a | n/a | 1 | n/a | 1 | 1 | [Hämmer and Wambach, 2024] | CC BY 4.0 | n/a | https://www.mdpi.com/2071-1050/16/19/8735 | MT | TUB | 2024-10-27
125 | BATT | 1 | Thermal recovery processes | ProcessLvl3 | pyrometallurgy batteries | 1 | Transformation | BATT_LIBToPyro1 | BATT_ProductLvl1 | battLiPrimary | BATT_LIBAlloyToHydro1 | n/a | n/a | ElementLvl1 | Co | 94% | singleValue |  |  | BAU | n/a | calc | 2025 | n/a | n/a | n/a | ±5% | n/a | 1 | n/a | n/a | n/a | 1 | n/a | 1 | 1 | [Hämmer and Wambach, 2024] | CC BY 4.0 | n/a | https://www.mdpi.com/2071-1050/16/19/8736 | MT | TUB | 2024-10-27
126 | BATT | 2 | Hydrometallurgy (Leaching/SolventExtraction/Priciptation&Crystallization) | ProcessLvl3 | hydrometallurgy batteries | 1 | Transformation | BATT_LIBAlloyToHydro1 | n/a | n/a | BATT_2RM_chemRecLIB1 | n/a | n/a | ElementLvl1 | Cu | 96.04% | singleValue |  |  | BAU | n/a | calc | 2025 | n/a | n/a | n/a | ±5% | n/a | 1 | n/a | n/a | n/a | 1 | n/a | 1 | 1 | [Hämmer and Wambach, 2024] | CC BY 4.0 | n/a | https://www.mdpi.com/2071-1050/16/19/8737 | MT | TUB | 2024-10-27
127 | BATT | 2 | Hydrometallurgy (Leaching/SolventExtraction/Priciptation&Crystallization) | ProcessLvl3 | hydrometallurgy batteries | 1 | Transformation | BATT_LIBAlloyToHydro1 | n/a | n/a | BATT_2RM_chemRecLIB1 | n/a | n/a | ElementLvl1 | Ni | 91.22% | singleValue |  |  | BAU | n/a | calc | 2025 | n/a | n/a | n/a | ±5% | n/a | 1 | n/a | n/a | n/a | 1 | n/a | 1 | 1 | [Hämmer and Wambach, 2024] | CC BY 4.0 | n/a | https://www.mdpi.com/2071-1050/16/19/8738 | MT | TUB | 2024-10-27
128 | BATT | 2 | Hydrometallurgy (Leaching/SolventExtraction/Priciptation&Crystallization) | ProcessLvl3 | hydrometallurgy batteries | 1 | Transformation | BATT_LIBAlloyToHydro1 | n/a | n/a | BATT_2RM_chemRecLIB1 | n/a | n/a | ElementLvl1 | Fe | 96.04% | singleValue |  |  | BAU | n/a | calc | 2025 | n/a | n/a | n/a | ±5% | n/a | 1 | n/a | n/a | n/a | 1 | n/a | 1 | 1 | [Hämmer and Wambach, 2024] | CC BY 4.0 | n/a | https://www.mdpi.com/2071-1050/16/19/8739 | MT | TUB | 2024-10-27
129 | BATT | 2 | Hydrometallurgy (Leaching/SolventExtraction/Priciptation&Crystallization) | ProcessLvl3 | hydrometallurgy batteries | 1 | Transformation | BATT_LIBAlloyToHydro1 | n/a | n/a | BATT_2RM_chemRecLIB1 | n/a | n/a | ElementLvl1 | Co | 79.42% | singleValue |  |  | BAU | n/a | calc | 2025 | n/a | n/a | n/a | ±5% | n/a | 1 | n/a | n/a | n/a | 1 | n/a | 1 | 1 | [Hämmer and Wambach, 2024] | CC BY 4.0 | n/a | https://www.mdpi.com/2071-1050/16/19/8740 | MT | TUB | 2024-10-27
130 | BATT | 2 | Hydrometallurgy (Leaching/SolventExtraction/Priciptation&Crystallization) | ProcessLvl3 | hydrometallurgy batteries | 1 | Transformation | BATT_LIBSlagToHydro1 | n/a | n/a | BATT_slagsAndSludgesLIB1 | n/a | n/a | ElementLvl1 | Al | 100% | singleValue |  |  | BAU | n/a | est | 2025 | n/a | n/a | n/a | ±15% | n/a | 4 | n/a | n/a | n/a | 1 | n/a | 2.5 | 2.5 | Assumption, no reference | n/a | n/a | n/a | FM | TUB | 2024-10-27
131 | BATT | 2 | Hydrometallurgy (Leaching/SolventExtraction/Priciptation&Crystallization) | ProcessLvl3 | hydrometallurgy batteries | 1 | Transformation | BATT_LIBSlagToHydro1 | n/a | n/a | BATT_slagsAndSludgesLIB1 | n/a | n/a | ElementLvl1 | Mn | 100% | singleValue |  |  | BAU | n/a | est | 2025 | n/a | n/a | n/a | ±15% | n/a | 4 | n/a | n/a | n/a | 1 | n/a | 2.5 | 2.5 | Assumption, no reference | n/a | n/a | n/a | FM | TUB | 2024-10-27
132 | BATT | 2 | Hydrometallurgy (Leaching/SolventExtraction/Priciptation&Crystallization) | ProcessLvl3 | hydrometallurgy batteries | 1 | Transformation | BATT_LIBSlagToHydro1 | n/a | n/a | BATT_slagsAndSludgesLIB1 | n/a | n/a | ElementLvl1 | P | 100% | singleValue |  |  | BAU | n/a | est | 2025 | n/a | n/a | n/a | ±15% | n/a | 4 | n/a | n/a | n/a | 1 | n/a | 2.5 | 2.5 | Assumption, no reference | n/a | n/a | n/a | FM | TUB | 2024-10-27
133 | BATT | 2 | Hydrometallurgy (Leaching/SolventExtraction/Priciptation&Crystallization) | ProcessLvl3 | hydrometallurgy batteries | 1 | Transformation | BATT_LIBSlagToHydro1 | n/a | n/a | BATT_slagsAndSludgesLIB1 | n/a | n/a | ElementLvl1 | Cu | 100% | singleValue |  |  | BAU | n/a | est | 2025 | n/a | n/a | n/a | ±15% | n/a | 4 | n/a | n/a | n/a | 1 | n/a | 2.5 | 2.5 | Assumption, no reference | n/a | n/a | n/a | FM | TUB | 2024-10-27
134 | BATT | 2 | Hydrometallurgy (Leaching/SolventExtraction/Priciptation&Crystallization) | ProcessLvl3 | hydrometallurgy batteries | 1 | Transformation | BATT_LIBSlagToHydro1 | n/a | n/a | BATT_slagsAndSludgesLIB1 | n/a | n/a | ElementLvl1 | Ni | 100% | singleValue |  |  | BAU | n/a | est | 2025 | n/a | n/a | n/a | ±15% | n/a | 4 | n/a | n/a | n/a | 1 | n/a | 2.5 | 2.5 | Assumption, no reference | n/a | n/a | n/a | FM | TUB | 2024-10-27
135 | BATT | 2 | Hydrometallurgy (Leaching/SolventExtraction/Priciptation&Crystallization) | ProcessLvl3 | hydrometallurgy batteries | 1 | Transformation | BATT_LIBSlagToHydro1 | n/a | n/a | BATT_slagsAndSludgesLIB1 | n/a | n/a | ElementLvl1 | Fe | 100% | singleValue |  |  | BAU | n/a | est | 2025 | n/a | n/a | n/a | ±15% | n/a | 4 | n/a | n/a | n/a | 1 | n/a | 2.5 | 2.5 | Assumption, no reference | n/a | n/a | n/a | FM | TUB | 2024-10-27
136 | BATT | 2 | Hydrometallurgy (Leaching/SolventExtraction/Priciptation&Crystallization) | ProcessLvl3 | hydrometallurgy batteries | 1 | Transformation | BATT_LIBSlagToHydro1 | n/a | n/a | BATT_slagsAndSludgesLIB1 | n/a | n/a | ElementLvl1 | Co | 100% | singleValue |  |  | BAU | n/a | est | 2025 | n/a | n/a | n/a | ±15% | n/a | 4 | n/a | n/a | n/a | 1 | n/a | 2.5 | 2.5 | Assumption, no reference | n/a | n/a | n/a | FM | TUB | 2024-10-27
137 | BATT | 2 | Hydrometallurgy (Leaching/SolventExtraction/Priciptation&Crystallization) | ProcessLvl3 | hydrometallurgy batteries | 1 | Transformation | BATT_LIBSlagToHydro1 | n/a | n/a | BATT_slagsAndSludgesLIB1 | n/a | n/a | ElementLvl1 | Li | 90% | singleValue |  |  | BAU | n/a | est | 2025 | n/a | n/a | n/a | ±15% | n/a | 4 | n/a | n/a | n/a | 1 | n/a | 2.5 | 2.5 | Assumption, no reference | n/a | n/a | n/a | FM | TUB | 2024-10-27
138 | BATT | 2 | Hydrometallurgy (Leaching/SolventExtraction/Priciptation&Crystallization) | ProcessLvl3 | hydrometallurgy batteries | 1 | Transformation | BATT_LIBSlagToHydro1 | n/a | n/a | BATT_2RM_chemRecSlagsAndSludges1 | n/a | n/a | ElementLvl1 | Li | 10% | singleValue |  |  | BAU | n/a | est | 2025 | n/a | n/a | n/a | ±15% | n/a | 4 | n/a | n/a | n/a | 1 | n/a | 2.5 | 2.5 | Assumption, no reference | n/a | n/a | n/a | FM | TUB | 2024-10-27
139 | BATT | 1 | Thermal recovery processes | ProcessLvl3 | pyrometallurgy batteries | 1 | Transformation | BATT_LIBToPyro1 | BATT_ProductLvl1 | battLiPrimary | BATT_LIBSlagToHydro1 | n/a | n/a | ElementLvl1 | Cu | 7.2% | singleValue |  |  | BAU | n/a | calc | 2032 | n/a | n/a | n/a | ±10% | n/a | 1 | n/a | n/a | n/a | 3 | n/a | 2 | 2 | [Hämmer and Wambach, 2024] | CC BY 4.0 | n/a | https://www.mdpi.com/2071-1050/16/19/8729 | MT | TUB | 2024-10-27
140 | BATT | 1 | Thermal recovery processes | ProcessLvl3 | pyrometallurgy batteries | 1 | Transformation | BATT_LIBToPyro1 | BATT_ProductLvl1 | battLiPrimary | BATT_LIBSlagToHydro1 | n/a | n/a | ElementLvl1 | Ni | 1% | singleValue |  |  | BAU | n/a | calc | 2032 | n/a | n/a | n/a | ±10% | n/a | 1 | n/a | n/a | n/a | 3 | n/a | 2 | 2 | [Hämmer and Wambach, 2024] | CC BY 4.0 | n/a | https://www.mdpi.com/2071-1050/16/19/8730 | MT | TUB | 2024-10-27
141 | BATT | 1 | Thermal recovery processes | ProcessLvl3 | pyrometallurgy batteries | 1 | Transformation | BATT_LIBToPyro1 | BATT_ProductLvl1 | battLiPrimary | BATT_LIBSlagToHydro1 | n/a | n/a | ElementLvl1 | Fe | 35.5% | singleValue |  |  | BAU | n/a | calc | 2032 | n/a | n/a | n/a | ±10% | n/a | 1 | n/a | n/a | n/a | 3 | n/a | 2 | 2 | [Hämmer and Wambach, 2024] | CC BY 4.0 | n/a | https://www.mdpi.com/2071-1050/16/19/8731 | MT | TUB | 2024-10-27
142 | BATT | 1 | Thermal recovery processes | ProcessLvl3 | pyrometallurgy batteries | 1 | Transformation | BATT_LIBToPyro1 | BATT_ProductLvl1 | battLiPrimary | BATT_LIBSlagToHydro1 | n/a | n/a | ElementLvl1 | Co | 6% | singleValue |  |  | BAU | n/a | calc | 2032 | n/a | n/a | n/a | ±10% | n/a | 1 | n/a | n/a | n/a | 3 | n/a | 2 | 2 | [Hämmer and Wambach, 2024] | CC BY 4.0 | n/a | https://www.mdpi.com/2071-1050/16/19/8732 | MT | TUB | 2024-10-27
143 | BATT | 1 | Thermal recovery processes | ProcessLvl3 | pyrometallurgy batteries | 1 | Transformation | BATT_LIBToPyro1 | BATT_ProductLvl1 | battLiPrimary | BATT_LIBAlloyToHydro1 | n/a | n/a | ElementLvl1 | Cu | 92.8% | singleValue |  |  | BAU | n/a | est | 2032 | n/a | n/a | n/a | ±10% | n/a | 1 | n/a | n/a | n/a | 3 | n/a | 2 | 2 | [Hämmer and Wambach, 2024] | CC BY 4.0 | n/a | https://www.mdpi.com/2071-1050/16/19/8733 | MT | TUB | 2024-10-27
144 | BATT | 1 | Thermal recovery processes | ProcessLvl3 | pyrometallurgy batteries | 1 | Transformation | BATT_LIBToPyro1 | BATT_ProductLvl1 | battLiPrimary | BATT_LIBAlloyToHydro1 | n/a | n/a | ElementLvl1 | Ni | 99% | singleValue |  |  | BAU | n/a | calc | 2032 | n/a | n/a | n/a | ±10% | n/a | 1 | n/a | n/a | n/a | 3 | n/a | 2 | 2 | [Hämmer and Wambach, 2024] | CC BY 4.0 | n/a | https://www.mdpi.com/2071-1050/16/19/8734 | MT | TUB | 2024-10-27
145 | BATT | 1 | Thermal recovery processes | ProcessLvl3 | pyrometallurgy batteries | 1 | Transformation | BATT_LIBToPyro1 | BATT_ProductLvl1 | battLiPrimary | BATT_LIBAlloyToHydro1 | n/a | n/a | ElementLvl1 | Fe | 64.5% | singleValue |  |  | BAU | n/a | calc | 2032 | n/a | n/a | n/a | ±10% | n/a | 1 | n/a | n/a | n/a | 3 | n/a | 2 | 2 | [Hämmer and Wambach, 2024] | CC BY 4.0 | n/a | https://www.mdpi.com/2071-1050/16/19/8735 | MT | TUB | 2024-10-27
146 | BATT | 1 | Thermal recovery processes | ProcessLvl3 | pyrometallurgy batteries | 1 | Transformation | BATT_LIBToPyro1 | BATT_ProductLvl1 | battLiPrimary | BATT_LIBAlloyToHydro1 | n/a | n/a | ElementLvl1 | Co | 94% | singleValue |  |  | BAU | n/a | calc | 2032 | n/a | n/a | n/a | ±10% | n/a | 1 | n/a | n/a | n/a | 3 | n/a | 2 | 2 | [Hämmer and Wambach, 2024] | CC BY 4.0 | n/a | https://www.mdpi.com/2071-1050/16/19/8736 | MT | TUB | 2024-10-27
147 | BATT | 2 | Hydrometallurgy (Leaching/SolventExtraction/Priciptation&Crystallization) | ProcessLvl3 | hydrometallurgy batteries | 1 | Transformation | BATT_LIBAlloyToHydro1 | n/a | n/a | BATT_2RM_chemRecLIB1 | n/a | n/a | ElementLvl1 | Cu | 97% | singleValue |  |  | BAU | n/a | est | 2032 | n/a | n/a | n/a | ±20% | n/a | 4 | n/a | n/a | n/a | 3 | n/a | 3.5 | 3.5 | Assumption, no reference | n/a | n/a | n/a | MT | TUB | 2024-10-27
148 | BATT | 2 | Hydrometallurgy (Leaching/SolventExtraction/Priciptation&Crystallization) | ProcessLvl3 | hydrometallurgy batteries | 1 | Transformation | BATT_LIBAlloyToHydro1 | n/a | n/a | BATT_2RM_chemRecLIB1 | n/a | n/a | ElementLvl1 | Ni | 91.22% | singleValue |  |  | BAU | n/a | calc | 2032 | n/a | n/a | n/a | ±10% | n/a | 1 | n/a | n/a | n/a | 3 | n/a | 2 | 2 | [Hämmer and Wambach, 2024] | CC BY 4.0 | n/a | https://www.mdpi.com/2071-1050/16/19/8738 | MT | TUB | 2024-10-27
149 | BATT | 2 | Hydrometallurgy (Leaching/SolventExtraction/Priciptation&Crystallization) | ProcessLvl3 | hydrometallurgy batteries | 1 | Transformation | BATT_LIBAlloyToHydro1 | n/a | n/a | BATT_2RM_chemRecLIB1 | n/a | n/a | ElementLvl1 | Fe | 96.04% | singleValue |  |  | BAU | n/a | calc | 2032 | n/a | n/a | n/a | ±10% | n/a | 1 | n/a | n/a | n/a | 3 | n/a | 2 | 2 | [Hämmer and Wambach, 2024] | CC BY 4.0 | n/a | https://www.mdpi.com/2071-1050/16/19/8739 | MT | TUB | 2024-10-27
150 | BATT | 2 | Hydrometallurgy (Leaching/SolventExtraction/Priciptation&Crystallization) | ProcessLvl3 | hydrometallurgy batteries | 1 | Transformation | BATT_LIBAlloyToHydro1 | n/a | n/a | BATT_2RM_chemRecLIB1 | n/a | n/a | ElementLvl1 | Co | 86% | singleValue |  |  | BAU | n/a | est | 2032 | n/a | n/a | n/a | ±20% | n/a | 4 | n/a | n/a | n/a | 3 | n/a | 3.5 | 3.5 | Assumption, no reference | n/a | n/a | n/a | MT | TUB | 2024-10-27
151 | BATT | 2 | Hydrometallurgy (Leaching/SolventExtraction/Priciptation&Crystallization) | ProcessLvl3 | hydrometallurgy batteries | 1 | Transformation | BATT_LIBSlagToHydro1 | n/a | n/a | BATT_slagsAndSludgesLIB1 | n/a | n/a | ElementLvl1 | Al | 100% | singleValue |  |  | BAU | n/a | est | 2032 | n/a | n/a | n/a | ±20% | n/a | 4 | n/a | n/a | n/a | 3 | n/a | 3.5 | 3.5 | Assumption, no reference | n/a | n/a | n/a | FM | TUB | 2024-10-27
152 | BATT | 2 | Hydrometallurgy (Leaching/SolventExtraction/Priciptation&Crystallization) | ProcessLvl3 | hydrometallurgy batteries | 1 | Transformation | BATT_LIBSlagToHydro1 | n/a | n/a | BATT_slagsAndSludgesLIB1 | n/a | n/a | ElementLvl1 | Mn | 100% | singleValue |  |  | BAU | n/a | est | 2032 | n/a | n/a | n/a | ±20% | n/a | 4 | n/a | n/a | n/a | 3 | n/a | 3.5 | 3.5 | Assumption, no reference | n/a | n/a | n/a | FM | TUB | 2024-10-27
153 | BATT | 2 | Hydrometallurgy (Leaching/SolventExtraction/Priciptation&Crystallization) | ProcessLvl3 | hydrometallurgy batteries | 1 | Transformation | BATT_LIBSlagToHydro1 | n/a | n/a | BATT_slagsAndSludgesLIB1 | n/a | n/a | ElementLvl1 | P | 100% | singleValue |  |  | BAU | n/a | est | 2032 | n/a | n/a | n/a | ±20% | n/a | 4 | n/a | n/a | n/a | 3 | n/a | 3.5 | 3.5 | Assumption, no reference | n/a | n/a | n/a | FM | TUB | 2024-10-27
154 | BATT | 2 | Hydrometallurgy (Leaching/SolventExtraction/Priciptation&Crystallization) | ProcessLvl3 | hydrometallurgy batteries | 1 | Transformation | BATT_LIBSlagToHydro1 | n/a | n/a | BATT_slagsAndSludgesLIB1 | n/a | n/a | ElementLvl1 | Cu | 100% | singleValue |  |  | BAU | n/a | est | 2032 | n/a | n/a | n/a | ±20% | n/a | 4 | n/a | n/a | n/a | 3 | n/a | 3.5 | 3.5 | Assumption, no reference | n/a | n/a | n/a | FM | TUB | 2024-10-27
155 | BATT | 2 | Hydrometallurgy (Leaching/SolventExtraction/Priciptation&Crystallization) | ProcessLvl3 | hydrometallurgy batteries | 1 | Transformation | BATT_LIBSlagToHydro1 | n/a | n/a | BATT_slagsAndSludgesLIB1 | n/a | n/a | ElementLvl1 | Ni | 100% | singleValue |  |  | BAU | n/a | est | 2032 | n/a | n/a | n/a | ±20% | n/a | 4 | n/a | n/a | n/a | 3 | n/a | 3.5 | 3.5 | Assumption, no reference | n/a | n/a | n/a | FM | TUB | 2024-10-27
156 | BATT | 2 | Hydrometallurgy (Leaching/SolventExtraction/Priciptation&Crystallization) | ProcessLvl3 | hydrometallurgy batteries | 1 | Transformation | BATT_LIBSlagToHydro1 | n/a | n/a | BATT_slagsAndSludgesLIB1 | n/a | n/a | ElementLvl1 | Fe | 100% | singleValue |  |  | BAU | n/a | est | 2032 | n/a | n/a | n/a | ±20% | n/a | 4 | n/a | n/a | n/a | 3 | n/a | 3.5 | 3.5 | Assumption, no reference | n/a | n/a | n/a | FM | TUB | 2024-10-27
157 | BATT | 2 | Hydrometallurgy (Leaching/SolventExtraction/Priciptation&Crystallization) | ProcessLvl3 | hydrometallurgy batteries | 1 | Transformation | BATT_LIBSlagToHydro1 | n/a | n/a | BATT_slagsAndSludgesLIB1 | n/a | n/a | ElementLvl1 | Co | 100% | singleValue |  |  | BAU | n/a | est | 2032 | n/a | n/a | n/a | ±20% | n/a | 4 | n/a | n/a | n/a | 3 | n/a | 3.5 | 3.5 | Assumption, no reference | n/a | n/a | n/a | FM | TUB | 2024-10-27
158 | BATT | 2 | Hydrometallurgy (Leaching/SolventExtraction/Priciptation&Crystallization) | ProcessLvl3 | hydrometallurgy batteries | 1 | Transformation | BATT_LIBSlagToHydro1 | n/a | n/a | BATT_slagsAndSludgesLIB1 | n/a | n/a | ElementLvl1 | Li | 50% | singleValue |  |  | BAU | n/a | est | 2032 | n/a | n/a | n/a | ±20% | n/a | 4 | n/a | n/a | n/a | 3 | n/a | 3.5 | 3.5 | Assumption, no reference | n/a | n/a | n/a | FM | TUB | 2024-10-27
159 | BATT | 2 | Hydrometallurgy (Leaching/SolventExtraction/Priciptation&Crystallization) | ProcessLvl3 | hydrometallurgy batteries | 1 | Transformation | BATT_LIBSlagToHydro1 | n/a | n/a | BATT_2RM_chemRecSlagsAndSludges1 | n/a | n/a | ElementLvl1 | Li | 50% | singleValue |  |  | BAU | n/a | est | 2032 | n/a | n/a | n/a | ±20% | n/a | 4 | n/a | n/a | n/a | 3 | n/a | 3.5 | 3.5 | Assumption, no reference | n/a | n/a | n/a | FM | TUB | 2024-10-27
160 | BATT | 1 | Thermal recovery processes | ProcessLvl3 | pyrometallurgy batteries | 1 | Transformation | BATT_LIBToPyro1 | BATT_ProductLvl1 | battLiPrimary | BATT_LIBSlagToHydro1 | n/a | n/a | ElementLvl1 | Cu | 7.2% | singleValue |  |  | BAU | n/a | calc | 2050 | n/a | n/a | n/a | ±15% | n/a | 1 | n/a | n/a | n/a | 4 | n/a | 2.5 | 2.5 | [Hämmer and Wambach, 2024] | CC BY 4.0 | n/a | https://www.mdpi.com/2071-1050/16/19/8729 | MT | TUB | 2024-10-27
161 | BATT | 1 | Thermal recovery processes | ProcessLvl3 | pyrometallurgy batteries | 1 | Transformation | BATT_LIBToPyro1 | BATT_ProductLvl1 | battLiPrimary | BATT_LIBSlagToHydro1 | n/a | n/a | ElementLvl1 | Ni | 1% | singleValue |  |  | BAU | n/a | calc | 2050 | n/a | n/a | n/a | ±15% | n/a | 1 | n/a | n/a | n/a | 4 | n/a | 2.5 | 2.5 | [Hämmer and Wambach, 2024] | CC BY 4.0 | n/a | https://www.mdpi.com/2071-1050/16/19/8730 | MT | TUB | 2024-10-27
162 | BATT | 1 | Thermal recovery processes | ProcessLvl3 | pyrometallurgy batteries | 1 | Transformation | BATT_LIBToPyro1 | BATT_ProductLvl1 | battLiPrimary | BATT_LIBSlagToHydro1 | n/a | n/a | ElementLvl1 | Fe | 35.5% | singleValue |  |  | BAU | n/a | calc | 2050 | n/a | n/a | n/a | ±15% | n/a | 1 | n/a | n/a | n/a | 4 | n/a | 2.5 | 2.5 | [Hämmer and Wambach, 2024] | CC BY 4.0 | n/a | https://www.mdpi.com/2071-1050/16/19/8731 | MT | TUB | 2024-10-27
163 | BATT | 1 | Thermal recovery processes | ProcessLvl3 | pyrometallurgy batteries | 1 | Transformation | BATT_LIBToPyro1 | BATT_ProductLvl1 | battLiPrimary | BATT_LIBSlagToHydro1 | n/a | n/a | ElementLvl1 | Co | 6% | singleValue |  |  | BAU | n/a | calc | 2050 | n/a | n/a | n/a | ±15% | n/a | 1 | n/a | n/a | n/a | 4 | n/a | 2.5 | 2.5 | [Hämmer and Wambach, 2024] | CC BY 4.0 | n/a | https://www.mdpi.com/2071-1050/16/19/8732 | MT | TUB | 2024-10-27
164 | BATT | 1 | Thermal recovery processes | ProcessLvl3 | pyrometallurgy batteries | 1 | Transformation | BATT_LIBToPyro1 | BATT_ProductLvl1 | battLiPrimary | BATT_LIBAlloyToHydro1 | n/a | n/a | ElementLvl1 | Cu | 92.8% | singleValue |  |  | BAU | n/a | est | 2050 | n/a | n/a | n/a | ±15% | n/a | 1 | n/a | n/a | n/a | 4 | n/a | 2.5 | 2.5 | [Hämmer and Wambach, 2024] | CC BY 4.0 | n/a | https://www.mdpi.com/2071-1050/16/19/8733 | MT | TUB | 2024-10-27
165 | BATT | 1 | Thermal recovery processes | ProcessLvl3 | pyrometallurgy batteries | 1 | Transformation | BATT_LIBToPyro1 | BATT_ProductLvl1 | battLiPrimary | BATT_LIBAlloyToHydro1 | n/a | n/a | ElementLvl1 | Ni | 99% | singleValue |  |  | BAU | n/a | calc | 2050 | n/a | n/a | n/a | ±15% | n/a | 1 | n/a | n/a | n/a | 4 | n/a | 2.5 | 2.5 | [Hämmer and Wambach, 2024] | CC BY 4.0 | n/a | https://www.mdpi.com/2071-1050/16/19/8734 | MT | TUB | 2024-10-27
166 | BATT | 1 | Thermal recovery processes | ProcessLvl3 | pyrometallurgy batteries | 1 | Transformation | BATT_LIBToPyro1 | BATT_ProductLvl1 | battLiPrimary | BATT_LIBAlloyToHydro1 | n/a | n/a | ElementLvl1 | Fe | 64.5% | singleValue |  |  | BAU | n/a | calc | 2050 | n/a | n/a | n/a | ±15% | n/a | 1 | n/a | n/a | n/a | 4 | n/a | 2.5 | 2.5 | [Hämmer and Wambach, 2024] | CC BY 4.0 | n/a | https://www.mdpi.com/2071-1050/16/19/8735 | MT | TUB | 2024-10-27
167 | BATT | 1 | Thermal recovery processes | ProcessLvl3 | pyrometallurgy batteries | 1 | Transformation | BATT_LIBToPyro1 | BATT_ProductLvl1 | battLiPrimary | BATT_LIBAlloyToHydro1 | n/a | n/a | ElementLvl1 | Co | 94% | singleValue |  |  | BAU | n/a | calc | 2050 | n/a | n/a | n/a | ±15% | n/a | 1 | n/a | n/a | n/a | 4 | n/a | 2.5 | 2.5 | [Hämmer and Wambach, 2024] | CC BY 4.0 | n/a | https://www.mdpi.com/2071-1050/16/19/8736 | MT | TUB | 2024-10-27
168 | BATT | 2 | Hydrometallurgy (Leaching/SolventExtraction/Priciptation&Crystallization) | ProcessLvl3 | hydrometallurgy batteries | 1 | Transformation | BATT_LIBAlloyToHydro1 | n/a | n/a | BATT_2RM_chemRecLIB1 | n/a | n/a | ElementLvl1 | Cu | 97% | singleValue |  |  | BAU | n/a | est | 2050 | n/a | n/a | n/a | ±20% | n/a | 4 | n/a | n/a | n/a | 4 | n/a | 4 | 4 | Assumption, no reference | n/a | n/a | n/a | MT | TUB | 2024-10-27
169 | BATT | 2 | Hydrometallurgy (Leaching/SolventExtraction/Priciptation&Crystallization) | ProcessLvl3 | hydrometallurgy batteries | 1 | Transformation | BATT_LIBAlloyToHydro1 | n/a | n/a | BATT_2RM_chemRecLIB1 | n/a | n/a | ElementLvl1 | Ni | 91.22% | singleValue |  |  | BAU | n/a | calc | 2050 | n/a | n/a | n/a | ±15% | n/a | 1 | n/a | n/a | n/a | 4 | n/a | 2.5 | 2.5 | [Hämmer and Wambach, 2024] | CC BY 4.0 | n/a | https://www.mdpi.com/2071-1050/16/19/8738 | MT | TUB | 2024-10-27
170 | BATT | 2 | Hydrometallurgy (Leaching/SolventExtraction/Priciptation&Crystallization) | ProcessLvl3 | hydrometallurgy batteries | 1 | Transformation | BATT_LIBAlloyToHydro1 | n/a | n/a | BATT_2RM_chemRecLIB1 | n/a | n/a | ElementLvl1 | Fe | 96.04% | singleValue |  |  | BAU | n/a | calc | 2050 | n/a | n/a | n/a | ±15% | n/a | 1 | n/a | n/a | n/a | 4 | n/a | 2.5 | 2.5 | [Hämmer and Wambach, 2024] | CC BY 4.0 | n/a | https://www.mdpi.com/2071-1050/16/19/8739 | MT | TUB | 2024-10-27
171 | BATT | 2 | Hydrometallurgy (Leaching/SolventExtraction/Priciptation&Crystallization) | ProcessLvl3 | hydrometallurgy batteries | 1 | Transformation | BATT_LIBAlloyToHydro1 | n/a | n/a | BATT_2RM_chemRecLIB1 | n/a | n/a | ElementLvl1 | Co | 96% | singleValue |  |  | BAU | n/a | est | 2050 | n/a | n/a | n/a | ±20% | n/a | 4 | n/a | n/a | n/a | 4 | n/a | 4 | 4 | Assumption, no reference | n/a | n/a | n/a | MT | TUB | 2024-10-27
172 | BATT | 2 | Hydrometallurgy (Leaching/SolventExtraction/Priciptation&Crystallization) | ProcessLvl3 | hydrometallurgy batteries | 1 | Transformation | BATT_LIBSlagToHydro1 | n/a | n/a | BATT_slagsAndSludgesLIB1 | n/a | n/a | ElementLvl1 | Al | 100% | singleValue |  |  | BAU | n/a | est | 2050 | n/a | n/a | n/a | ±20% | n/a | 4 | n/a | n/a | n/a | 4 | n/a | 4 | 4 | Assumption, no reference | n/a | n/a | n/a | FM | TUB | 2024-10-27
173 | BATT | 2 | Hydrometallurgy (Leaching/SolventExtraction/Priciptation&Crystallization) | ProcessLvl3 | hydrometallurgy batteries | 1 | Transformation | BATT_LIBSlagToHydro1 | n/a | n/a | BATT_slagsAndSludgesLIB1 | n/a | n/a | ElementLvl1 | Mn | 100% | singleValue |  |  | BAU | n/a | est | 2050 | n/a | n/a | n/a | ±20% | n/a | 4 | n/a | n/a | n/a | 4 | n/a | 4 | 4 | Assumption, no reference | n/a | n/a | n/a | FM | TUB | 2024-10-27
174 | BATT | 2 | Hydrometallurgy (Leaching/SolventExtraction/Priciptation&Crystallization) | ProcessLvl3 | hydrometallurgy batteries | 1 | Transformation | BATT_LIBSlagToHydro1 | n/a | n/a | BATT_slagsAndSludgesLIB1 | n/a | n/a | ElementLvl1 | P | 100% | singleValue |  |  | BAU | n/a | est | 2050 | n/a | n/a | n/a | ±20% | n/a | 4 | n/a | n/a | n/a | 4 | n/a | 4 | 4 | Assumption, no reference | n/a | n/a | n/a | FM | TUB | 2024-10-27
175 | BATT | 2 | Hydrometallurgy (Leaching/SolventExtraction/Priciptation&Crystallization) | ProcessLvl3 | hydrometallurgy batteries | 1 | Transformation | BATT_LIBSlagToHydro1 | n/a | n/a | BATT_slagsAndSludgesLIB1 | n/a | n/a | ElementLvl1 | Cu | 100% | singleValue |  |  | BAU | n/a | est | 2050 | n/a | n/a | n/a | ±20% | n/a | 4 | n/a | n/a | n/a | 4 | n/a | 4 | 4 | Assumption, no reference | n/a | n/a | n/a | FM | TUB | 2024-10-27
176 | BATT | 2 | Hydrometallurgy (Leaching/SolventExtraction/Priciptation&Crystallization) | ProcessLvl3 | hydrometallurgy batteries | 1 | Transformation | BATT_LIBSlagToHydro1 | n/a | n/a | BATT_slagsAndSludgesLIB1 | n/a | n/a | ElementLvl1 | Ni | 100% | singleValue |  |  | BAU | n/a | est | 2050 | n/a | n/a | n/a | ±20% | n/a | 4 | n/a | n/a | n/a | 4 | n/a | 4 | 4 | Assumption, no reference | n/a | n/a | n/a | FM | TUB | 2024-10-27
177 | BATT | 2 | Hydrometallurgy (Leaching/SolventExtraction/Priciptation&Crystallization) | ProcessLvl3 | hydrometallurgy batteries | 1 | Transformation | BATT_LIBSlagToHydro1 | n/a | n/a | BATT_slagsAndSludgesLIB1 | n/a | n/a | ElementLvl1 | Fe | 100% | singleValue |  |  | BAU | n/a | est | 2050 | n/a | n/a | n/a | ±20% | n/a | 4 | n/a | n/a | n/a | 4 | n/a | 4 | 4 | Assumption, no reference | n/a | n/a | n/a | FM | TUB | 2024-10-27
178 | BATT | 2 | Hydrometallurgy (Leaching/SolventExtraction/Priciptation&Crystallization) | ProcessLvl3 | hydrometallurgy batteries | 1 | Transformation | BATT_LIBSlagToHydro1 | n/a | n/a | BATT_slagsAndSludgesLIB1 | n/a | n/a | ElementLvl1 | Co | 100% | singleValue |  |  | BAU | n/a | est | 2050 | n/a | n/a | n/a | ±20% | n/a | 4 | n/a | n/a | n/a | 4 | n/a | 4 | 4 | Assumption, no reference | n/a | n/a | n/a | FM | TUB | 2024-10-27
179 | BATT | 2 | Hydrometallurgy (Leaching/SolventExtraction/Priciptation&Crystallization) | ProcessLvl3 | hydrometallurgy batteries | 1 | Transformation | BATT_LIBSlagToHydro1 | n/a | n/a | BATT_slagsAndSludgesLIB1 | n/a | n/a | ElementLvl1 | Li | 20% | singleValue |  |  | BAU | n/a | est | 2050 | n/a | n/a | n/a | ±20% | n/a | 4 | n/a | n/a | n/a | 4 | n/a | 4 | 4 | Assumption, no reference | n/a | n/a | n/a | FM | TUB | 2024-10-27
180 | BATT | 2 | Hydrometallurgy (Leaching/SolventExtraction/Priciptation&Crystallization) | ProcessLvl3 | hydrometallurgy batteries | 1 | Transformation | BATT_LIBSlagToHydro1 | n/a | n/a | BATT_2RM_chemRecSlagsAndSludges1 | n/a | n/a | ElementLvl1 | Li | 80% | singleValue |  |  | BAU | n/a | est | 2050 | n/a | n/a | n/a | ±20% | n/a | 4 | n/a | n/a | n/a | 4 | n/a | 4 | 4 | Assumption, no reference | n/a | n/a | n/a | FM | TUB | 2024-10-27
181 | BATT | 2 | Hydrometallurgy (Leaching/SolventExtraction/Priciptation&Crystallization) | ProcessLvl3 | hydrometallurgy batteries | 1 | Transformation | BATT_LIBAlloyToHydro1 | n/a | n/a | BATT_Losses_chemRecLIB1 | n/a | n/a | ElementLvl1 | Cu | 3.96% | singleValue |  |  | OBS | n/a | calc | 2010 | n/a | n/a | n/a | ±5% | n/a | 1 | n/a | n/a | n/a | 1 | n/a | 1 | 1 | [Hämmer and Wambach, 2024] | CC BY 4.0 | n/a | https://www.mdpi.com/2071-1050/16/19/8737 | MT | TUB | 2024-10-27
182 | BATT | 2 | Hydrometallurgy (Leaching/SolventExtraction/Priciptation&Crystallization) | ProcessLvl3 | hydrometallurgy batteries | 1 | Transformation | BATT_LIBAlloyToHydro1 | n/a | n/a | BATT_Losses_chemRecLIB1 | n/a | n/a | ElementLvl1 | Ni | 8.78% | singleValue |  |  | OBS | n/a | calc | 2010 | n/a | n/a | n/a | ±5% | n/a | 1 | n/a | n/a | n/a | 1 | n/a | 1 | 1 | [Hämmer and Wambach, 2024] | CC BY 4.0 | n/a | https://www.mdpi.com/2071-1050/16/19/8738 | MT | TUB | 2024-10-27
183 | BATT | 2 | Hydrometallurgy (Leaching/SolventExtraction/Priciptation&Crystallization) | ProcessLvl3 | hydrometallurgy batteries | 1 | Transformation | BATT_LIBAlloyToHydro1 | n/a | n/a | BATT_Losses_chemRecLIB1 | n/a | n/a | ElementLvl1 | Fe | 3.96% | singleValue |  |  | OBS | n/a | calc | 2010 | n/a | n/a | n/a | ±5% | n/a | 1 | n/a | n/a | n/a | 1 | n/a | 1 | 1 | [Hämmer and Wambach, 2024] | CC BY 4.0 | n/a | https://www.mdpi.com/2071-1050/16/19/8739 | MT | TUB | 2024-10-27
184 | BATT | 2 | Hydrometallurgy (Leaching/SolventExtraction/Priciptation&Crystallization) | ProcessLvl3 | hydrometallurgy batteries | 1 | Transformation | BATT_LIBAlloyToHydro1 | n/a | n/a | BATT_Losses_chemRecLIB1 | n/a | n/a | ElementLvl1 | Co | 20.58% | singleValue |  |  | OBS | n/a | calc | 2010 | n/a | n/a | n/a | ±5% | n/a | 1 | n/a | n/a | n/a | 1 | n/a | 1 | 1 | [Hämmer and Wambach, 2024] | CC BY 4.0 | n/a | https://www.mdpi.com/2071-1050/16/19/8740 | MT | TUB | 2024-10-27
185 | BATT | 2 | Hydrometallurgy (Leaching/SolventExtraction/Priciptation&Crystallization) | ProcessLvl3 | hydrometallurgy batteries | 1 | Transformation | BATT_LIBAlloyToHydro1 | n/a | n/a | BATT_Losses_chemRecLIB1 | n/a | n/a | ElementLvl1 | Cu | 3.96% | singleValue |  |  | BAU | n/a | calc | 2025 | n/a | n/a | n/a | ±5% | n/a | 1 | n/a | n/a | n/a | 1 | n/a | 1 | 1 | [Hämmer and Wambach, 2024] | CC BY 4.0 | n/a | https://www.mdpi.com/2071-1050/16/19/8737 | MT | TUB | 2024-10-27
186 | BATT | 2 | Hydrometallurgy (Leaching/SolventExtraction/Priciptation&Crystallization) | ProcessLvl3 | hydrometallurgy batteries | 1 | Transformation | BATT_LIBAlloyToHydro1 | n/a | n/a | BATT_Losses_chemRecLIB1 | n/a | n/a | ElementLvl1 | Ni | 8.78% | singleValue |  |  | BAU | n/a | calc | 2025 | n/a | n/a | n/a | ±5% | n/a | 1 | n/a | n/a | n/a | 1 | n/a | 1 | 1 | [Hämmer and Wambach, 2024] | CC BY 4.0 | n/a | https://www.mdpi.com/2071-1050/16/19/8738 | MT | TUB | 2024-10-27
187 | BATT | 2 | Hydrometallurgy (Leaching/SolventExtraction/Priciptation&Crystallization) | ProcessLvl3 | hydrometallurgy batteries | 1 | Transformation | BATT_LIBAlloyToHydro1 | n/a | n/a | BATT_Losses_chemRecLIB1 | n/a | n/a | ElementLvl1 | Fe | 3.96% | singleValue |  |  | BAU | n/a | calc | 2025 | n/a | n/a | n/a | ±5% | n/a | 1 | n/a | n/a | n/a | 1 | n/a | 1 | 1 | [Hämmer and Wambach, 2024] | CC BY 4.0 | n/a | https://www.mdpi.com/2071-1050/16/19/8739 | MT | TUB | 2024-10-27
188 | BATT | 2 | Hydrometallurgy (Leaching/SolventExtraction/Priciptation&Crystallization) | ProcessLvl3 | hydrometallurgy batteries | 1 | Transformation | BATT_LIBAlloyToHydro1 | n/a | n/a | BATT_Losses_chemRecLIB1 | n/a | n/a | ElementLvl1 | Co | 20.58% | singleValue |  |  | BAU | n/a | calc | 2025 | n/a | n/a | n/a | ±5% | n/a | 1 | n/a | n/a | n/a | 1 | n/a | 1 | 1 | [Hämmer and Wambach, 2024] | CC BY 4.0 | n/a | https://www.mdpi.com/2071-1050/16/19/8740 | MT | TUB | 2024-10-27
189 | BATT | 2 | Hydrometallurgy (Leaching/SolventExtraction/Priciptation&Crystallization) | ProcessLvl3 | hydrometallurgy batteries | 1 | Transformation | BATT_LIBAlloyToHydro1 | n/a | n/a | BATT_Losses_chemRecLIB1 | n/a | n/a | ElementLvl1 | Cu | 3% | singleValue |  |  | BAU | n/a | est | 2032 | n/a | n/a | n/a | ±20% | n/a | 4 | n/a | n/a | n/a | 3 | n/a | 3.5 | 3.5 | Assumption, no reference | n/a | n/a | n/a | MT | TUB | 2024-10-27
190 | BATT | 2 | Hydrometallurgy (Leaching/SolventExtraction/Priciptation&Crystallization) | ProcessLvl3 | hydrometallurgy batteries | 1 | Transformation | BATT_LIBAlloyToHydro1 | n/a | n/a | BATT_Losses_chemRecLIB1 | n/a | n/a | ElementLvl1 | Ni | 8.78% | singleValue |  |  | BAU | n/a | calc | 2032 | n/a | n/a | n/a | ±10% | n/a | 1 | n/a | n/a | n/a | 3 | n/a | 2 | 2 | [Hämmer and Wambach, 2024] | CC BY 4.0 | n/a | https://www.mdpi.com/2071-1050/16/19/8738 | MT | TUB | 2024-10-27
191 | BATT | 2 | Hydrometallurgy (Leaching/SolventExtraction/Priciptation&Crystallization) | ProcessLvl3 | hydrometallurgy batteries | 1 | Transformation | BATT_LIBAlloyToHydro1 | n/a | n/a | BATT_Losses_chemRecLIB1 | n/a | n/a | ElementLvl1 | Fe | 3.96% | singleValue |  |  | BAU | n/a | calc | 2032 | n/a | n/a | n/a | ±20% | n/a | 4 | n/a | n/a | n/a | 3 | n/a | 3.5 | 3.5 | Assumption, no reference | n/a | n/a | n/a | MT | TUB | 2024-10-27
192 | BATT | 2 | Hydrometallurgy (Leaching/SolventExtraction/Priciptation&Crystallization) | ProcessLvl3 | hydrometallurgy batteries | 1 | Transformation | BATT_LIBAlloyToHydro1 | n/a | n/a | BATT_Losses_chemRecLIB1 | n/a | n/a | ElementLvl1 | Co | 14% | singleValue |  |  | BAU | n/a | est | 2032 | n/a | n/a | n/a | ±20% | n/a | 4 | n/a | n/a | n/a | 3 | n/a | 3.5 | 3.5 | Assumption, no reference | n/a | n/a | n/a | MT | TUB | 2024-10-27
193 | BATT | 2 | Hydrometallurgy (Leaching/SolventExtraction/Priciptation&Crystallization) | ProcessLvl3 | hydrometallurgy batteries | 1 | Transformation | BATT_LIBAlloyToHydro1 | n/a | n/a | BATT_Losses_chemRecLIB1 | n/a | n/a | ElementLvl1 | Cu | 3% | singleValue |  |  | BAU | n/a | est | 2050 | n/a | n/a | n/a | ±20% | n/a | 4 | n/a | n/a | n/a | 4 | n/a | 4 | 4 | Assumption, no reference | n/a | n/a | n/a | MT | TUB | 2024-10-27
194 | BATT | 2 | Hydrometallurgy (Leaching/SolventExtraction/Priciptation&Crystallization) | ProcessLvl3 | hydrometallurgy batteries | 1 | Transformation | BATT_LIBAlloyToHydro1 | n/a | n/a | BATT_Losses_chemRecLIB1 | n/a | n/a | ElementLvl1 | Ni | 8.78% | singleValue |  |  | BAU | n/a | calc | 2050 | n/a | n/a | n/a | ±15% | n/a | 1 | n/a | n/a | n/a | 4 | n/a | 2.5 | 2.5 | [Hämmer and Wambach, 2024] | CC BY 4.0 | n/a | https://www.mdpi.com/2071-1050/16/19/8738 | MT | TUB | 2024-10-27
195 | BATT | 2 | Hydrometallurgy (Leaching/SolventExtraction/Priciptation&Crystallization) | ProcessLvl3 | hydrometallurgy batteries | 1 | Transformation | BATT_LIBAlloyToHydro1 | n/a | n/a | BATT_Losses_chemRecLIB1 | n/a | n/a | ElementLvl1 | Fe | 3.96% | singleValue |  |  | BAU | n/a | calc | 2050 | n/a | n/a | n/a | ±20% | n/a | 4 | n/a | n/a | n/a | 4 | n/a | 4 | 4 | Assumption, no reference | n/a | n/a | n/a | MT | TUB | 2024-10-27
196 | BATT | 2 | Hydrometallurgy (Leaching/SolventExtraction/Priciptation&Crystallization) | ProcessLvl3 | hydrometallurgy batteries | 1 | Transformation | BATT_LIBAlloyToHydro1 | n/a | n/a | BATT_Losses_chemRecLIB1 | n/a | n/a | ElementLvl1 | Co | 4% | singleValue |  |  | BAU | n/a | est | 2050 | n/a | n/a | n/a | ±20% | n/a | 4 | n/a | n/a | n/a | 4 | n/a | 4 | 4 | Assumption, no reference | n/a | n/a | n/a | MT | TUB | 2024-10-27
197 | BATT | 1 | Thermal recovery processes | ProcessLvl3 | pyrometallurgy batteries | 1 | Transformation | BATT_LIBToPyro1 | BATT_ProductLvl1 | battLiRechargeable | BATT_LIBSlagToHydro1 | n/a | n/a | ElementLvl1 | Li | 100% | singleValue |  |  | OBS | n/a | calc | 2010 | n/a | n/a | n/a | ±5% | n/a | 1 | n/a | n/a | n/a | 1 | n/a | 1 | 1 | [Hämmer and Wambach, 2024] | CC BY 4.0 | n/a | https://www.mdpi.com/2071-1050/16/19/8726 | MT | TUB | 2024-10-27
198 | BATT | 1 | Thermal recovery processes | ProcessLvl3 | pyrometallurgy batteries | 1 | Transformation | BATT_LIBToPyro1 | BATT_ProductLvl1 | battLiRechargeable | BATT_LIBSlagToHydro1 | n/a | n/a | ElementLvl1 | Al | 100% | singleValue |  |  | OBS | n/a | calc | 2010 | n/a | n/a | n/a | ±5% | n/a | 1 | n/a | n/a | n/a | 1 | n/a | 1 | 1 | [Hämmer and Wambach, 2024] | CC BY 4.0 | n/a | https://www.mdpi.com/2071-1050/16/19/8727 | MT | TUB | 2024-10-27
199 | BATT | 1 | Thermal recovery processes | ProcessLvl3 | pyrometallurgy batteries | 1 | Transformation | BATT_LIBToPyro1 | BATT_ProductLvl1 | battLiRechargeable | BATT_LIBSlagToHydro1 | n/a | n/a | ElementLvl1 | Mn | 100% | singleValue |  |  | OBS | n/a | calc | 2010 | n/a | n/a | n/a | ±5% | n/a | 1 | n/a | n/a | n/a | 1 | n/a | 1 | 1 | [Hämmer and Wambach, 2024] | CC BY 4.0 | n/a | https://www.mdpi.com/2071-1050/16/19/8728 | MT | TUB | 2024-10-27
200 | BATT | 1 | Thermal recovery processes | ProcessLvl3 | pyrometallurgy batteries | 1 | Transformation | BATT_LIBToPyro1 | BATT_ProductLvl1 | battLiRechargeable | BATT_LIBSlagToHydro1 | n/a | n/a | ElementLvl1 | P | 100% | singleValue |  |  | OBS | n/a | calc | 2010 | n/a | n/a | n/a | ±5% | n/a | 1 | n/a | n/a | n/a | 1 | n/a | 1 | 1 | [Hämmer and Wambach, 2024] | CC BY 4.0 | n/a | https://www.mdpi.com/2071-1050/16/19/8728 | MT | TUB | 2024-10-27
201 | BATT | 1 | Thermal recovery processes | ProcessLvl3 | pyrometallurgy batteries | 1 | Transformation | BATT_LIBToPyro1 | BATT_ProductLvl1 | battLiRechargeable | BATT_LIBSlagToHydro1 | n/a | n/a | ElementLvl1 | Cu | 7.2% | singleValue |  |  | OBS | n/a | calc | 2010 | n/a | n/a | n/a | ±5% | n/a | 1 | n/a | n/a | n/a | 1 | n/a | 1 | 1 | [Hämmer and Wambach, 2024] | CC BY 4.0 | n/a | https://www.mdpi.com/2071-1050/16/19/8729 | MT | TUB | 2024-10-27
202 | BATT | 1 | Thermal recovery processes | ProcessLvl3 | pyrometallurgy batteries | 1 | Transformation | BATT_LIBToPyro1 | BATT_ProductLvl1 | battLiRechargeable | BATT_LIBSlagToHydro1 | n/a | n/a | ElementLvl1 | Ni | 1% | singleValue |  |  | OBS | n/a | calc | 2010 | n/a | n/a | n/a | ±5% | n/a | 1 | n/a | n/a | n/a | 1 | n/a | 1 | 1 | [Hämmer and Wambach, 2024] | CC BY 4.0 | n/a | https://www.mdpi.com/2071-1050/16/19/8730 | MT | TUB | 2024-10-27
203 | BATT | 1 | Thermal recovery processes | ProcessLvl3 | pyrometallurgy batteries | 1 | Transformation | BATT_LIBToPyro1 | BATT_ProductLvl1 | battLiRechargeable | BATT_LIBSlagToHydro1 | n/a | n/a | ElementLvl1 | Fe | 35.5% | singleValue |  |  | OBS | n/a | calc | 2010 | n/a | n/a | n/a | ±5% | n/a | 1 | n/a | n/a | n/a | 1 | n/a | 1 | 1 | [Hämmer and Wambach, 2024] | CC BY 4.0 | n/a | https://www.mdpi.com/2071-1050/16/19/8731 | MT | TUB | 2024-10-27
204 | BATT | 1 | Thermal recovery processes | ProcessLvl3 | pyrometallurgy batteries | 1 | Transformation | BATT_LIBToPyro1 | BATT_ProductLvl1 | battLiRechargeable | BATT_LIBSlagToHydro1 | n/a | n/a | ElementLvl1 | Co | 6% | singleValue |  |  | OBS | n/a | calc | 2010 | n/a | n/a | n/a | ±5% | n/a | 1 | n/a | n/a | n/a | 1 | n/a | 1 | 1 | [Hämmer and Wambach, 2024] | CC BY 4.0 | n/a | https://www.mdpi.com/2071-1050/16/19/8732 | MT | TUB | 2024-10-27
205 | BATT | 1 | Thermal recovery processes | ProcessLvl3 | pyrometallurgy batteries | 1 | Transformation | BATT_LIBToPyro1 | BATT_ProductLvl1 | battLiRechargeable | BATT_LIBAlloyToHydro1 | n/a | n/a | ElementLvl1 | Cu | 92.8% | singleValue |  |  | OBS | n/a | calc | 2010 | n/a | n/a | n/a | ±5% | n/a | 1 | n/a | n/a | n/a | 1 | n/a | 1 | 1 | [Hämmer and Wambach, 2024] | CC BY 4.0 | n/a | https://www.mdpi.com/2071-1050/16/19/8733 | MT | TUB | 2024-10-27
206 | BATT | 1 | Thermal recovery processes | ProcessLvl3 | pyrometallurgy batteries | 1 | Transformation | BATT_LIBToPyro1 | BATT_ProductLvl1 | battLiRechargeable | BATT_LIBAlloyToHydro1 | n/a | n/a | ElementLvl1 | Ni | 99% | singleValue |  |  | OBS | n/a | calc | 2010 | n/a | n/a | n/a | ±5% | n/a | 1 | n/a | n/a | n/a | 1 | n/a | 1 | 1 | [Hämmer and Wambach, 2024] | CC BY 4.0 | n/a | https://www.mdpi.com/2071-1050/16/19/8734 | MT | TUB | 2024-10-27
207 | BATT | 1 | Thermal recovery processes | ProcessLvl3 | pyrometallurgy batteries | 1 | Transformation | BATT_LIBToPyro1 | BATT_ProductLvl1 | battLiRechargeable | BATT_LIBAlloyToHydro1 | n/a | n/a | ElementLvl1 | Fe | 64.5% | singleValue |  |  | OBS | n/a | calc | 2010 | n/a | n/a | n/a | ±5% | n/a | 1 | n/a | n/a | n/a | 1 | n/a | 1 | 1 | [Hämmer and Wambach, 2024] | CC BY 4.0 | n/a | https://www.mdpi.com/2071-1050/16/19/8735 | MT | TUB | 2024-10-27
208 | BATT | 1 | Thermal recovery processes | ProcessLvl3 | pyrometallurgy batteries | 1 | Transformation | BATT_LIBToPyro1 | BATT_ProductLvl1 | battLiRechargeable | BATT_LIBAlloyToHydro1 | n/a | n/a | ElementLvl1 | Co | 94% | singleValue |  |  | OBS | n/a | calc | 2010 | n/a | n/a | n/a | ±5% | n/a | 1 | n/a | n/a | n/a | 1 | n/a | 1 | 1 | [Hämmer and Wambach, 2024] | CC BY 4.0 | n/a | https://www.mdpi.com/2071-1050/16/19/8736 | MT | TUB | 2024-10-27
209 | BATT | 2 | Hydrometallurgy (Leaching/SolventExtraction/Priciptation&Crystallization) | ProcessLvl3 | hydrometallurgy batteries | 1 | Transformation | BATT_LIBAlloyToHydro1 | n/a | n/a | BATT_2RM_chemRecLIB1 | n/a | n/a | ElementLvl1 | Cu | 96.04% | singleValue |  |  | OBS | n/a | calc | 2010 | n/a | n/a | n/a | ±5% | n/a | 1 | n/a | n/a | n/a | 1 | n/a | 1 | 1 | [Hämmer and Wambach, 2024] | CC BY 4.0 | n/a | https://www.mdpi.com/2071-1050/16/19/8737 | MT | TUB | 2024-10-27
210 | BATT | 2 | Hydrometallurgy (Leaching/SolventExtraction/Priciptation&Crystallization) | ProcessLvl3 | hydrometallurgy batteries | 1 | Transformation | BATT_LIBAlloyToHydro1 | n/a | n/a | BATT_2RM_chemRecLIB1 | n/a | n/a | ElementLvl1 | Ni | 91.22% | singleValue |  |  | OBS | n/a | calc | 2010 | n/a | n/a | n/a | ±5% | n/a | 1 | n/a | n/a | n/a | 1 | n/a | 1 | 1 | [Hämmer and Wambach, 2024] | CC BY 4.0 | n/a | https://www.mdpi.com/2071-1050/16/19/8738 | MT | TUB | 2024-10-27
211 | BATT | 2 | Hydrometallurgy (Leaching/SolventExtraction/Priciptation&Crystallization) | ProcessLvl3 | hydrometallurgy batteries | 1 | Transformation | BATT_LIBAlloyToHydro1 | n/a | n/a | BATT_2RM_chemRecLIB1 | n/a | n/a | ElementLvl1 | Fe | 96.04% | singleValue |  |  | OBS | n/a | calc | 2010 | n/a | n/a | n/a | ±5% | n/a | 1 | n/a | n/a | n/a | 1 | n/a | 1 | 1 | [Hämmer and Wambach, 2024] | CC BY 4.0 | n/a | https://www.mdpi.com/2071-1050/16/19/8739 | MT | TUB | 2024-10-27
212 | BATT | 2 | Hydrometallurgy (Leaching/SolventExtraction/Priciptation&Crystallization) | ProcessLvl3 | hydrometallurgy batteries | 1 | Transformation | BATT_LIBAlloyToHydro1 | n/a | n/a | BATT_2RM_chemRecLIB1 | n/a | n/a | ElementLvl1 | Co | 79.42% | singleValue |  |  | OBS | n/a | calc | 2010 | n/a | n/a | n/a | ±5% | n/a | 1 | n/a | n/a | n/a | 1 | n/a | 1 | 1 | [Hämmer and Wambach, 2024] | CC BY 4.0 | n/a | https://www.mdpi.com/2071-1050/16/19/8740 | MT | TUB | 2024-10-27
213 | BATT | 2 | Hydrometallurgy (Leaching/SolventExtraction/Priciptation&Crystallization) | ProcessLvl3 | hydrometallurgy batteries | 1 | Transformation | BATT_LIBSlagToHydro1 | n/a | n/a | BATT_slagsAndSludgesLIB1 | n/a | n/a | ElementLvl1 | Al | 100% | singleValue |  |  | OBS | n/a | est | 2010 | n/a | n/a | n/a | ±15% | n/a | 4 | n/a | n/a | n/a | 1 | n/a | 2.5 | 2.5 | Assumption, no reference | n/a | n/a | n/a | FM | TUB | 2024-10-27
214 | BATT | 2 | Hydrometallurgy (Leaching/SolventExtraction/Priciptation&Crystallization) | ProcessLvl3 | hydrometallurgy batteries | 1 | Transformation | BATT_LIBSlagToHydro1 | n/a | n/a | BATT_slagsAndSludgesLIB1 | n/a | n/a | ElementLvl1 | Mn | 100% | singleValue |  |  | OBS | n/a | est | 2010 | n/a | n/a | n/a | ±15% | n/a | 4 | n/a | n/a | n/a | 1 | n/a | 2.5 | 2.5 | Assumption, no reference | n/a | n/a | n/a | FM | TUB | 2024-10-27
215 | BATT | 2 | Hydrometallurgy (Leaching/SolventExtraction/Priciptation&Crystallization) | ProcessLvl3 | hydrometallurgy batteries | 1 | Transformation | BATT_LIBSlagToHydro1 | n/a | n/a | BATT_slagsAndSludgesLIB1 | n/a | n/a | ElementLvl1 | P | 100% | singleValue |  |  | OBS | n/a | est | 2010 | n/a | n/a | n/a | ±15% | n/a | 4 | n/a | n/a | n/a | 1 | n/a | 2.5 | 2.5 | Assumption, no reference | n/a | n/a | n/a | FM | TUB | 2024-10-27
216 | BATT | 2 | Hydrometallurgy (Leaching/SolventExtraction/Priciptation&Crystallization) | ProcessLvl3 | hydrometallurgy batteries | 1 | Transformation | BATT_LIBSlagToHydro1 | n/a | n/a | BATT_slagsAndSludgesLIB1 | n/a | n/a | ElementLvl1 | Cu | 100% | singleValue |  |  | OBS | n/a | est | 2010 | n/a | n/a | n/a | ±15% | n/a | 4 | n/a | n/a | n/a | 1 | n/a | 2.5 | 2.5 | Assumption, no reference | n/a | n/a | n/a | FM | TUB | 2024-10-27
217 | BATT | 2 | Hydrometallurgy (Leaching/SolventExtraction/Priciptation&Crystallization) | ProcessLvl3 | hydrometallurgy batteries | 1 | Transformation | BATT_LIBSlagToHydro1 | n/a | n/a | BATT_slagsAndSludgesLIB1 | n/a | n/a | ElementLvl1 | Ni | 100% | singleValue |  |  | OBS | n/a | est | 2010 | n/a | n/a | n/a | ±15% | n/a | 4 | n/a | n/a | n/a | 1 | n/a | 2.5 | 2.5 | Assumption, no reference | n/a | n/a | n/a | FM | TUB | 2024-10-27
218 | BATT | 2 | Hydrometallurgy (Leaching/SolventExtraction/Priciptation&Crystallization) | ProcessLvl3 | hydrometallurgy batteries | 1 | Transformation | BATT_LIBSlagToHydro1 | n/a | n/a | BATT_slagsAndSludgesLIB1 | n/a | n/a | ElementLvl1 | Fe | 100% | singleValue |  |  | OBS | n/a | est | 2010 | n/a | n/a | n/a | ±15% | n/a | 4 | n/a | n/a | n/a | 1 | n/a | 2.5 | 2.5 | Assumption, no reference | n/a | n/a | n/a | FM | TUB | 2024-10-27
219 | BATT | 2 | Hydrometallurgy (Leaching/SolventExtraction/Priciptation&Crystallization) | ProcessLvl3 | hydrometallurgy batteries | 1 | Transformation | BATT_LIBSlagToHydro1 | n/a | n/a | BATT_slagsAndSludgesLIB1 | n/a | n/a | ElementLvl1 | Co | 100% | singleValue |  |  | OBS | n/a | est | 2010 | n/a | n/a | n/a | ±15% | n/a | 4 | n/a | n/a | n/a | 1 | n/a | 2.5 | 2.5 | Assumption, no reference | n/a | n/a | n/a | FM | TUB | 2024-10-27
220 | BATT | 2 | Hydrometallurgy (Leaching/SolventExtraction/Priciptation&Crystallization) | ProcessLvl3 | hydrometallurgy batteries | 1 | Transformation | BATT_LIBSlagToHydro1 | n/a | n/a | BATT_slagsAndSludgesLIB1 | n/a | n/a | ElementLvl1 | Li | 100% | singleValue |  |  | OBS | n/a | est | 2010 | n/a | n/a | n/a | ±15% | n/a | 4 | n/a | n/a | n/a | 1 | n/a | 2.5 | 2.5 | Assumption, no reference | n/a | n/a | n/a | FM | TUB | 2024-10-27
221 | BATT | 2 | Hydrometallurgy (Leaching/SolventExtraction/Priciptation&Crystallization) | ProcessLvl3 | hydrometallurgy batteries | 1 | Transformation | BATT_LIBSlagToHydro1 | n/a | n/a | BATT_2RM_chemRecSlagsAndSludges1 | n/a | n/a | ElementLvl1 | Li | 0% | singleValue |  |  | OBS | n/a | est | 2010 | n/a | n/a | n/a | ±15% | n/a | 4 | n/a | n/a | n/a | 1 | n/a | 2.5 | 2.5 | Assumption, no reference | n/a | n/a | n/a | FM | TUB | 2024-10-27
222 | BATT | 1 | Thermal recovery processes | ProcessLvl3 | pyrometallurgy batteries | 1 | Transformation | BATT_LIBToPyro1 | BATT_ProductLvl1 | battLiRechargeable | BATT_LIBSlagToHydro1 | n/a | n/a | ElementLvl1 | Li | 100% | singleValue |  |  | BAU | n/a | calc | 2025 | n/a | n/a | n/a | ±5% | n/a | 1 | n/a | n/a | n/a | 1 | n/a | 1 | 1 | [Hämmer and Wambach, 2024] | CC BY 4.0 | n/a | https://www.mdpi.com/2071-1050/16/19/8726 | MT | TUB | 2024-10-27
223 | BATT | 1 | Thermal recovery processes | ProcessLvl3 | pyrometallurgy batteries | 1 | Transformation | BATT_LIBToPyro1 | BATT_ProductLvl1 | battLiRechargeable | BATT_LIBSlagToHydro1 | n/a | n/a | ElementLvl1 | Al | 100% | singleValue |  |  | BAU | n/a | calc | 2025 | n/a | n/a | n/a | ±5% | n/a | 1 | n/a | n/a | n/a | 1 | n/a | 1 | 1 | [Hämmer and Wambach, 2024] | CC BY 4.0 | n/a | https://www.mdpi.com/2071-1050/16/19/8727 | MT | TUB | 2024-10-27
224 | BATT | 1 | Thermal recovery processes | ProcessLvl3 | pyrometallurgy batteries | 1 | Transformation | BATT_LIBToPyro1 | BATT_ProductLvl1 | battLiRechargeable | BATT_LIBSlagToHydro1 | n/a | n/a | ElementLvl1 | Mn | 100% | singleValue |  |  | BAU | n/a | calc | 2025 | n/a | n/a | n/a | ±5% | n/a | 1 | n/a | n/a | n/a | 1 | n/a | 1 | 1 | [Hämmer and Wambach, 2024] | CC BY 4.0 | n/a | https://www.mdpi.com/2071-1050/16/19/8728 | MT | TUB | 2024-10-27
225 | BATT | 1 | Thermal recovery processes | ProcessLvl3 | pyrometallurgy batteries | 1 | Transformation | BATT_LIBToPyro1 | BATT_ProductLvl1 | battLiRechargeable | BATT_LIBSlagToHydro1 | n/a | n/a | ElementLvl1 | P | 100% | singleValue |  |  | BAU | n/a | calc | 2025 | n/a | n/a | n/a | ±5% | n/a | 1 | n/a | n/a | n/a | 1 | n/a | 1 | 1 | [Hämmer and Wambach, 2024] | CC BY 4.0 | n/a | https://www.mdpi.com/2071-1050/16/19/8728 | MT | TUB | 2024-10-27
226 | BATT | 1 | Thermal recovery processes | ProcessLvl3 | pyrometallurgy batteries | 1 | Transformation | BATT_LIBToPyro1 | BATT_ProductLvl1 | battLiRechargeable | BATT_LIBSlagToHydro1 | n/a | n/a | ElementLvl1 | Cu | 7.2% | singleValue |  |  | BAU | n/a | calc | 2025 | n/a | n/a | n/a | ±5% | n/a | 1 | n/a | n/a | n/a | 1 | n/a | 1 | 1 | [Hämmer and Wambach, 2024] | CC BY 4.0 | n/a | https://www.mdpi.com/2071-1050/16/19/8729 | MT | TUB | 2024-10-27
227 | BATT | 1 | Thermal recovery processes | ProcessLvl3 | pyrometallurgy batteries | 1 | Transformation | BATT_LIBToPyro1 | BATT_ProductLvl1 | battLiRechargeable | BATT_LIBSlagToHydro1 | n/a | n/a | ElementLvl1 | Ni | 1% | singleValue |  |  | BAU | n/a | calc | 2025 | n/a | n/a | n/a | ±5% | n/a | 1 | n/a | n/a | n/a | 1 | n/a | 1 | 1 | [Hämmer and Wambach, 2024] | CC BY 4.0 | n/a | https://www.mdpi.com/2071-1050/16/19/8730 | MT | TUB | 2024-10-27
228 | BATT | 1 | Thermal recovery processes | ProcessLvl3 | pyrometallurgy batteries | 1 | Transformation | BATT_LIBToPyro1 | BATT_ProductLvl1 | battLiRechargeable | BATT_LIBSlagToHydro1 | n/a | n/a | ElementLvl1 | Fe | 35.5% | singleValue |  |  | BAU | n/a | calc | 2025 | n/a | n/a | n/a | ±5% | n/a | 1 | n/a | n/a | n/a | 1 | n/a | 1 | 1 | [Hämmer and Wambach, 2024] | CC BY 4.0 | n/a | https://www.mdpi.com/2071-1050/16/19/8731 | MT | TUB | 2024-10-27
229 | BATT | 1 | Thermal recovery processes | ProcessLvl3 | pyrometallurgy batteries | 1 | Transformation | BATT_LIBToPyro1 | BATT_ProductLvl1 | battLiRechargeable | BATT_LIBSlagToHydro1 | n/a | n/a | ElementLvl1 | Co | 6% | singleValue |  |  | BAU | n/a | calc | 2025 | n/a | n/a | n/a | ±5% | n/a | 1 | n/a | n/a | n/a | 1 | n/a | 1 | 1 | [Hämmer and Wambach, 2024] | CC BY 4.0 | n/a | https://www.mdpi.com/2071-1050/16/19/8732 | MT | TUB | 2024-10-27
230 | BATT | 1 | Thermal recovery processes | ProcessLvl3 | pyrometallurgy batteries | 1 | Transformation | BATT_LIBToPyro1 | BATT_ProductLvl1 | battLiRechargeable | BATT_LIBAlloyToHydro1 | n/a | n/a | ElementLvl1 | Cu | 92.8% | singleValue |  |  | BAU | n/a | calc | 2025 | n/a | n/a | n/a | ±5% | n/a | 1 | n/a | n/a | n/a | 1 | n/a | 1 | 1 | [Hämmer and Wambach, 2024] | CC BY 4.0 | n/a | https://www.mdpi.com/2071-1050/16/19/8733 | MT | TUB | 2024-10-27
231 | BATT | 1 | Thermal recovery processes | ProcessLvl3 | pyrometallurgy batteries | 1 | Transformation | BATT_LIBToPyro1 | BATT_ProductLvl1 | battLiRechargeable | BATT_LIBAlloyToHydro1 | n/a | n/a | ElementLvl1 | Ni | 99% | singleValue |  |  | BAU | n/a | calc | 2025 | n/a | n/a | n/a | ±5% | n/a | 1 | n/a | n/a | n/a | 1 | n/a | 1 | 1 | [Hämmer and Wambach, 2024] | CC BY 4.0 | n/a | https://www.mdpi.com/2071-1050/16/19/8734 | MT | TUB | 2024-10-27
232 | BATT | 1 | Thermal recovery processes | ProcessLvl3 | pyrometallurgy batteries | 1 | Transformation | BATT_LIBToPyro1 | BATT_ProductLvl1 | battLiRechargeable | BATT_LIBAlloyToHydro1 | n/a | n/a | ElementLvl1 | Fe | 64.5% | singleValue |  |  | BAU | n/a | calc | 2025 | n/a | n/a | n/a | ±5% | n/a | 1 | n/a | n/a | n/a | 1 | n/a | 1 | 1 | [Hämmer and Wambach, 2024] | CC BY 4.0 | n/a | https://www.mdpi.com/2071-1050/16/19/8735 | MT | TUB | 2024-10-27
233 | BATT | 1 | Thermal recovery processes | ProcessLvl3 | pyrometallurgy batteries | 1 | Transformation | BATT_LIBToPyro1 | BATT_ProductLvl1 | battLiRechargeable | BATT_LIBAlloyToHydro1 | n/a | n/a | ElementLvl1 | Co | 94% | singleValue |  |  | BAU | n/a | calc | 2025 | n/a | n/a | n/a | ±5% | n/a | 1 | n/a | n/a | n/a | 1 | n/a | 1 | 1 | [Hämmer and Wambach, 2024] | CC BY 4.0 | n/a | https://www.mdpi.com/2071-1050/16/19/8736 | MT | TUB | 2024-10-27
234 | BATT | 2 | Hydrometallurgy (Leaching/SolventExtraction/Priciptation&Crystallization) | ProcessLvl3 | hydrometallurgy batteries | 1 | Transformation | BATT_LIBAlloyToHydro1 | n/a | n/a | BATT_2RM_chemRecLIB1 | n/a | n/a | ElementLvl1 | Cu | 96.04% | singleValue |  |  | BAU | n/a | calc | 2025 | n/a | n/a | n/a | ±5% | n/a | 1 | n/a | n/a | n/a | 1 | n/a | 1 | 1 | [Hämmer and Wambach, 2024] | CC BY 4.0 | n/a | https://www.mdpi.com/2071-1050/16/19/8737 | MT | TUB | 2024-10-27
235 | BATT | 2 | Hydrometallurgy (Leaching/SolventExtraction/Priciptation&Crystallization) | ProcessLvl3 | hydrometallurgy batteries | 1 | Transformation | BATT_LIBAlloyToHydro1 | n/a | n/a | BATT_2RM_chemRecLIB1 | n/a | n/a | ElementLvl1 | Ni | 91.22% | singleValue |  |  | BAU | n/a | calc | 2025 | n/a | n/a | n/a | ±5% | n/a | 1 | n/a | n/a | n/a | 1 | n/a | 1 | 1 | [Hämmer and Wambach, 2024] | CC BY 4.0 | n/a | https://www.mdpi.com/2071-1050/16/19/8738 | MT | TUB | 2024-10-27
236 | BATT | 2 | Hydrometallurgy (Leaching/SolventExtraction/Priciptation&Crystallization) | ProcessLvl3 | hydrometallurgy batteries | 1 | Transformation | BATT_LIBAlloyToHydro1 | n/a | n/a | BATT_2RM_chemRecLIB1 | n/a | n/a | ElementLvl1 | Fe | 96.04% | singleValue |  |  | BAU | n/a | calc | 2025 | n/a | n/a | n/a | ±5% | n/a | 1 | n/a | n/a | n/a | 1 | n/a | 1 | 1 | [Hämmer and Wambach, 2024] | CC BY 4.0 | n/a | https://www.mdpi.com/2071-1050/16/19/8739 | MT | TUB | 2024-10-27
237 | BATT | 2 | Hydrometallurgy (Leaching/SolventExtraction/Priciptation&Crystallization) | ProcessLvl3 | hydrometallurgy batteries | 1 | Transformation | BATT_LIBAlloyToHydro1 | n/a | n/a | BATT_2RM_chemRecLIB1 | n/a | n/a | ElementLvl1 | Co | 79.42% | singleValue |  |  | BAU | n/a | calc | 2025 | n/a | n/a | n/a | ±5% | n/a | 1 | n/a | n/a | n/a | 1 | n/a | 1 | 1 | [Hämmer and Wambach, 2024] | CC BY 4.0 | n/a | https://www.mdpi.com/2071-1050/16/19/8740 | MT | TUB | 2024-10-27
238 | BATT | 2 | Hydrometallurgy (Leaching/SolventExtraction/Priciptation&Crystallization) | ProcessLvl3 | hydrometallurgy batteries | 1 | Transformation | BATT_LIBSlagToHydro1 | n/a | n/a | BATT_slagsAndSludgesLIB1 | n/a | n/a | ElementLvl1 | Al | 100% | singleValue |  |  | BAU | n/a | est | 2025 | n/a | n/a | n/a | ±15% | n/a | 4 | n/a | n/a | n/a | 1 | n/a | 2.5 | 2.5 | Assumption, no reference | n/a | n/a | n/a | FM | TUB | 2024-10-27
239 | BATT | 2 | Hydrometallurgy (Leaching/SolventExtraction/Priciptation&Crystallization) | ProcessLvl3 | hydrometallurgy batteries | 1 | Transformation | BATT_LIBSlagToHydro1 | n/a | n/a | BATT_slagsAndSludgesLIB1 | n/a | n/a | ElementLvl1 | Mn | 100% | singleValue |  |  | BAU | n/a | est | 2025 | n/a | n/a | n/a | ±15% | n/a | 4 | n/a | n/a | n/a | 1 | n/a | 2.5 | 2.5 | Assumption, no reference | n/a | n/a | n/a | FM | TUB | 2024-10-27
240 | BATT | 2 | Hydrometallurgy (Leaching/SolventExtraction/Priciptation&Crystallization) | ProcessLvl3 | hydrometallurgy batteries | 1 | Transformation | BATT_LIBSlagToHydro1 | n/a | n/a | BATT_slagsAndSludgesLIB1 | n/a | n/a | ElementLvl1 | P | 100% | singleValue |  |  | BAU | n/a | est | 2025 | n/a | n/a | n/a | ±15% | n/a | 4 | n/a | n/a | n/a | 1 | n/a | 2.5 | 2.5 | Assumption, no reference | n/a | n/a | n/a | FM | TUB | 2024-10-27
241 | BATT | 2 | Hydrometallurgy (Leaching/SolventExtraction/Priciptation&Crystallization) | ProcessLvl3 | hydrometallurgy batteries | 1 | Transformation | BATT_LIBSlagToHydro1 | n/a | n/a | BATT_slagsAndSludgesLIB1 | n/a | n/a | ElementLvl1 | Cu | 100% | singleValue |  |  | BAU | n/a | est | 2025 | n/a | n/a | n/a | ±15% | n/a | 4 | n/a | n/a | n/a | 1 | n/a | 2.5 | 2.5 | Assumption, no reference | n/a | n/a | n/a | FM | TUB | 2024-10-27
242 | BATT | 2 | Hydrometallurgy (Leaching/SolventExtraction/Priciptation&Crystallization) | ProcessLvl3 | hydrometallurgy batteries | 1 | Transformation | BATT_LIBSlagToHydro1 | n/a | n/a | BATT_slagsAndSludgesLIB1 | n/a | n/a | ElementLvl1 | Ni | 100% | singleValue |  |  | BAU | n/a | est | 2025 | n/a | n/a | n/a | ±15% | n/a | 4 | n/a | n/a | n/a | 1 | n/a | 2.5 | 2.5 | Assumption, no reference | n/a | n/a | n/a | FM | TUB | 2024-10-27
243 | BATT | 2 | Hydrometallurgy (Leaching/SolventExtraction/Priciptation&Crystallization) | ProcessLvl3 | hydrometallurgy batteries | 1 | Transformation | BATT_LIBSlagToHydro1 | n/a | n/a | BATT_slagsAndSludgesLIB1 | n/a | n/a | ElementLvl1 | Fe | 100% | singleValue |  |  | BAU | n/a | est | 2025 | n/a | n/a | n/a | ±15% | n/a | 4 | n/a | n/a | n/a | 1 | n/a | 2.5 | 2.5 | Assumption, no reference | n/a | n/a | n/a | FM | TUB | 2024-10-27
244 | BATT | 2 | Hydrometallurgy (Leaching/SolventExtraction/Priciptation&Crystallization) | ProcessLvl3 | hydrometallurgy batteries | 1 | Transformation | BATT_LIBSlagToHydro1 | n/a | n/a | BATT_slagsAndSludgesLIB1 | n/a | n/a | ElementLvl1 | Co | 100% | singleValue |  |  | BAU | n/a | est | 2025 | n/a | n/a | n/a | ±15% | n/a | 4 | n/a | n/a | n/a | 1 | n/a | 2.5 | 2.5 | Assumption, no reference | n/a | n/a | n/a | FM | TUB | 2024-10-27
245 | BATT | 2 | Hydrometallurgy (Leaching/SolventExtraction/Priciptation&Crystallization) | ProcessLvl3 | hydrometallurgy batteries | 1 | Transformation | BATT_LIBSlagToHydro1 | n/a | n/a | BATT_slagsAndSludgesLIB1 | n/a | n/a | ElementLvl1 | Li | 90% | singleValue |  |  | BAU | n/a | est | 2025 | n/a | n/a | n/a | ±15% | n/a | 4 | n/a | n/a | n/a | 1 | n/a | 2.5 | 2.5 | Assumption, no reference | n/a | n/a | n/a | FM | TUB | 2024-10-27
246 | BATT | 2 | Hydrometallurgy (Leaching/SolventExtraction/Priciptation&Crystallization) | ProcessLvl3 | hydrometallurgy batteries | 1 | Transformation | BATT_LIBSlagToHydro1 | n/a | n/a | BATT_2RM_chemRecSlagsAndSludges1 | n/a | n/a | ElementLvl1 | Li | 10% | singleValue |  |  | BAU | n/a | est | 2025 | n/a | n/a | n/a | ±15% | n/a | 4 | n/a | n/a | n/a | 1 | n/a | 2.5 | 2.5 | Assumption, no reference | n/a | n/a | n/a | FM | TUB | 2024-10-27
247 | BATT | 1 | Thermal recovery processes | ProcessLvl3 | pyrometallurgy batteries | 1 | Transformation | BATT_LIBToPyro1 | BATT_ProductLvl1 | battLiRechargeable | BATT_LIBSlagToHydro1 | n/a | n/a | ElementLvl1 | Cu | 7.2% | singleValue |  |  | BAU | n/a | calc | 2032 | n/a | n/a | n/a | ±10% | n/a | 1 | n/a | n/a | n/a | 3 | n/a | 2 | 2 | [Hämmer and Wambach, 2024] | CC BY 4.0 | n/a | https://www.mdpi.com/2071-1050/16/19/8729 | MT | TUB | 2024-10-27
248 | BATT | 1 | Thermal recovery processes | ProcessLvl3 | pyrometallurgy batteries | 1 | Transformation | BATT_LIBToPyro1 | BATT_ProductLvl1 | battLiRechargeable | BATT_LIBSlagToHydro1 | n/a | n/a | ElementLvl1 | Ni | 1% | singleValue |  |  | BAU | n/a | calc | 2032 | n/a | n/a | n/a | ±10% | n/a | 1 | n/a | n/a | n/a | 3 | n/a | 2 | 2 | [Hämmer and Wambach, 2024] | CC BY 4.0 | n/a | https://www.mdpi.com/2071-1050/16/19/8730 | MT | TUB | 2024-10-27
249 | BATT | 1 | Thermal recovery processes | ProcessLvl3 | pyrometallurgy batteries | 1 | Transformation | BATT_LIBToPyro1 | BATT_ProductLvl1 | battLiRechargeable | BATT_LIBSlagToHydro1 | n/a | n/a | ElementLvl1 | Fe | 35.5% | singleValue |  |  | BAU | n/a | calc | 2032 | n/a | n/a | n/a | ±10% | n/a | 1 | n/a | n/a | n/a | 3 | n/a | 2 | 2 | [Hämmer and Wambach, 2024] | CC BY 4.0 | n/a | https://www.mdpi.com/2071-1050/16/19/8731 | MT | TUB | 2024-10-27
250 | BATT | 1 | Thermal recovery processes | ProcessLvl3 | pyrometallurgy batteries | 1 | Transformation | BATT_LIBToPyro1 | BATT_ProductLvl1 | battLiRechargeable | BATT_LIBSlagToHydro1 | n/a | n/a | ElementLvl1 | Co | 6% | singleValue |  |  | BAU | n/a | calc | 2032 | n/a | n/a | n/a | ±10% | n/a | 1 | n/a | n/a | n/a | 3 | n/a | 2 | 2 | [Hämmer and Wambach, 2024] | CC BY 4.0 | n/a | https://www.mdpi.com/2071-1050/16/19/8732 | MT | TUB | 2024-10-27
251 | BATT | 1 | Thermal recovery processes | ProcessLvl3 | pyrometallurgy batteries | 1 | Transformation | BATT_LIBToPyro1 | BATT_ProductLvl1 | battLiRechargeable | BATT_LIBAlloyToHydro1 | n/a | n/a | ElementLvl1 | Cu | 92.8% | singleValue |  |  | BAU | n/a | est | 2032 | n/a | n/a | n/a | ±10% | n/a | 1 | n/a | n/a | n/a | 3 | n/a | 2 | 2 | [Hämmer and Wambach, 2024] | CC BY 4.0 | n/a | https://www.mdpi.com/2071-1050/16/19/8733 | MT | TUB | 2024-10-27
252 | BATT | 1 | Thermal recovery processes | ProcessLvl3 | pyrometallurgy batteries | 1 | Transformation | BATT_LIBToPyro1 | BATT_ProductLvl1 | battLiRechargeable | BATT_LIBAlloyToHydro1 | n/a | n/a | ElementLvl1 | Ni | 99% | singleValue |  |  | BAU | n/a | calc | 2032 | n/a | n/a | n/a | ±10% | n/a | 1 | n/a | n/a | n/a | 3 | n/a | 2 | 2 | [Hämmer and Wambach, 2024] | CC BY 4.0 | n/a | https://www.mdpi.com/2071-1050/16/19/8734 | MT | TUB | 2024-10-27
253 | BATT | 1 | Thermal recovery processes | ProcessLvl3 | pyrometallurgy batteries | 1 | Transformation | BATT_LIBToPyro1 | BATT_ProductLvl1 | battLiRechargeable | BATT_LIBAlloyToHydro1 | n/a | n/a | ElementLvl1 | Fe | 64.5% | singleValue |  |  | BAU | n/a | calc | 2032 | n/a | n/a | n/a | ±10% | n/a | 1 | n/a | n/a | n/a | 3 | n/a | 2 | 2 | [Hämmer and Wambach, 2024] | CC BY 4.0 | n/a | https://www.mdpi.com/2071-1050/16/19/8735 | MT | TUB | 2024-10-27
254 | BATT | 1 | Thermal recovery processes | ProcessLvl3 | pyrometallurgy batteries | 1 | Transformation | BATT_LIBToPyro1 | BATT_ProductLvl1 | battLiRechargeable | BATT_LIBAlloyToHydro1 | n/a | n/a | ElementLvl1 | Co | 94% | singleValue |  |  | BAU | n/a | calc | 2032 | n/a | n/a | n/a | ±10% | n/a | 1 | n/a | n/a | n/a | 3 | n/a | 2 | 2 | [Hämmer and Wambach, 2024] | CC BY 4.0 | n/a | https://www.mdpi.com/2071-1050/16/19/8736 | MT | TUB | 2024-10-27
255 | BATT | 2 | Hydrometallurgy (Leaching/SolventExtraction/Priciptation&Crystallization) | ProcessLvl3 | hydrometallurgy batteries | 1 | Transformation | BATT_LIBAlloyToHydro1 | n/a | n/a | BATT_2RM_chemRecLIB1 | n/a | n/a | ElementLvl1 | Cu | 97% | singleValue |  |  | BAU | n/a | est | 2032 | n/a | n/a | n/a | ±20% | n/a | 4 | n/a | n/a | n/a | 3 | n/a | 3.5 | 3.5 | Assumption, no reference | n/a | n/a | n/a | MT | TUB | 2024-10-27
256 | BATT | 2 | Hydrometallurgy (Leaching/SolventExtraction/Priciptation&Crystallization) | ProcessLvl3 | hydrometallurgy batteries | 1 | Transformation | BATT_LIBAlloyToHydro1 | n/a | n/a | BATT_2RM_chemRecLIB1 | n/a | n/a | ElementLvl1 | Ni | 91.22% | singleValue |  |  | BAU | n/a | calc | 2032 | n/a | n/a | n/a | ±10% | n/a | 1 | n/a | n/a | n/a | 3 | n/a | 2 | 2 | [Hämmer and Wambach, 2024] | CC BY 4.0 | n/a | https://www.mdpi.com/2071-1050/16/19/8738 | MT | TUB | 2024-10-27
257 | BATT | 2 | Hydrometallurgy (Leaching/SolventExtraction/Priciptation&Crystallization) | ProcessLvl3 | hydrometallurgy batteries | 1 | Transformation | BATT_LIBAlloyToHydro1 | n/a | n/a | BATT_2RM_chemRecLIB1 | n/a | n/a | ElementLvl1 | Fe | 96.04% | singleValue |  |  | BAU | n/a | calc | 2032 | n/a | n/a | n/a | ±10% | n/a | 1 | n/a | n/a | n/a | 3 | n/a | 2 | 2 | [Hämmer and Wambach, 2024] | CC BY 4.0 | n/a | https://www.mdpi.com/2071-1050/16/19/8739 | MT | TUB | 2024-10-27
258 | BATT | 2 | Hydrometallurgy (Leaching/SolventExtraction/Priciptation&Crystallization) | ProcessLvl3 | hydrometallurgy batteries | 1 | Transformation | BATT_LIBAlloyToHydro1 | n/a | n/a | BATT_2RM_chemRecLIB1 | n/a | n/a | ElementLvl1 | Co | 86% | singleValue |  |  | BAU | n/a | est | 2032 | n/a | n/a | n/a | ±20% | n/a | 4 | n/a | n/a | n/a | 3 | n/a | 3.5 | 3.5 | Assumption, no reference | n/a | n/a | n/a | MT | TUB | 2024-10-27
259 | BATT | 2 | Hydrometallurgy (Leaching/SolventExtraction/Priciptation&Crystallization) | ProcessLvl3 | hydrometallurgy batteries | 1 | Transformation | BATT_LIBSlagToHydro1 | n/a | n/a | BATT_slagsAndSludgesLIB1 | n/a | n/a | ElementLvl1 | Al | 100% | singleValue |  |  | BAU | n/a | est | 2032 | n/a | n/a | n/a | ±20% | n/a | 4 | n/a | n/a | n/a | 3 | n/a | 3.5 | 3.5 | Assumption, no reference | n/a | n/a | n/a | FM | TUB | 2024-10-27
260 | BATT | 2 | Hydrometallurgy (Leaching/SolventExtraction/Priciptation&Crystallization) | ProcessLvl3 | hydrometallurgy batteries | 1 | Transformation | BATT_LIBSlagToHydro1 | n/a | n/a | BATT_slagsAndSludgesLIB1 | n/a | n/a | ElementLvl1 | Mn | 100% | singleValue |  |  | BAU | n/a | est | 2032 | n/a | n/a | n/a | ±20% | n/a | 4 | n/a | n/a | n/a | 3 | n/a | 3.5 | 3.5 | Assumption, no reference | n/a | n/a | n/a | FM | TUB | 2024-10-27
261 | BATT | 2 | Hydrometallurgy (Leaching/SolventExtraction/Priciptation&Crystallization) | ProcessLvl3 | hydrometallurgy batteries | 1 | Transformation | BATT_LIBSlagToHydro1 | n/a | n/a | BATT_slagsAndSludgesLIB1 | n/a | n/a | ElementLvl1 | P | 100% | singleValue |  |  | BAU | n/a | est | 2032 | n/a | n/a | n/a | ±20% | n/a | 4 | n/a | n/a | n/a | 3 | n/a | 3.5 | 3.5 | Assumption, no reference | n/a | n/a | n/a | FM | TUB | 2024-10-27
262 | BATT | 2 | Hydrometallurgy (Leaching/SolventExtraction/Priciptation&Crystallization) | ProcessLvl3 | hydrometallurgy batteries | 1 | Transformation | BATT_LIBSlagToHydro1 | n/a | n/a | BATT_slagsAndSludgesLIB1 | n/a | n/a | ElementLvl1 | Cu | 100% | singleValue |  |  | BAU | n/a | est | 2032 | n/a | n/a | n/a | ±20% | n/a | 4 | n/a | n/a | n/a | 3 | n/a | 3.5 | 3.5 | Assumption, no reference | n/a | n/a | n/a | FM | TUB | 2024-10-27
263 | BATT | 2 | Hydrometallurgy (Leaching/SolventExtraction/Priciptation&Crystallization) | ProcessLvl3 | hydrometallurgy batteries | 1 | Transformation | BATT_LIBSlagToHydro1 | n/a | n/a | BATT_slagsAndSludgesLIB1 | n/a | n/a | ElementLvl1 | Ni | 100% | singleValue |  |  | BAU | n/a | est | 2032 | n/a | n/a | n/a | ±20% | n/a | 4 | n/a | n/a | n/a | 3 | n/a | 3.5 | 3.5 | Assumption, no reference | n/a | n/a | n/a | FM | TUB | 2024-10-27
264 | BATT | 2 | Hydrometallurgy (Leaching/SolventExtraction/Priciptation&Crystallization) | ProcessLvl3 | hydrometallurgy batteries | 1 | Transformation | BATT_LIBSlagToHydro1 | n/a | n/a | BATT_slagsAndSludgesLIB1 | n/a | n/a | ElementLvl1 | Fe | 100% | singleValue |  |  | BAU | n/a | est | 2032 | n/a | n/a | n/a | ±20% | n/a | 4 | n/a | n/a | n/a | 3 | n/a | 3.5 | 3.5 | Assumption, no reference | n/a | n/a | n/a | FM | TUB | 2024-10-27
265 | BATT | 2 | Hydrometallurgy (Leaching/SolventExtraction/Priciptation&Crystallization) | ProcessLvl3 | hydrometallurgy batteries | 1 | Transformation | BATT_LIBSlagToHydro1 | n/a | n/a | BATT_slagsAndSludgesLIB1 | n/a | n/a | ElementLvl1 | Co | 100% | singleValue |  |  | BAU | n/a | est | 2032 | n/a | n/a | n/a | ±20% | n/a | 4 | n/a | n/a | n/a | 3 | n/a | 3.5 | 3.5 | Assumption, no reference | n/a | n/a | n/a | FM | TUB | 2024-10-27
266 | BATT | 2 | Hydrometallurgy (Leaching/SolventExtraction/Priciptation&Crystallization) | ProcessLvl3 | hydrometallurgy batteries | 1 | Transformation | BATT_LIBSlagToHydro1 | n/a | n/a | BATT_slagsAndSludgesLIB1 | n/a | n/a | ElementLvl1 | Li | 50% | singleValue |  |  | BAU | n/a | est | 2032 | n/a | n/a | n/a | ±20% | n/a | 4 | n/a | n/a | n/a | 3 | n/a | 3.5 | 3.5 | Assumption, no reference | n/a | n/a | n/a | FM | TUB | 2024-10-27
267 | BATT | 2 | Hydrometallurgy (Leaching/SolventExtraction/Priciptation&Crystallization) | ProcessLvl3 | hydrometallurgy batteries | 1 | Transformation | BATT_LIBSlagToHydro1 | n/a | n/a | BATT_2RM_chemRecSlagsAndSludges1 | n/a | n/a | ElementLvl1 | Li | 50% | singleValue |  |  | BAU | n/a | est | 2032 | n/a | n/a | n/a | ±20% | n/a | 4 | n/a | n/a | n/a | 3 | n/a | 3.5 | 3.5 | Assumption, no reference | n/a | n/a | n/a | FM | TUB | 2024-10-27
268 | BATT | 1 | Thermal recovery processes | ProcessLvl3 | pyrometallurgy batteries | 1 | Transformation | BATT_LIBToPyro1 | BATT_ProductLvl1 | battLiRechargeable | BATT_LIBSlagToHydro1 | n/a | n/a | ElementLvl1 | Cu | 7.2% | singleValue |  |  | BAU | n/a | calc | 2050 | n/a | n/a | n/a | ±15% | n/a | 1 | n/a | n/a | n/a | 4 | n/a | 2.5 | 2.5 | [Hämmer and Wambach, 2024] | CC BY 4.0 | n/a | https://www.mdpi.com/2071-1050/16/19/8729 | MT | TUB | 2024-10-27
269 | BATT | 1 | Thermal recovery processes | ProcessLvl3 | pyrometallurgy batteries | 1 | Transformation | BATT_LIBToPyro1 | BATT_ProductLvl1 | battLiRechargeable | BATT_LIBSlagToHydro1 | n/a | n/a | ElementLvl1 | Ni | 1% | singleValue |  |  | BAU | n/a | calc | 2050 | n/a | n/a | n/a | ±15% | n/a | 1 | n/a | n/a | n/a | 4 | n/a | 2.5 | 2.5 | [Hämmer and Wambach, 2024] | CC BY 4.0 | n/a | https://www.mdpi.com/2071-1050/16/19/8730 | MT | TUB | 2024-10-27
270 | BATT | 1 | Thermal recovery processes | ProcessLvl3 | pyrometallurgy batteries | 1 | Transformation | BATT_LIBToPyro1 | BATT_ProductLvl1 | battLiRechargeable | BATT_LIBSlagToHydro1 | n/a | n/a | ElementLvl1 | Fe | 35.5% | singleValue |  |  | BAU | n/a | calc | 2050 | n/a | n/a | n/a | ±15% | n/a | 1 | n/a | n/a | n/a | 4 | n/a | 2.5 | 2.5 | [Hämmer and Wambach, 2024] | CC BY 4.0 | n/a | https://www.mdpi.com/2071-1050/16/19/8731 | MT | TUB | 2024-10-27
271 | BATT | 1 | Thermal recovery processes | ProcessLvl3 | pyrometallurgy batteries | 1 | Transformation | BATT_LIBToPyro1 | BATT_ProductLvl1 | battLiRechargeable | BATT_LIBSlagToHydro1 | n/a | n/a | ElementLvl1 | Co | 6% | singleValue |  |  | BAU | n/a | calc | 2050 | n/a | n/a | n/a | ±15% | n/a | 1 | n/a | n/a | n/a | 4 | n/a | 2.5 | 2.5 | [Hämmer and Wambach, 2024] | CC BY 4.0 | n/a | https://www.mdpi.com/2071-1050/16/19/8732 | MT | TUB | 2024-10-27
272 | BATT | 1 | Thermal recovery processes | ProcessLvl3 | pyrometallurgy batteries | 1 | Transformation | BATT_LIBToPyro1 | BATT_ProductLvl1 | battLiRechargeable | BATT_LIBAlloyToHydro1 | n/a | n/a | ElementLvl1 | Cu | 92.8% | singleValue |  |  | BAU | n/a | est | 2050 | n/a | n/a | n/a | ±15% | n/a | 1 | n/a | n/a | n/a | 4 | n/a | 2.5 | 2.5 | [Hämmer and Wambach, 2024] | CC BY 4.0 | n/a | https://www.mdpi.com/2071-1050/16/19/8733 | MT | TUB | 2024-10-27
273 | BATT | 1 | Thermal recovery processes | ProcessLvl3 | pyrometallurgy batteries | 1 | Transformation | BATT_LIBToPyro1 | BATT_ProductLvl1 | battLiRechargeable | BATT_LIBAlloyToHydro1 | n/a | n/a | ElementLvl1 | Ni | 99% | singleValue |  |  | BAU | n/a | calc | 2050 | n/a | n/a | n/a | ±15% | n/a | 1 | n/a | n/a | n/a | 4 | n/a | 2.5 | 2.5 | [Hämmer and Wambach, 2024] | CC BY 4.0 | n/a | https://www.mdpi.com/2071-1050/16/19/8734 | MT | TUB | 2024-10-27
274 | BATT | 1 | Thermal recovery processes | ProcessLvl3 | pyrometallurgy batteries | 1 | Transformation | BATT_LIBToPyro1 | BATT_ProductLvl1 | battLiRechargeable | BATT_LIBAlloyToHydro1 | n/a | n/a | ElementLvl1 | Fe | 64.5% | singleValue |  |  | BAU | n/a | calc | 2050 | n/a | n/a | n/a | ±15% | n/a | 1 | n/a | n/a | n/a | 4 | n/a | 2.5 | 2.5 | [Hämmer and Wambach, 2024] | CC BY 4.0 | n/a | https://www.mdpi.com/2071-1050/16/19/8735 | MT | TUB | 2024-10-27
275 | BATT | 1 | Thermal recovery processes | ProcessLvl3 | pyrometallurgy batteries | 1 | Transformation | BATT_LIBToPyro1 | BATT_ProductLvl1 | battLiRechargeable | BATT_LIBAlloyToHydro1 | n/a | n/a | ElementLvl1 | Co | 94% | singleValue |  |  | BAU | n/a | calc | 2050 | n/a | n/a | n/a | ±15% | n/a | 1 | n/a | n/a | n/a | 4 | n/a | 2.5 | 2.5 | [Hämmer and Wambach, 2024] | CC BY 4.0 | n/a | https://www.mdpi.com/2071-1050/16/19/8736 | MT | TUB | 2024-10-27
276 | BATT | 2 | Hydrometallurgy (Leaching/SolventExtraction/Priciptation&Crystallization) | ProcessLvl3 | hydrometallurgy batteries | 1 | Transformation | BATT_LIBAlloyToHydro1 | n/a | n/a | BATT_2RM_chemRecLIB1 | n/a | n/a | ElementLvl1 | Cu | 97% | singleValue |  |  | BAU | n/a | est | 2050 | n/a | n/a | n/a | ±20% | n/a | 4 | n/a | n/a | n/a | 4 | n/a | 4 | 4 | Assumption, no reference | n/a | n/a | n/a | MT | TUB | 2024-10-27
277 | BATT | 2 | Hydrometallurgy (Leaching/SolventExtraction/Priciptation&Crystallization) | ProcessLvl3 | hydrometallurgy batteries | 1 | Transformation | BATT_LIBAlloyToHydro1 | n/a | n/a | BATT_2RM_chemRecLIB1 | n/a | n/a | ElementLvl1 | Ni | 91.22% | singleValue |  |  | BAU | n/a | calc | 2050 | n/a | n/a | n/a | ±15% | n/a | 1 | n/a | n/a | n/a | 4 | n/a | 2.5 | 2.5 | [Hämmer and Wambach, 2024] | CC BY 4.0 | n/a | https://www.mdpi.com/2071-1050/16/19/8738 | MT | TUB | 2024-10-27
278 | BATT | 2 | Hydrometallurgy (Leaching/SolventExtraction/Priciptation&Crystallization) | ProcessLvl3 | hydrometallurgy batteries | 1 | Transformation | BATT_LIBAlloyToHydro1 | n/a | n/a | BATT_2RM_chemRecLIB1 | n/a | n/a | ElementLvl1 | Fe | 96.04% | singleValue |  |  | BAU | n/a | calc | 2050 | n/a | n/a | n/a | ±15% | n/a | 1 | n/a | n/a | n/a | 4 | n/a | 2.5 | 2.5 | [Hämmer and Wambach, 2024] | CC BY 4.0 | n/a | https://www.mdpi.com/2071-1050/16/19/8739 | MT | TUB | 2024-10-27
279 | BATT | 2 | Hydrometallurgy (Leaching/SolventExtraction/Priciptation&Crystallization) | ProcessLvl3 | hydrometallurgy batteries | 1 | Transformation | BATT_LIBAlloyToHydro1 | n/a | n/a | BATT_2RM_chemRecLIB1 | n/a | n/a | ElementLvl1 | Co | 96% | singleValue |  |  | BAU | n/a | est | 2050 | n/a | n/a | n/a | ±20% | n/a | 4 | n/a | n/a | n/a | 4 | n/a | 4 | 4 | Assumption, no reference | n/a | n/a | n/a | MT | TUB | 2024-10-27
280 | BATT | 2 | Hydrometallurgy (Leaching/SolventExtraction/Priciptation&Crystallization) | ProcessLvl3 | hydrometallurgy batteries | 1 | Transformation | BATT_LIBSlagToHydro1 | n/a | n/a | BATT_slagsAndSludgesLIB1 | n/a | n/a | ElementLvl1 | Al | 100% | singleValue |  |  | BAU | n/a | est | 2050 | n/a | n/a | n/a | ±20% | n/a | 4 | n/a | n/a | n/a | 4 | n/a | 4 | 4 | Assumption, no reference | n/a | n/a | n/a | FM | TUB | 2024-10-27
281 | BATT | 2 | Hydrometallurgy (Leaching/SolventExtraction/Priciptation&Crystallization) | ProcessLvl3 | hydrometallurgy batteries | 1 | Transformation | BATT_LIBSlagToHydro1 | n/a | n/a | BATT_slagsAndSludgesLIB1 | n/a | n/a | ElementLvl1 | Mn | 100% | singleValue |  |  | BAU | n/a | est | 2050 | n/a | n/a | n/a | ±20% | n/a | 4 | n/a | n/a | n/a | 4 | n/a | 4 | 4 | Assumption, no reference | n/a | n/a | n/a | FM | TUB | 2024-10-27
282 | BATT | 2 | Hydrometallurgy (Leaching/SolventExtraction/Priciptation&Crystallization) | ProcessLvl3 | hydrometallurgy batteries | 1 | Transformation | BATT_LIBSlagToHydro1 | n/a | n/a | BATT_slagsAndSludgesLIB1 | n/a | n/a | ElementLvl1 | P | 100% | singleValue |  |  | BAU | n/a | est | 2050 | n/a | n/a | n/a | ±20% | n/a | 4 | n/a | n/a | n/a | 4 | n/a | 4 | 4 | Assumption, no reference | n/a | n/a | n/a | FM | TUB | 2024-10-27
283 | BATT | 2 | Hydrometallurgy (Leaching/SolventExtraction/Priciptation&Crystallization) | ProcessLvl3 | hydrometallurgy batteries | 1 | Transformation | BATT_LIBSlagToHydro1 | n/a | n/a | BATT_slagsAndSludgesLIB1 | n/a | n/a | ElementLvl1 | Cu | 100% | singleValue |  |  | BAU | n/a | est | 2050 | n/a | n/a | n/a | ±20% | n/a | 4 | n/a | n/a | n/a | 4 | n/a | 4 | 4 | Assumption, no reference | n/a | n/a | n/a | FM | TUB | 2024-10-27
284 | BATT | 2 | Hydrometallurgy (Leaching/SolventExtraction/Priciptation&Crystallization) | ProcessLvl3 | hydrometallurgy batteries | 1 | Transformation | BATT_LIBSlagToHydro1 | n/a | n/a | BATT_slagsAndSludgesLIB1 | n/a | n/a | ElementLvl1 | Ni | 100% | singleValue |  |  | BAU | n/a | est | 2050 | n/a | n/a | n/a | ±20% | n/a | 4 | n/a | n/a | n/a | 4 | n/a | 4 | 4 | Assumption, no reference | n/a | n/a | n/a | FM | TUB | 2024-10-27
285 | BATT | 2 | Hydrometallurgy (Leaching/SolventExtraction/Priciptation&Crystallization) | ProcessLvl3 | hydrometallurgy batteries | 1 | Transformation | BATT_LIBSlagToHydro1 | n/a | n/a | BATT_slagsAndSludgesLIB1 | n/a | n/a | ElementLvl1 | Fe | 100% | singleValue |  |  | BAU | n/a | est | 2050 | n/a | n/a | n/a | ±20% | n/a | 4 | n/a | n/a | n/a | 4 | n/a | 4 | 4 | Assumption, no reference | n/a | n/a | n/a | FM | TUB | 2024-10-27
286 | BATT | 2 | Hydrometallurgy (Leaching/SolventExtraction/Priciptation&Crystallization) | ProcessLvl3 | hydrometallurgy batteries | 1 | Transformation | BATT_LIBSlagToHydro1 | n/a | n/a | BATT_slagsAndSludgesLIB1 | n/a | n/a | ElementLvl1 | Co | 100% | singleValue |  |  | BAU | n/a | est | 2050 | n/a | n/a | n/a | ±20% | n/a | 4 | n/a | n/a | n/a | 4 | n/a | 4 | 4 | Assumption, no reference | n/a | n/a | n/a | FM | TUB | 2024-10-27
287 | BATT | 2 | Hydrometallurgy (Leaching/SolventExtraction/Priciptation&Crystallization) | ProcessLvl3 | hydrometallurgy batteries | 1 | Transformation | BATT_LIBSlagToHydro1 | n/a | n/a | BATT_slagsAndSludgesLIB1 | n/a | n/a | ElementLvl1 | Li | 20% | singleValue |  |  | BAU | n/a | est | 2050 | n/a | n/a | n/a | ±20% | n/a | 4 | n/a | n/a | n/a | 4 | n/a | 4 | 4 | Assumption, no reference | n/a | n/a | n/a | FM | TUB | 2024-10-27
288 | BATT | 2 | Hydrometallurgy (Leaching/SolventExtraction/Priciptation&Crystallization) | ProcessLvl3 | hydrometallurgy batteries | 1 | Transformation | BATT_LIBSlagToHydro1 | n/a | n/a | BATT_2RM_chemRecSlagsAndSludges1 | n/a | n/a | ElementLvl1 | Li | 80% | singleValue |  |  | BAU | n/a | est | 2050 | n/a | n/a | n/a | ±20% | n/a | 4 | n/a | n/a | n/a | 4 | n/a | 4 | 4 | Assumption, no reference | n/a | n/a | n/a | FM | TUB | 2024-10-27
289 | BATT | 2 | Hydrometallurgy (Leaching/SolventExtraction/Priciptation&Crystallization) | ProcessLvl3 | hydrometallurgy batteries | 1 | Transformation | BATT_LIBAlloyToHydro1 | n/a | n/a | BATT_Losses_chemRecLIB1 | n/a | n/a | ElementLvl1 | Cu | 3.96% | singleValue |  |  | OBS | n/a | calc | 2010 | n/a | n/a | n/a | ±5% | n/a | 1 | n/a | n/a | n/a | 1 | n/a | 1 | 1 | [Hämmer and Wambach, 2024] | CC BY 4.0 | n/a | https://www.mdpi.com/2071-1050/16/19/8737 | MT | TUB | 2024-10-27
290 | BATT | 2 | Hydrometallurgy (Leaching/SolventExtraction/Priciptation&Crystallization) | ProcessLvl3 | hydrometallurgy batteries | 1 | Transformation | BATT_LIBAlloyToHydro1 | n/a | n/a | BATT_Losses_chemRecLIB1 | n/a | n/a | ElementLvl1 | Ni | 8.78% | singleValue |  |  | OBS | n/a | calc | 2010 | n/a | n/a | n/a | ±5% | n/a | 1 | n/a | n/a | n/a | 1 | n/a | 1 | 1 | [Hämmer and Wambach, 2024] | CC BY 4.0 | n/a | https://www.mdpi.com/2071-1050/16/19/8738 | MT | TUB | 2024-10-27
291 | BATT | 2 | Hydrometallurgy (Leaching/SolventExtraction/Priciptation&Crystallization) | ProcessLvl3 | hydrometallurgy batteries | 1 | Transformation | BATT_LIBAlloyToHydro1 | n/a | n/a | BATT_Losses_chemRecLIB1 | n/a | n/a | ElementLvl1 | Fe | 3.96% | singleValue |  |  | OBS | n/a | calc | 2010 | n/a | n/a | n/a | ±5% | n/a | 1 | n/a | n/a | n/a | 1 | n/a | 1 | 1 | [Hämmer and Wambach, 2024] | CC BY 4.0 | n/a | https://www.mdpi.com/2071-1050/16/19/8739 | MT | TUB | 2024-10-27
292 | BATT | 2 | Hydrometallurgy (Leaching/SolventExtraction/Priciptation&Crystallization) | ProcessLvl3 | hydrometallurgy batteries | 1 | Transformation | BATT_LIBAlloyToHydro1 | n/a | n/a | BATT_Losses_chemRecLIB1 | n/a | n/a | ElementLvl1 | Co | 20.58% | singleValue |  |  | OBS | n/a | calc | 2010 | n/a | n/a | n/a | ±5% | n/a | 1 | n/a | n/a | n/a | 1 | n/a | 1 | 1 | [Hämmer and Wambach, 2024] | CC BY 4.0 | n/a | https://www.mdpi.com/2071-1050/16/19/8740 | MT | TUB | 2024-10-27
293 | BATT | 2 | Hydrometallurgy (Leaching/SolventExtraction/Priciptation&Crystallization) | ProcessLvl3 | hydrometallurgy batteries | 1 | Transformation | BATT_LIBAlloyToHydro1 | n/a | n/a | BATT_Losses_chemRecLIB1 | n/a | n/a | ElementLvl1 | Cu | 3.96% | singleValue |  |  | BAU | n/a | calc | 2025 | n/a | n/a | n/a | ±5% | n/a | 1 | n/a | n/a | n/a | 1 | n/a | 1 | 1 | [Hämmer and Wambach, 2024] | CC BY 4.0 | n/a | https://www.mdpi.com/2071-1050/16/19/8737 | MT | TUB | 2024-10-27
294 | BATT | 2 | Hydrometallurgy (Leaching/SolventExtraction/Priciptation&Crystallization) | ProcessLvl3 | hydrometallurgy batteries | 1 | Transformation | BATT_LIBAlloyToHydro1 | n/a | n/a | BATT_Losses_chemRecLIB1 | n/a | n/a | ElementLvl1 | Ni | 8.78% | singleValue |  |  | BAU | n/a | calc | 2025 | n/a | n/a | n/a | ±5% | n/a | 1 | n/a | n/a | n/a | 1 | n/a | 1 | 1 | [Hämmer and Wambach, 2024] | CC BY 4.0 | n/a | https://www.mdpi.com/2071-1050/16/19/8738 | MT | TUB | 2024-10-27
295 | BATT | 2 | Hydrometallurgy (Leaching/SolventExtraction/Priciptation&Crystallization) | ProcessLvl3 | hydrometallurgy batteries | 1 | Transformation | BATT_LIBAlloyToHydro1 | n/a | n/a | BATT_Losses_chemRecLIB1 | n/a | n/a | ElementLvl1 | Fe | 3.96% | singleValue |  |  | BAU | n/a | calc | 2025 | n/a | n/a | n/a | ±5% | n/a | 1 | n/a | n/a | n/a | 1 | n/a | 1 | 1 | [Hämmer and Wambach, 2024] | CC BY 4.0 | n/a | https://www.mdpi.com/2071-1050/16/19/8739 | MT | TUB | 2024-10-27
296 | BATT | 2 | Hydrometallurgy (Leaching/SolventExtraction/Priciptation&Crystallization) | ProcessLvl3 | hydrometallurgy batteries | 1 | Transformation | BATT_LIBAlloyToHydro1 | n/a | n/a | BATT_Losses_chemRecLIB1 | n/a | n/a | ElementLvl1 | Co | 20.58% | singleValue |  |  | BAU | n/a | calc | 2025 | n/a | n/a | n/a | ±5% | n/a | 1 | n/a | n/a | n/a | 1 | n/a | 1 | 1 | [Hämmer and Wambach, 2024] | CC BY 4.0 | n/a | https://www.mdpi.com/2071-1050/16/19/8740 | MT | TUB | 2024-10-27
297 | BATT | 2 | Hydrometallurgy (Leaching/SolventExtraction/Priciptation&Crystallization) | ProcessLvl3 | hydrometallurgy batteries | 1 | Transformation | BATT_LIBAlloyToHydro1 | n/a | n/a | BATT_Losses_chemRecLIB1 | n/a | n/a | ElementLvl1 | Cu | 3% | singleValue |  |  | BAU | n/a | est | 2032 | n/a | n/a | n/a | ±20% | n/a | 4 | n/a | n/a | n/a | 3 | n/a | 3.5 | 3.5 | Assumption, no reference | n/a | n/a | n/a | MT | TUB | 2024-10-27
298 | BATT | 2 | Hydrometallurgy (Leaching/SolventExtraction/Priciptation&Crystallization) | ProcessLvl3 | hydrometallurgy batteries | 1 | Transformation | BATT_LIBAlloyToHydro1 | n/a | n/a | BATT_Losses_chemRecLIB1 | n/a | n/a | ElementLvl1 | Ni | 8.78% | singleValue |  |  | BAU | n/a | calc | 2032 | n/a | n/a | n/a | ±10% | n/a | 1 | n/a | n/a | n/a | 3 | n/a | 2 | 2 | [Hämmer and Wambach, 2024] | CC BY 4.0 | n/a | https://www.mdpi.com/2071-1050/16/19/8738 | MT | TUB | 2024-10-27
299 | BATT | 2 | Hydrometallurgy (Leaching/SolventExtraction/Priciptation&Crystallization) | ProcessLvl3 | hydrometallurgy batteries | 1 | Transformation | BATT_LIBAlloyToHydro1 | n/a | n/a | BATT_Losses_chemRecLIB1 | n/a | n/a | ElementLvl1 | Fe | 3.96% | singleValue |  |  | BAU | n/a | calc | 2032 | n/a | n/a | n/a | ±20% | n/a | 4 | n/a | n/a | n/a | 3 | n/a | 3.5 | 3.5 | Assumption, no reference | n/a | n/a | n/a | MT | TUB | 2024-10-27
300 | BATT | 2 | Hydrometallurgy (Leaching/SolventExtraction/Priciptation&Crystallization) | ProcessLvl3 | hydrometallurgy batteries | 1 | Transformation | BATT_LIBAlloyToHydro1 | n/a | n/a | BATT_Losses_chemRecLIB1 | n/a | n/a | ElementLvl1 | Co | 14% | singleValue |  |  | BAU | n/a | est | 2032 | n/a | n/a | n/a | ±20% | n/a | 4 | n/a | n/a | n/a | 3 | n/a | 3.5 | 3.5 | Assumption, no reference | n/a | n/a | n/a | MT | TUB | 2024-10-27
301 | BATT | 2 | Hydrometallurgy (Leaching/SolventExtraction/Priciptation&Crystallization) | ProcessLvl3 | hydrometallurgy batteries | 1 | Transformation | BATT_LIBAlloyToHydro1 | n/a | n/a | BATT_Losses_chemRecLIB1 | n/a | n/a | ElementLvl1 | Cu | 3% | singleValue |  |  | BAU | n/a | est | 2050 | n/a | n/a | n/a | ±20% | n/a | 4 | n/a | n/a | n/a | 4 | n/a | 4 | 4 | Assumption, no reference | n/a | n/a | n/a | MT | TUB | 2024-10-27
302 | BATT | 2 | Hydrometallurgy (Leaching/SolventExtraction/Priciptation&Crystallization) | ProcessLvl3 | hydrometallurgy batteries | 1 | Transformation | BATT_LIBAlloyToHydro1 | n/a | n/a | BATT_Losses_chemRecLIB1 | n/a | n/a | ElementLvl1 | Ni | 8.78% | singleValue |  |  | BAU | n/a | calc | 2050 | n/a | n/a | n/a | ±15% | n/a | 1 | n/a | n/a | n/a | 4 | n/a | 2.5 | 2.5 | [Hämmer and Wambach, 2024] | CC BY 4.0 | n/a | https://www.mdpi.com/2071-1050/16/19/8738 | MT | TUB | 2024-10-27
303 | BATT | 2 | Hydrometallurgy (Leaching/SolventExtraction/Priciptation&Crystallization) | ProcessLvl3 | hydrometallurgy batteries | 1 | Transformation | BATT_LIBAlloyToHydro1 | n/a | n/a | BATT_Losses_chemRecLIB1 | n/a | n/a | ElementLvl1 | Fe | 3.96% | singleValue |  |  | BAU | n/a | calc | 2050 | n/a | n/a | n/a | ±20% | n/a | 4 | n/a | n/a | n/a | 4 | n/a | 4 | 4 | Assumption, no reference | n/a | n/a | n/a | MT | TUB | 2024-10-27
304 | BATT | 2 | Hydrometallurgy (Leaching/SolventExtraction/Priciptation&Crystallization) | ProcessLvl3 | hydrometallurgy batteries | 1 | Transformation | BATT_LIBAlloyToHydro1 | n/a | n/a | BATT_Losses_chemRecLIB1 | n/a | n/a | ElementLvl1 | Co | 4% | singleValue |  |  | BAU | n/a | est | 2050 | n/a | n/a | n/a | ±20% | n/a | 4 | n/a | n/a | n/a | 4 | n/a | 4 | 4 | Assumption, no reference | n/a | n/a | n/a | MT | TUB | 2024-10-27
305 | BATT | 1 | Pyrolisis | ProcessLvl2 | pyrolysis | 1 | Transformation | BATT_LIBToPyrolysis2 | ComponentLvl2 | anodeActiveMaterial | BATT_LIBToMechanical2 | n/a | n/a | MaterialLvl4 | graphite4 | 100% | singleValue |  |  | OBS | n/a | est | 2010 | n/a | n/a | n/a | ±15% | n/a | 4 | n/a | n/a | n/a | 1 | n/a | 2.5 | 2.5 | Assumption, no reference | n/a | n/a | n/a | MT | TUB | 2024-12-11
306 | BATT | 1 | Pyrolisis | ProcessLvl2 | pyrolysis | 1 | Transformation | BATT_LIBToPyrolysis2 | ComponentLvl2 | cathodeActiveMaterial | BATT_LIBToMechanical2 | n/a | n/a | ElementLvl1 | Al | 100% | singleValue |  |  | OBS | n/a | est | 2010 | n/a | n/a | n/a | ±15% | n/a | 4 | n/a | n/a | n/a | 1 | n/a | 2.5 | 2.5 | Assumption, no reference | n/a | n/a | n/a | MT | TUB | 2024-12-11
307 | BATT | 1 | Pyrolisis | ProcessLvl2 | pyrolysis | 1 | Transformation | BATT_LIBToPyrolysis2 | ComponentLvl2 | cathodeActiveMaterial | BATT_LIBToMechanical2 | n/a | n/a | ElementLvl1 | Cl | 100% | singleValue |  |  | OBS | n/a | est | 2010 | n/a | n/a | n/a | ±15% | n/a | 4 | n/a | n/a | n/a | 1 | n/a | 2.5 | 2.5 | Assumption, no reference | n/a | n/a | n/a | MT | TUB | 2024-12-11
308 | BATT | 1 | Pyrolisis | ProcessLvl2 | pyrolysis | 1 | Transformation | BATT_LIBToPyrolysis2 | ComponentLvl2 | cathodeActiveMaterial | BATT_LIBToMechanical2 | n/a | n/a | ElementLvl1 | Co | 100% | singleValue |  |  | OBS | n/a | est | 2010 | n/a | n/a | n/a | ±15% | n/a | 4 | n/a | n/a | n/a | 1 | n/a | 2.5 | 2.5 | Assumption, no reference | n/a | n/a | n/a | MT | TUB | 2024-12-11
309 | BATT | 1 | Pyrolisis | ProcessLvl2 | pyrolysis | 1 | Transformation | BATT_LIBToPyrolysis2 | ComponentLvl2 | cathodeActiveMaterial | BATT_LIBToMechanical2 | n/a | n/a | ElementLvl1 | Fe | 100% | singleValue |  |  | OBS | n/a | est | 2010 | n/a | n/a | n/a | ±15% | n/a | 4 | n/a | n/a | n/a | 1 | n/a | 2.5 | 2.5 | Assumption, no reference | n/a | n/a | n/a | MT | TUB | 2024-12-11
310 | BATT | 1 | Pyrolisis | ProcessLvl2 | pyrolysis | 1 | Transformation | BATT_LIBToPyrolysis2 | ComponentLvl2 | cathodeActiveMaterial | BATT_LIBToMechanical2 | n/a | n/a | ElementLvl1 | Li | 100% | singleValue |  |  | OBS | n/a | est | 2010 | n/a | n/a | n/a | ±15% | n/a | 4 | n/a | n/a | n/a | 1 | n/a | 2.5 | 2.5 | Assumption, no reference | n/a | n/a | n/a | MT | TUB | 2024-12-11
311 | BATT | 1 | Pyrolisis | ProcessLvl2 | pyrolysis | 1 | Transformation | BATT_LIBToPyrolysis2 | ComponentLvl2 | cathodeActiveMaterial | BATT_LIBToMechanical2 | n/a | n/a | ElementLvl1 | Mn | 100% | singleValue |  |  | OBS | n/a | est | 2010 | n/a | n/a | n/a | ±15% | n/a | 4 | n/a | n/a | n/a | 1 | n/a | 2.5 | 2.5 | Assumption, no reference | n/a | n/a | n/a | MT | TUB | 2024-12-11
312 | BATT | 1 | Pyrolisis | ProcessLvl2 | pyrolysis | 1 | Transformation | BATT_LIBToPyrolysis2 | ComponentLvl2 | cathodeActiveMaterial | BATT_LIBToMechanical2 | n/a | n/a | ElementLvl1 | Ni | 100% | singleValue |  |  | OBS | n/a | est | 2010 | n/a | n/a | n/a | ±15% | n/a | 4 | n/a | n/a | n/a | 1 | n/a | 2.5 | 2.5 | Assumption, no reference | n/a | n/a | n/a | MT | TUB | 2024-12-11
313 | BATT | 1 | Pyrolisis | ProcessLvl2 | pyrolysis | 1 | Transformation | BATT_LIBToPyrolysis2 | ComponentLvl2 | cathodeActiveMaterial | BATT_LIBToMechanical2 | n/a | n/a | ElementLvl1 | O | 100% | singleValue |  |  | OBS | n/a | est | 2010 | n/a | n/a | n/a | ±15% | n/a | 4 | n/a | n/a | n/a | 1 | n/a | 2.5 | 2.5 | Assumption, no reference | n/a | n/a | n/a | MT | TUB | 2024-12-11
314 | BATT | 1 | Pyrolisis | ProcessLvl2 | pyrolysis | 1 | Transformation | BATT_LIBToPyrolysis2 | ComponentLvl2 | cathodeActiveMaterial | BATT_LIBToMechanical2 | n/a | n/a | ElementLvl1 | P | 100% | singleValue |  |  | OBS | n/a | est | 2010 | n/a | n/a | n/a | ±15% | n/a | 4 | n/a | n/a | n/a | 1 | n/a | 2.5 | 2.5 | Assumption, no reference | n/a | n/a | n/a | MT | TUB | 2024-12-11
315 | BATT | 1 | Pyrolisis | ProcessLvl2 | pyrolysis | 1 | Transformation | BATT_LIBToPyrolysis2 | ComponentLvl2 | cathodeActiveMaterial | BATT_LIBToMechanical2 | n/a | n/a | ElementLvl1 | S | 100% | singleValue |  |  | OBS | n/a | est | 2010 | n/a | n/a | n/a | ±15% | n/a | 4 | n/a | n/a | n/a | 1 | n/a | 2.5 | 2.5 | Assumption, no reference | n/a | n/a | n/a | MT | TUB | 2024-12-11
316 | BATT | 1 | Pyrolisis | ProcessLvl2 | pyrolysis | 1 | Transformation | BATT_LIBToPyrolysis2 | ComponentLvl2 | anodeActiveMaterial | BATT_LIBToMechanical2 | n/a | n/a | ElementLvl1 | Si | 100% | singleValue |  |  | OBS | n/a | est | 2010 | n/a | n/a | n/a | ±15% | n/a | 4 | n/a | n/a | n/a | 1 | n/a | 2.5 | 2.5 | Assumption, no reference | n/a | n/a | n/a | MT | TUB | 2024-12-11
317 | BATT | 1 | Pyrolisis | ProcessLvl2 | pyrolysis | 1 | Transformation | BATT_LIBToPyrolysis2 | ComponentLvl2 | anodeActiveMaterial | BATT_LIBToMechanical2 | n/a | n/a | ElementLvl1 | Li | 100% | singleValue |  |  | OBS | n/a | est | 2010 | n/a | n/a | n/a | ±15% | n/a | 4 | n/a | n/a | n/a | 1 | n/a | 2.5 | 2.5 | Assumption, no reference | n/a | n/a | n/a | MT | TUB | 2024-12-11
318 | BATT | 1 | Pyrolisis | ProcessLvl2 | pyrolysis | 1 | Transformation | BATT_LIBToPyrolysis2 | ComponentLvl2 | batteryCellCasing2 | BATT_LIBToMechanical2 | n/a | n/a | MaterialLvl1 | AlAndAlAlloys | 100% | singleValue |  |  | OBS | n/a | est | 2010 | n/a | n/a | n/a | ±15% | n/a | 4 | n/a | n/a | n/a | 1 | n/a | 2.5 | 2.5 | Assumption, no reference | n/a | n/a | n/a | MT | TUB | 2024-12-11
319 | BATT | 1 | Pyrolisis | ProcessLvl2 | pyrolysis | 1 | Transformation | BATT_LIBToPyrolysis2 | ComponentLvl2 | batteryCellCasing2 | BATT_LIBToMechanical2 | n/a | n/a | MaterialLvl1 | ferrousMetals1 | 100% | singleValue |  |  | OBS | n/a | est | 2010 | n/a | n/a | n/a | ±15% | n/a | 4 | n/a | n/a | n/a | 1 | n/a | 2.5 | 2.5 | Assumption, no reference | n/a | n/a | n/a | MT | TUB | 2024-12-11
320 | BATT | 1 | Pyrolisis | ProcessLvl2 | pyrolysis | 1 | Transformation | BATT_LIBToPyrolysis2 | ComponentLvl2 | batteryCellCasing2 | BATT_LIBToMechanical2 | n/a | n/a | ElementLvl1 | Fe | 100% | singleValue |  |  | OBS | n/a | est | 2010 | n/a | n/a | n/a | ±15% | n/a | 4 | n/a | n/a | n/a | 1 | n/a | 2.5 | 2.5 | Assumption, no reference | n/a | n/a | n/a | MT | TUB | 2024-12-11
321 | BATT | 1 | Pyrolisis | ProcessLvl2 | pyrolysis | 1 | Transformation | BATT_LIBToPyrolysis2 | ComponentLvl2 | currentCollectorCathode | BATT_LIBToMechanical2 | n/a | n/a | ElementLvl1 | Al | 100% | singleValue |  |  | OBS | n/a | est | 2010 | n/a | n/a | n/a | ±15% | n/a | 4 | n/a | n/a | n/a | 1 | n/a | 2.5 | 2.5 | Assumption, no reference | n/a | n/a | n/a | MT | TUB | 2024-12-11
322 | BATT | 1 | Pyrolisis | ProcessLvl2 | pyrolysis | 1 | Transformation | BATT_LIBToPyrolysis2 | ComponentLvl2 | currentCollectorAnode | BATT_LIBToMechanical2 | n/a | n/a | ElementLvl1 | Cu | 100% | singleValue |  |  | OBS | n/a | est | 2010 | n/a | n/a | n/a | ±15% | n/a | 4 | n/a | n/a | n/a | 1 | n/a | 2.5 | 2.5 | Assumption, no reference | n/a | n/a | n/a | MT | TUB | 2024-12-11
323 | BATT | 2 | Breaking and separating | ProcessLvl1 | mechanical recovery processes | 1 | Fragmentation | BATT_LIBToMechanical2 | ComponentLvl2 | anodeActiveMaterial | BATT_LIBBlackMassToHydro2 | n/a | n/a | MaterialLvl4 | graphite4 | 85.25% | singleValue |  |  | OBS | n/a | calc | 2010 | n/a | n/a | n/a | ±5% | n/a | 1 | n/a | n/a | n/a | 1 | n/a | 1 | 1 | [Vaccari et al., 2024] | CC BY 4.0 | n/a | https://www.sciencedirect.com/science/article/pii/S0921344924002374 | MT | TUB | 2024-12-11
324 | BATT | 2 | Breaking and separating | ProcessLvl1 | mechanical recovery processes | 1 | Fragmentation | BATT_LIBToMechanical2 | ComponentLvl2 | cathodeActiveMaterial | BATT_LIBBlackMassToHydro2 | n/a | n/a | ElementLvl1 | Al | 85.25% | singleValue |  |  | OBS | n/a | calc | 2010 | n/a | n/a | n/a | ±5% | n/a | 1 | n/a | n/a | n/a | 1 | n/a | 1 | 1 | [Vaccari et al., 2024] | CC BY 4.0 | n/a | https://www.sciencedirect.com/science/article/pii/S0921344924002374 | MT | TUB | 2024-12-11
325 | BATT | 2 | Breaking and separating | ProcessLvl1 | mechanical recovery processes | 1 | Fragmentation | BATT_LIBToMechanical2 | ComponentLvl2 | cathodeActiveMaterial | BATT_LIBBlackMassToHydro2 | n/a | n/a | ElementLvl1 | Cl | 85.25% | singleValue |  |  | OBS | n/a | calc | 2010 | n/a | n/a | n/a | ±5% | n/a | 1 | n/a | n/a | n/a | 1 | n/a | 1 | 1 | [Vaccari et al., 2024] | CC BY 4.0 | n/a | https://www.sciencedirect.com/science/article/pii/S0921344924002374 | MT | TUB | 2024-12-11
326 | BATT | 2 | Breaking and separating | ProcessLvl1 | mechanical recovery processes | 1 | Fragmentation | BATT_LIBToMechanical2 | ComponentLvl2 | cathodeActiveMaterial | BATT_LIBBlackMassToHydro2 | n/a | n/a | ElementLvl1 | Co | 85.25% | singleValue |  |  | OBS | n/a | calc | 2010 | n/a | n/a | n/a | ±5% | n/a | 1 | n/a | n/a | n/a | 1 | n/a | 1 | 1 | [Vaccari et al., 2024] | CC BY 4.0 | n/a | https://www.sciencedirect.com/science/article/pii/S0921344924002374 | MT | TUB | 2024-12-11
327 | BATT | 2 | Breaking and separating | ProcessLvl1 | mechanical recovery processes | 1 | Fragmentation | BATT_LIBToMechanical2 | ComponentLvl2 | cathodeActiveMaterial | BATT_LIBBlackMassToHydro2 | n/a | n/a | ElementLvl1 | Fe | 85.25% | singleValue |  |  | OBS | n/a | calc | 2010 | n/a | n/a | n/a | ±5% | n/a | 1 | n/a | n/a | n/a | 1 | n/a | 1 | 1 | [Vaccari et al., 2024] | CC BY 4.0 | n/a | https://www.sciencedirect.com/science/article/pii/S0921344924002374 | MT | TUB | 2024-10-27
328 | BATT | 2 | Breaking and separating | ProcessLvl1 | mechanical recovery processes | 1 | Fragmentation | BATT_LIBToMechanical2 | ComponentLvl2 | cathodeActiveMaterial | BATT_LIBBlackMassToHydro2 | n/a | n/a | ElementLvl1 | Li | 85.25% | singleValue |  |  | OBS | n/a | calc | 2010 | n/a | n/a | n/a | ±5% | n/a | 1 | n/a | n/a | n/a | 1 | n/a | 1 | 1 | [Vaccari et al., 2024] | CC BY 4.0 | n/a | https://www.sciencedirect.com/science/article/pii/S0921344924002374 | MT | TUB | 2024-10-27
329 | BATT | 2 | Breaking and separating | ProcessLvl1 | mechanical recovery processes | 1 | Fragmentation | BATT_LIBToMechanical2 | ComponentLvl2 | cathodeActiveMaterial | BATT_LIBBlackMassToHydro2 | n/a | n/a | ElementLvl1 | Mn | 85.25% | singleValue |  |  | OBS | n/a | calc | 2010 | n/a | n/a | n/a | ±5% | n/a | 1 | n/a | n/a | n/a | 1 | n/a | 1 | 1 | [Vaccari et al., 2024] | CC BY 4.0 | n/a | https://www.sciencedirect.com/science/article/pii/S0921344924002374 | MT | TUB | 2024-10-27
330 | BATT | 2 | Breaking and separating | ProcessLvl1 | mechanical recovery processes | 1 | Fragmentation | BATT_LIBToMechanical2 | ComponentLvl2 | cathodeActiveMaterial | BATT_LIBBlackMassToHydro2 | n/a | n/a | ElementLvl1 | Ni | 85.25% | singleValue |  |  | OBS | n/a | calc | 2010 | n/a | n/a | n/a | ±5% | n/a | 1 | n/a | n/a | n/a | 1 | n/a | 1 | 1 | [Vaccari et al., 2024] | CC BY 4.0 | n/a | https://www.sciencedirect.com/science/article/pii/S0921344924002374 | MT | TUB | 2024-10-27
331 | BATT | 2 | Breaking and separating | ProcessLvl1 | mechanical recovery processes | 1 | Fragmentation | BATT_LIBToMechanical2 | ComponentLvl2 | cathodeActiveMaterial | BATT_LIBBlackMassToHydro2 | n/a | n/a | ElementLvl1 | O | 85.25% | singleValue |  |  | OBS | n/a | calc | 2010 | n/a | n/a | n/a | ±5% | n/a | 1 | n/a | n/a | n/a | 1 | n/a | 1 | 1 | [Vaccari et al., 2024] | CC BY 4.0 | n/a | https://www.sciencedirect.com/science/article/pii/S0921344924002374 | MT | TUB | 2024-10-27
332 | BATT | 2 | Breaking and separating | ProcessLvl1 | mechanical recovery processes | 1 | Fragmentation | BATT_LIBToMechanical2 | ComponentLvl2 | cathodeActiveMaterial | BATT_LIBBlackMassToHydro2 | n/a | n/a | ElementLvl1 | P | 85.25% | singleValue |  |  | OBS | n/a | calc | 2010 | n/a | n/a | n/a | ±5% | n/a | 1 | n/a | n/a | n/a | 1 | n/a | 1 | 1 | [Vaccari et al., 2024] | CC BY 4.0 | n/a | https://www.sciencedirect.com/science/article/pii/S0921344924002374 | MT | TUB | 2024-10-27
333 | BATT | 2 | Breaking and separating | ProcessLvl1 | mechanical recovery processes | 1 | Fragmentation | BATT_LIBToMechanical2 | ComponentLvl2 | cathodeActiveMaterial | BATT_LIBBlackMassToHydro2 | n/a | n/a | ElementLvl1 | S | 85.25% | singleValue |  |  | OBS | n/a | calc | 2010 | n/a | n/a | n/a | ±5% | n/a | 1 | n/a | n/a | n/a | 1 | n/a | 1 | 1 | [Vaccari et al., 2024] | CC BY 4.0 | n/a | https://www.sciencedirect.com/science/article/pii/S0921344924002374 | MT | TUB | 2024-10-27
334 | BATT | 2 | Breaking and separating | ProcessLvl1 | mechanical recovery processes | 1 | Fragmentation | BATT_LIBToMechanical2 | ComponentLvl2 | batteryCellCasing2 | BATT_2RM_mechRecLIB2 | n/a | n/a | MaterialLvl1 | AlAndAlAlloys | 93.78% | singleValue |  |  | OBS | n/a | calc | 2010 | n/a | n/a | n/a | ±5% | n/a | 1 | n/a | n/a | n/a | 1 | n/a | 1 | 1 | [Vaccari et al., 2024] | CC BY 4.0 | n/a | https://www.sciencedirect.com/science/article/pii/S0921344924002374 | MT | TUB | 2024-10-27
335 | BATT | 2 | Breaking and separating | ProcessLvl1 | mechanical recovery processes | 1 | Fragmentation | BATT_LIBToMechanical2 | ComponentLvl2 | batteryCellCasing2 | BATT_2RM_mechRecLIB2 | n/a | n/a | MaterialLvl1 | ferrousMetals1 | 93.78% | singleValue |  |  | OBS | n/a | calc | 2010 | n/a | n/a | n/a | ±5% | n/a | 1 | n/a | n/a | n/a | 1 | n/a | 1 | 1 | [Vaccari et al., 2024] | CC BY 4.0 | n/a | https://www.sciencedirect.com/science/article/pii/S0921344924002374 | MT | TUB | 2024-10-27
336 | BATT | 2 | Breaking and separating | ProcessLvl1 | mechanical recovery processes | 1 | Fragmentation | BATT_LIBToMechanical2 | ComponentLvl2 | batteryCellCasing2 | BATT_2RM_mechRecLIB2 | n/a | n/a | ElementLvl1 | Fe | 93.78% | singleValue |  |  | OBS | n/a | calc | 2010 | n/a | n/a | n/a | ±5% | n/a | 1 | n/a | n/a | n/a | 1 | n/a | 1 | 1 | [Vaccari et al., 2024] | CC BY 4.0 | n/a | https://www.sciencedirect.com/science/article/pii/S0921344924002374 | MT | TUB | 2024-10-27
337 | BATT | 2 | Breaking and separating | ProcessLvl1 | mechanical recovery processes | 1 | Fragmentation | BATT_LIBToMechanical2 | ComponentLvl2 | currentCollectorCathode | BATT_2RM_mechRecLIB2 | n/a | n/a | ElementLvl1 | Al | 83.71% | singleValue |  |  | OBS | n/a | calc | 2010 | n/a | n/a | n/a | ±5% | n/a | 1 | n/a | n/a | n/a | 1 | n/a | 1 | 1 | [Vaccari et al., 2024] | CC BY 4.0 | n/a | https://www.sciencedirect.com/science/article/pii/S0921344924002374 | MT | TUB | 2024-10-27
338 | BATT | 2 | Breaking and separating | ProcessLvl1 | mechanical recovery processes | 1 | Fragmentation | BATT_LIBToMechanical2 | ComponentLvl2 | currentCollectorAnode | BATT_2RM_mechRecLIB2 | n/a | n/a | ElementLvl1 | Cu | 89.64% | singleValue |  |  | OBS | n/a | calc | 2010 | n/a | n/a | n/a | ±5% | n/a | 1 | n/a | n/a | n/a | 1 | n/a | 1 | 1 | [Vaccari et al., 2024] | CC BY 4.0 | n/a | https://www.sciencedirect.com/science/article/pii/S0921344924002374 | MT | TUB | 2024-10-27
339 | BATT | 3 | Hydrometallurgy (Leaching/SolventExtraction/Priciptation&Crystallization) | ProcessLvl3 | hydrometallurgy batteries | 1 | Transformation | BATT_LIBBlackMassToHydro2 | n/a | n/a | BATT_2RM_chemRecLIB2 | n/a | n/a | ElementLvl1 | Li | 92% | singleValue |  |  | OBS | n/a | calc | 2010 | n/a | n/a | n/a | ±5% | n/a | 1 | n/a | n/a | n/a | 1 | n/a | 1 | 1 | [Hämmer and Wambach, 2024] | CC BY 4.0 | n/a | https://www.mdpi.com/2071-1050/16/19/8737 | MT | TUB | 2024-10-27
340 | BATT | 3 | Hydrometallurgy (Leaching/SolventExtraction/Priciptation&Crystallization) | ProcessLvl3 | hydrometallurgy batteries | 1 | Transformation | BATT_LIBBlackMassToHydro2 | n/a | n/a | BATT_2RM_chemRecLIB2 | n/a | n/a | ElementLvl1 | Ni | 91.22% | singleValue |  |  | OBS | n/a | calc | 2010 | n/a | n/a | n/a | ±5% | n/a | 1 | n/a | n/a | n/a | 1 | n/a | 1 | 1 | [Hämmer and Wambach, 2024] | CC BY 4.0 | n/a | https://www.mdpi.com/2071-1050/16/19/8738 | MT | TUB | 2024-10-27
341 | BATT | 3 | Hydrometallurgy (Leaching/SolventExtraction/Priciptation&Crystallization) | ProcessLvl3 | hydrometallurgy batteries | 1 | Transformation | BATT_LIBBlackMassToHydro2 | n/a | n/a | BATT_2RM_chemRecLIB2 | n/a | n/a | ElementLvl1 | Co | 79.42% | singleValue |  |  | OBS | n/a | calc | 2010 | n/a | n/a | n/a | ±5% | n/a | 1 | n/a | n/a | n/a | 1 | n/a | 1 | 1 | [Hämmer and Wambach, 2024] | CC BY 4.0 | n/a | https://www.mdpi.com/2071-1050/16/19/8740 | MT | TUB | 2024-10-27
342 | BATT | 3 | Hydrometallurgy (Leaching/SolventExtraction/Priciptation&Crystallization) | ProcessLvl3 | hydrometallurgy batteries | 1 | Transformation | BATT_LIBBlackMassToHydro2 | n/a | n/a | BATT_2RM_chemRecLIB2 | n/a | n/a | ElementLvl1 | Mn | 0% | singleValue |  |  | OBS | n/a | calc | 2010 | n/a | n/a | n/a | ±15% | n/a | 4 | n/a | n/a | n/a | 1 | n/a | 2.5 | 2.5 | Assumption, no reference | n/a | n/a | n/a | MT | TUB | 2024-10-27
343 | BATT | 3 | Hydrometallurgy (Leaching/SolventExtraction/Priciptation&Crystallization) | ProcessLvl3 | hydrometallurgy batteries | 1 | Transformation | BATT_LIBBlackMassToHydro2 | n/a | n/a | BATT_2RM_chemRecLIB2 | n/a | n/a | MaterialLvl4 | graphite4 | 0% | singleValue |  |  | OBS | n/a | est | 2010 | n/a | n/a | n/a | ±15% | n/a | 4 | n/a | n/a | n/a | 1 | n/a | 2.5 | 2.5 | Assumption, no reference | n/a | n/a | n/a | FM | TUB | 2024-10-27
344 | BATT | 1 | Pyrolisis | ProcessLvl2 | pyrolysis | 1 | Transformation | BATT_LIBToPyrolysis2 | ComponentLvl2 | anodeActiveMaterial | BATT_LIBToMechanical2 | n/a | n/a | MaterialLvl4 | graphite4 | 100% | singleValue |  |  | BAU | n/a | est | 2025 | n/a | n/a | n/a | ±15% | n/a | 4 | n/a | n/a | n/a | 1 | n/a | 2.5 | 2.5 | Assumption, no reference | n/a | n/a | n/a | MT | TUB | 2024-12-11
345 | BATT | 1 | Pyrolisis | ProcessLvl2 | pyrolysis | 1 | Transformation | BATT_LIBToPyrolysis2 | ComponentLvl2 | cathodeActiveMaterial | BATT_LIBToMechanical2 | n/a | n/a | ElementLvl1 | Al | 100% | singleValue |  |  | BAU | n/a | est | 2025 | n/a | n/a | n/a | ±15% | n/a | 4 | n/a | n/a | n/a | 1 | n/a | 2.5 | 2.5 | Assumption, no reference | n/a | n/a | n/a | MT | TUB | 2024-12-11
346 | BATT | 1 | Pyrolisis | ProcessLvl2 | pyrolysis | 1 | Transformation | BATT_LIBToPyrolysis2 | ComponentLvl2 | cathodeActiveMaterial | BATT_LIBToMechanical2 | n/a | n/a | ElementLvl1 | Cl | 100% | singleValue |  |  | BAU | n/a | est | 2025 | n/a | n/a | n/a | ±15% | n/a | 4 | n/a | n/a | n/a | 1 | n/a | 2.5 | 2.5 | Assumption, no reference | n/a | n/a | n/a | MT | TUB | 2024-12-11
347 | BATT | 1 | Pyrolisis | ProcessLvl2 | pyrolysis | 1 | Transformation | BATT_LIBToPyrolysis2 | ComponentLvl2 | cathodeActiveMaterial | BATT_LIBToMechanical2 | n/a | n/a | ElementLvl1 | Co | 100% | singleValue |  |  | BAU | n/a | est | 2025 | n/a | n/a | n/a | ±15% | n/a | 4 | n/a | n/a | n/a | 1 | n/a | 2.5 | 2.5 | Assumption, no reference | n/a | n/a | n/a | MT | TUB | 2024-12-11
348 | BATT | 1 | Pyrolisis | ProcessLvl2 | pyrolysis | 1 | Transformation | BATT_LIBToPyrolysis2 | ComponentLvl2 | cathodeActiveMaterial | BATT_LIBToMechanical2 | n/a | n/a | ElementLvl1 | Fe | 100% | singleValue |  |  | BAU | n/a | est | 2025 | n/a | n/a | n/a | ±15% | n/a | 4 | n/a | n/a | n/a | 1 | n/a | 2.5 | 2.5 | Assumption, no reference | n/a | n/a | n/a | MT | TUB | 2024-12-11
349 | BATT | 1 | Pyrolisis | ProcessLvl2 | pyrolysis | 1 | Transformation | BATT_LIBToPyrolysis2 | ComponentLvl2 | cathodeActiveMaterial | BATT_LIBToMechanical2 | n/a | n/a | ElementLvl1 | Li | 100% | singleValue |  |  | BAU | n/a | est | 2025 | n/a | n/a | n/a | ±15% | n/a | 4 | n/a | n/a | n/a | 1 | n/a | 2.5 | 2.5 | Assumption, no reference | n/a | n/a | n/a | MT | TUB | 2024-12-11
350 | BATT | 1 | Pyrolisis | ProcessLvl2 | pyrolysis | 1 | Transformation | BATT_LIBToPyrolysis2 | ComponentLvl2 | cathodeActiveMaterial | BATT_LIBToMechanical2 | n/a | n/a | ElementLvl1 | Mn | 100% | singleValue |  |  | BAU | n/a | est | 2025 | n/a | n/a | n/a | ±15% | n/a | 4 | n/a | n/a | n/a | 1 | n/a | 2.5 | 2.5 | Assumption, no reference | n/a | n/a | n/a | MT | TUB | 2024-12-11
351 | BATT | 1 | Pyrolisis | ProcessLvl2 | pyrolysis | 1 | Transformation | BATT_LIBToPyrolysis2 | ComponentLvl2 | cathodeActiveMaterial | BATT_LIBToMechanical2 | n/a | n/a | ElementLvl1 | Ni | 100% | singleValue |  |  | BAU | n/a | est | 2025 | n/a | n/a | n/a | ±15% | n/a | 4 | n/a | n/a | n/a | 1 | n/a | 2.5 | 2.5 | Assumption, no reference | n/a | n/a | n/a | MT | TUB | 2024-12-11
352 | BATT | 1 | Pyrolisis | ProcessLvl2 | pyrolysis | 1 | Transformation | BATT_LIBToPyrolysis2 | ComponentLvl2 | cathodeActiveMaterial | BATT_LIBToMechanical2 | n/a | n/a | ElementLvl1 | O | 100% | singleValue |  |  | BAU | n/a | est | 2025 | n/a | n/a | n/a | ±15% | n/a | 4 | n/a | n/a | n/a | 1 | n/a | 2.5 | 2.5 | Assumption, no reference | n/a | n/a | n/a | MT | TUB | 2024-12-11
353 | BATT | 1 | Pyrolisis | ProcessLvl2 | pyrolysis | 1 | Transformation | BATT_LIBToPyrolysis2 | ComponentLvl2 | cathodeActiveMaterial | BATT_LIBToMechanical2 | n/a | n/a | ElementLvl1 | P | 100% | singleValue |  |  | BAU | n/a | est | 2025 | n/a | n/a | n/a | ±15% | n/a | 4 | n/a | n/a | n/a | 1 | n/a | 2.5 | 2.5 | Assumption, no reference | n/a | n/a | n/a | MT | TUB | 2024-12-11
354 | BATT | 1 | Pyrolisis | ProcessLvl2 | pyrolysis | 1 | Transformation | BATT_LIBToPyrolysis2 | ComponentLvl2 | cathodeActiveMaterial | BATT_LIBToMechanical2 | n/a | n/a | ElementLvl1 | S | 100% | singleValue |  |  | BAU | n/a | est | 2025 | n/a | n/a | n/a | ±15% | n/a | 4 | n/a | n/a | n/a | 1 | n/a | 2.5 | 2.5 | Assumption, no reference | n/a | n/a | n/a | MT | TUB | 2024-12-11
355 | BATT | 1 | Pyrolisis | ProcessLvl2 | pyrolysis | 1 | Transformation | BATT_LIBToPyrolysis2 | ComponentLvl2 | anodeActiveMaterial | BATT_LIBToMechanical2 | n/a | n/a | ElementLvl1 | Si | 100% | singleValue |  |  | BAU | n/a | est | 2025 | n/a | n/a | n/a | ±15% | n/a | 4 | n/a | n/a | n/a | 1 | n/a | 2.5 | 2.5 | Assumption, no reference | n/a | n/a | n/a | MT | TUB | 2024-12-11
356 | BATT | 1 | Pyrolisis | ProcessLvl2 | pyrolysis | 1 | Transformation | BATT_LIBToPyrolysis2 | ComponentLvl2 | anodeActiveMaterial | BATT_LIBToMechanical2 | n/a | n/a | ElementLvl1 | Li | 100% | singleValue |  |  | BAU | n/a | est | 2025 | n/a | n/a | n/a | ±15% | n/a | 4 | n/a | n/a | n/a | 1 | n/a | 2.5 | 2.5 | Assumption, no reference | n/a | n/a | n/a | MT | TUB | 2024-12-11
357 | BATT | 1 | Pyrolisis | ProcessLvl2 | pyrolysis | 1 | Transformation | BATT_LIBToPyrolysis2 | ComponentLvl2 | batteryCellCasing2 | BATT_LIBToMechanical2 | n/a | n/a | MaterialLvl1 | AlAndAlAlloys | 100% | singleValue |  |  | BAU | n/a | est | 2025 | n/a | n/a | n/a | ±15% | n/a | 4 | n/a | n/a | n/a | 1 | n/a | 2.5 | 2.5 | Assumption, no reference | n/a | n/a | n/a | MT | TUB | 2024-12-11
358 | BATT | 1 | Pyrolisis | ProcessLvl2 | pyrolysis | 1 | Transformation | BATT_LIBToPyrolysis2 | ComponentLvl2 | batteryCellCasing2 | BATT_LIBToMechanical2 | n/a | n/a | MaterialLvl1 | ferrousMetals1 | 100% | singleValue |  |  | BAU | n/a | est | 2025 | n/a | n/a | n/a | ±15% | n/a | 4 | n/a | n/a | n/a | 1 | n/a | 2.5 | 2.5 | Assumption, no reference | n/a | n/a | n/a | MT | TUB | 2024-12-11
359 | BATT | 1 | Pyrolisis | ProcessLvl2 | pyrolysis | 1 | Transformation | BATT_LIBToPyrolysis2 | ComponentLvl2 | batteryCellCasing2 | BATT_LIBToMechanical2 | n/a | n/a | ElementLvl1 | Fe | 100% | singleValue |  |  | BAU | n/a | est | 2025 | n/a | n/a | n/a | ±15% | n/a | 4 | n/a | n/a | n/a | 1 | n/a | 2.5 | 2.5 | Assumption, no reference | n/a | n/a | n/a | MT | TUB | 2024-12-11
360 | BATT | 1 | Pyrolisis | ProcessLvl2 | pyrolysis | 1 | Transformation | BATT_LIBToPyrolysis2 | ComponentLvl2 | currentCollectorCathode | BATT_LIBToMechanical2 | n/a | n/a | ElementLvl1 | Al | 100% | singleValue |  |  | BAU | n/a | est | 2025 | n/a | n/a | n/a | ±15% | n/a | 4 | n/a | n/a | n/a | 1 | n/a | 2.5 | 2.5 | Assumption, no reference | n/a | n/a | n/a | MT | TUB | 2024-12-11
361 | BATT | 1 | Pyrolisis | ProcessLvl2 | pyrolysis | 1 | Transformation | BATT_LIBToPyrolysis2 | ComponentLvl2 | currentCollectorAnode | BATT_LIBToMechanical2 | n/a | n/a | ElementLvl1 | Cu | 100% | singleValue |  |  | BAU | n/a | est | 2025 | n/a | n/a | n/a | ±15% | n/a | 4 | n/a | n/a | n/a | 1 | n/a | 2.5 | 2.5 | Assumption, no reference | n/a | n/a | n/a | MT | TUB | 2024-12-11
362 | BATT | 2 | Breaking and separating | ProcessLvl1 | mechanical recovery processes | 1 | Fragmentation | BATT_LIBToMechanical2 | ComponentLvl2 | anodeActiveMaterial | BATT_LIBBlackMassToHydro2 | n/a | n/a | MaterialLvl4 | graphite4 | 85.25% | singleValue |  |  | BAU | n/a | calc | 2025 | n/a | n/a | n/a | ±5% | n/a | 1 | n/a | n/a | n/a | 1 | n/a | 1 | 1 | [Vaccari et al., 2024] | CC BY 4.0 | n/a | https://www.sciencedirect.com/science/article/pii/S0921344924002374 | MT | TUB | 2024-12-11
363 | BATT | 2 | Breaking and separating | ProcessLvl1 | mechanical recovery processes | 1 | Fragmentation | BATT_LIBToMechanical2 | ComponentLvl2 | cathodeActiveMaterial | BATT_LIBBlackMassToHydro2 | n/a | n/a | ElementLvl1 | Al | 85.25% | singleValue |  |  | BAU | n/a | calc | 2025 | n/a | n/a | n/a | ±5% | n/a | 1 | n/a | n/a | n/a | 1 | n/a | 1 | 1 | [Vaccari et al., 2024] | CC BY 4.0 | n/a | https://www.sciencedirect.com/science/article/pii/S0921344924002374 | MT | TUB | 2024-12-11
364 | BATT | 2 | Breaking and separating | ProcessLvl1 | mechanical recovery processes | 1 | Fragmentation | BATT_LIBToMechanical2 | ComponentLvl2 | cathodeActiveMaterial | BATT_LIBBlackMassToHydro2 | n/a | n/a | ElementLvl1 | Cl | 85.25% | singleValue |  |  | BAU | n/a | calc | 2025 | n/a | n/a | n/a | ±5% | n/a | 1 | n/a | n/a | n/a | 1 | n/a | 1 | 1 | [Vaccari et al., 2024] | CC BY 4.0 | n/a | https://www.sciencedirect.com/science/article/pii/S0921344924002374 | MT | TUB | 2024-12-11
365 | BATT | 2 | Breaking and separating | ProcessLvl1 | mechanical recovery processes | 1 | Fragmentation | BATT_LIBToMechanical2 | ComponentLvl2 | cathodeActiveMaterial | BATT_LIBBlackMassToHydro2 | n/a | n/a | ElementLvl1 | Co | 85.25% | singleValue |  |  | BAU | n/a | calc | 2025 | n/a | n/a | n/a | ±5% | n/a | 1 | n/a | n/a | n/a | 1 | n/a | 1 | 1 | [Vaccari et al., 2024] | CC BY 4.0 | n/a | https://www.sciencedirect.com/science/article/pii/S0921344924002374 | MT | TUB | 2024-12-11
366 | BATT | 2 | Breaking and separating | ProcessLvl1 | mechanical recovery processes | 1 | Fragmentation | BATT_LIBToMechanical2 | ComponentLvl2 | cathodeActiveMaterial | BATT_LIBBlackMassToHydro2 | n/a | n/a | ElementLvl1 | Fe | 85.25% | singleValue |  |  | BAU | n/a | calc | 2025 | n/a | n/a | n/a | ±5% | n/a | 1 | n/a | n/a | n/a | 1 | n/a | 1 | 1 | [Vaccari et al., 2024] | CC BY 4.0 | n/a | https://www.sciencedirect.com/science/article/pii/S0921344924002374 | MT | TUB | 2024-12-11
367 | BATT | 2 | Breaking and separating | ProcessLvl1 | mechanical recovery processes | 1 | Fragmentation | BATT_LIBToMechanical2 | ComponentLvl2 | cathodeActiveMaterial | BATT_LIBBlackMassToHydro2 | n/a | n/a | ElementLvl1 | Li | 85.25% | singleValue |  |  | BAU | n/a | calc | 2025 | n/a | n/a | n/a | ±5% | n/a | 1 | n/a | n/a | n/a | 1 | n/a | 1 | 1 | [Vaccari et al., 2024] | CC BY 4.0 | n/a | https://www.sciencedirect.com/science/article/pii/S0921344924002374 | MT | TUB | 2024-12-11
368 | BATT | 2 | Breaking and separating | ProcessLvl1 | mechanical recovery processes | 1 | Fragmentation | BATT_LIBToMechanical2 | ComponentLvl2 | cathodeActiveMaterial | BATT_LIBBlackMassToHydro2 | n/a | n/a | ElementLvl1 | Mn | 85.25% | singleValue |  |  | BAU | n/a | calc | 2025 | n/a | n/a | n/a | ±5% | n/a | 1 | n/a | n/a | n/a | 1 | n/a | 1 | 1 | [Vaccari et al., 2024] | CC BY 4.0 | n/a | https://www.sciencedirect.com/science/article/pii/S0921344924002374 | MT | TUB | 2024-12-11
369 | BATT | 2 | Breaking and separating | ProcessLvl1 | mechanical recovery processes | 1 | Fragmentation | BATT_LIBToMechanical2 | ComponentLvl2 | cathodeActiveMaterial | BATT_LIBBlackMassToHydro2 | n/a | n/a | ElementLvl1 | Ni | 85.25% | singleValue |  |  | BAU | n/a | calc | 2025 | n/a | n/a | n/a | ±5% | n/a | 1 | n/a | n/a | n/a | 1 | n/a | 1 | 1 | [Vaccari et al., 2024] | CC BY 4.0 | n/a | https://www.sciencedirect.com/science/article/pii/S0921344924002374 | MT | TUB | 2024-12-11
370 | BATT | 2 | Breaking and separating | ProcessLvl1 | mechanical recovery processes | 1 | Fragmentation | BATT_LIBToMechanical2 | ComponentLvl2 | cathodeActiveMaterial | BATT_LIBBlackMassToHydro2 | n/a | n/a | ElementLvl1 | O | 85.25% | singleValue |  |  | BAU | n/a | calc | 2025 | n/a | n/a | n/a | ±5% | n/a | 1 | n/a | n/a | n/a | 1 | n/a | 1 | 1 | [Vaccari et al., 2024] | CC BY 4.0 | n/a | https://www.sciencedirect.com/science/article/pii/S0921344924002374 | MT | TUB | 2024-12-11
371 | BATT | 2 | Breaking and separating | ProcessLvl1 | mechanical recovery processes | 1 | Fragmentation | BATT_LIBToMechanical2 | ComponentLvl2 | cathodeActiveMaterial | BATT_LIBBlackMassToHydro2 | n/a | n/a | ElementLvl1 | P | 85.25% | singleValue |  |  | BAU | n/a | calc | 2025 | n/a | n/a | n/a | ±5% | n/a | 1 | n/a | n/a | n/a | 1 | n/a | 1 | 1 | [Vaccari et al., 2024] | CC BY 4.0 | n/a | https://www.sciencedirect.com/science/article/pii/S0921344924002374 | MT | TUB | 2024-12-11
372 | BATT | 2 | Breaking and separating | ProcessLvl1 | mechanical recovery processes | 1 | Fragmentation | BATT_LIBToMechanical2 | ComponentLvl2 | cathodeActiveMaterial | BATT_LIBBlackMassToHydro2 | n/a | n/a | ElementLvl1 | S | 85.25% | singleValue |  |  | BAU | n/a | calc | 2025 | n/a | n/a | n/a | ±5% | n/a | 1 | n/a | n/a | n/a | 1 | n/a | 1 | 1 | [Vaccari et al., 2024] | CC BY 4.0 | n/a | https://www.sciencedirect.com/science/article/pii/S0921344924002374 | MT | TUB | 2024-12-11
373 | BATT | 2 | Breaking and separating | ProcessLvl1 | mechanical recovery processes | 1 | Fragmentation | BATT_LIBToMechanical2 | ComponentLvl2 | batteryCellCasing2 | BATT_2RM_mechRecLIB2 | n/a | n/a | MaterialLvl1 | AlAndAlAlloys | 93.78% | singleValue |  |  | BAU | n/a | calc | 2025 | n/a | n/a | n/a | ±5% | n/a | 1 | n/a | n/a | n/a | 1 | n/a | 1 | 1 | [Vaccari et al., 2024] | CC BY 4.0 | n/a | https://www.sciencedirect.com/science/article/pii/S0921344924002374 | MT | TUB | 2024-12-11
374 | BATT | 2 | Breaking and separating | ProcessLvl1 | mechanical recovery processes | 1 | Fragmentation | BATT_LIBToMechanical2 | ComponentLvl2 | batteryCellCasing2 | BATT_2RM_mechRecLIB2 | n/a | n/a | MaterialLvl1 | ferrousMetals1 | 93.78% | singleValue |  |  | BAU | n/a | calc | 2025 | n/a | n/a | n/a | ±5% | n/a | 1 | n/a | n/a | n/a | 1 | n/a | 1 | 1 | [Vaccari et al., 2024] | CC BY 4.0 | n/a | https://www.sciencedirect.com/science/article/pii/S0921344924002374 | MT | TUB | 2024-12-11
375 | BATT | 2 | Breaking and separating | ProcessLvl1 | mechanical recovery processes | 1 | Fragmentation | BATT_LIBToMechanical2 | ComponentLvl2 | batteryCellCasing2 | BATT_2RM_mechRecLIB2 | n/a | n/a | ElementLvl1 | Fe | 93.78% | singleValue |  |  | BAU | n/a | calc | 2025 | n/a | n/a | n/a | ±5% | n/a | 1 | n/a | n/a | n/a | 1 | n/a | 1 | 1 | [Vaccari et al., 2024] | CC BY 4.0 | n/a | https://www.sciencedirect.com/science/article/pii/S0921344924002374 | MT | TUB | 2024-12-11
376 | BATT | 2 | Breaking and separating | ProcessLvl1 | mechanical recovery processes | 1 | Fragmentation | BATT_LIBToMechanical2 | ComponentLvl2 | currentCollectorCathode | BATT_2RM_mechRecLIB2 | n/a | n/a | ElementLvl1 | Al | 83.71% | singleValue |  |  | BAU | n/a | calc | 2025 | n/a | n/a | n/a | ±5% | n/a | 1 | n/a | n/a | n/a | 1 | n/a | 1 | 1 | [Vaccari et al., 2024] | CC BY 4.0 | n/a | https://www.sciencedirect.com/science/article/pii/S0921344924002374 | MT | TUB | 2024-12-11
377 | BATT | 2 | Breaking and separating | ProcessLvl1 | mechanical recovery processes | 1 | Fragmentation | BATT_LIBToMechanical2 | ComponentLvl2 | currentCollectorAnode | BATT_2RM_mechRecLIB2 | n/a | n/a | ElementLvl1 | Cu | 89.64% | singleValue |  |  | BAU | n/a | calc | 2025 | n/a | n/a | n/a | ±5% | n/a | 1 | n/a | n/a | n/a | 1 | n/a | 1 | 1 | [Vaccari et al., 2024] | CC BY 4.0 | n/a | https://www.sciencedirect.com/science/article/pii/S0921344924002374 | MT | TUB | 2024-12-11
378 | BATT | 3 | Hydrometallurgy (Leaching/SolventExtraction/Priciptation&Crystallization) | ProcessLvl3 | hydrometallurgy batteries | 1 | Transformation | BATT_LIBBlackMassToHydro2 | n/a | n/a | BATT_2RM_chemRecLIB2 | n/a | n/a | ElementLvl1 | Li | 92% | singleValue |  |  | BAU | n/a | calc | 2025 | n/a | n/a | n/a | ±5% | n/a | 1 | n/a | n/a | n/a | 1 | n/a | 1 | 1 | [Hämmer and Wambach, 2024] | CC BY 4.0 | n/a | https://www.mdpi.com/2071-1050/16/19/8737 | MT | TUB | 2024-10-27
379 | BATT | 3 | Hydrometallurgy (Leaching/SolventExtraction/Priciptation&Crystallization) | ProcessLvl3 | hydrometallurgy batteries | 1 | Transformation | BATT_LIBBlackMassToHydro2 | n/a | n/a | BATT_2RM_chemRecLIB2 | n/a | n/a | ElementLvl1 | Ni | 91.22% | singleValue |  |  | BAU | n/a | calc | 2025 | n/a | n/a | n/a | ±5% | n/a | 1 | n/a | n/a | n/a | 1 | n/a | 1 | 1 | [Hämmer and Wambach, 2024] | CC BY 4.0 | n/a | https://www.mdpi.com/2071-1050/16/19/8738 | MT | TUB | 2024-10-27
380 | BATT | 3 | Hydrometallurgy (Leaching/SolventExtraction/Priciptation&Crystallization) | ProcessLvl3 | hydrometallurgy batteries | 1 | Transformation | BATT_LIBBlackMassToHydro2 | n/a | n/a | BATT_2RM_chemRecLIB2 | n/a | n/a | ElementLvl1 | Co | 79.42% | singleValue |  |  | BAU | n/a | calc | 2025 | n/a | n/a | n/a | ±5% | n/a | 1 | n/a | n/a | n/a | 1 | n/a | 1 | 1 | [Hämmer and Wambach, 2024] | CC BY 4.0 | n/a | https://www.mdpi.com/2071-1050/16/19/8740 | MT | TUB | 2024-10-27
381 | BATT | 3 | Hydrometallurgy (Leaching/SolventExtraction/Priciptation&Crystallization) | ProcessLvl3 | hydrometallurgy batteries | 1 | Transformation | BATT_LIBBlackMassToHydro2 | n/a | n/a | BATT_2RM_chemRecLIB2 | n/a | n/a | ElementLvl1 | Mn | 0% | singleValue |  |  | BAU | n/a | calc | 2025 | n/a | n/a | n/a | ±15% | n/a | 4 | n/a | n/a | n/a | 1 | n/a | 2.5 | 2.5 | Assumption, no reference | n/a | n/a | n/a | FM | TUB | 2024-10-27
382 | BATT | 3 | Hydrometallurgy (Leaching/SolventExtraction/Priciptation&Crystallization) | ProcessLvl3 | hydrometallurgy batteries | 1 | Transformation | BATT_LIBBlackMassToHydro2 | n/a | n/a | BATT_2RM_chemRecLIB2 | n/a | n/a | MaterialLvl4 | graphite4 | 0% | singleValue |  |  | BAU | n/a | est | 2025 | n/a | n/a | n/a | ±15% | n/a | 4 | n/a | n/a | n/a | 1 | n/a | 2.5 | 2.5 | Assumption, no reference | n/a | n/a | n/a | FM | TUB | 2024-10-27
383 | BATT | 2 | Breaking and separating | ProcessLvl1 | mechanical recovery processes | 1 | Fragmentation | BATT_LIBToMechanical2 | ComponentLvl2 | anodeActiveMaterial | BATT_LIBBlackMassToHydro2 | n/a | n/a | MaterialLvl4 | graphite4 | 90% | singleValue |  |  | BAU | n/a | est | 2032 | n/a | n/a | n/a | ±20% | n/a | 4 | n/a | n/a | n/a | 3 | n/a | 3.5 | 3.5 | Assumption, no reference | n/a | n/a | n/a | FM | TUB | 2024-10-27
384 | BATT | 2 | Breaking and separating | ProcessLvl1 | mechanical recovery processes | 1 | Fragmentation | BATT_LIBToMechanical2 | ComponentLvl2 | cathodeActiveMaterial | BATT_LIBBlackMassToHydro2 | n/a | n/a | ElementLvl1 | Al | 90% | singleValue |  |  | BAU | n/a | est | 2032 | n/a | n/a | n/a | ±20% | n/a | 4 | n/a | n/a | n/a | 3 | n/a | 3.5 | 3.5 | Assumption, no reference | n/a | n/a | n/a | FM | TUB | 2024-10-27
385 | BATT | 2 | Breaking and separating | ProcessLvl1 | mechanical recovery processes | 1 | Fragmentation | BATT_LIBToMechanical2 | ComponentLvl2 | cathodeActiveMaterial | BATT_LIBBlackMassToHydro2 | n/a | n/a | ElementLvl1 | Cl | 90% | singleValue |  |  | BAU | n/a | est | 2032 | n/a | n/a | n/a | ±20% | n/a | 4 | n/a | n/a | n/a | 3 | n/a | 3.5 | 3.5 | Assumption, no reference | n/a | n/a | n/a | FM | TUB | 2024-10-27
386 | BATT | 2 | Breaking and separating | ProcessLvl1 | mechanical recovery processes | 1 | Fragmentation | BATT_LIBToMechanical2 | ComponentLvl2 | cathodeActiveMaterial | BATT_LIBBlackMassToHydro2 | n/a | n/a | ElementLvl1 | Co | 90% | singleValue |  |  | BAU | n/a | est | 2032 | n/a | n/a | n/a | ±20% | n/a | 4 | n/a | n/a | n/a | 3 | n/a | 3.5 | 3.5 | Assumption, no reference | n/a | n/a | n/a | FM | TUB | 2024-10-27
387 | BATT | 2 | Breaking and separating | ProcessLvl1 | mechanical recovery processes | 1 | Fragmentation | BATT_LIBToMechanical2 | ComponentLvl2 | cathodeActiveMaterial | BATT_LIBBlackMassToHydro2 | n/a | n/a | ElementLvl1 | Fe | 90% | singleValue |  |  | BAU | n/a | est | 2032 | n/a | n/a | n/a | ±20% | n/a | 4 | n/a | n/a | n/a | 3 | n/a | 3.5 | 3.5 | Assumption, no reference | n/a | n/a | n/a | FM | TUB | 2024-10-27
388 | BATT | 2 | Breaking and separating | ProcessLvl1 | mechanical recovery processes | 1 | Fragmentation | BATT_LIBToMechanical2 | ComponentLvl2 | cathodeActiveMaterial | BATT_LIBBlackMassToHydro2 | n/a | n/a | ElementLvl1 | Li | 90% | singleValue |  |  | BAU | n/a | est | 2032 | n/a | n/a | n/a | ±20% | n/a | 4 | n/a | n/a | n/a | 3 | n/a | 3.5 | 3.5 | Assumption, no reference | n/a | n/a | n/a | FM | TUB | 2024-10-27
389 | BATT | 2 | Breaking and separating | ProcessLvl1 | mechanical recovery processes | 1 | Fragmentation | BATT_LIBToMechanical2 | ComponentLvl2 | cathodeActiveMaterial | BATT_LIBBlackMassToHydro2 | n/a | n/a | ElementLvl1 | Mn | 90% | singleValue |  |  | BAU | n/a | est | 2032 | n/a | n/a | n/a | ±20% | n/a | 4 | n/a | n/a | n/a | 3 | n/a | 3.5 | 3.5 | Assumption, no reference | n/a | n/a | n/a | FM | TUB | 2024-10-27
390 | BATT | 2 | Breaking and separating | ProcessLvl1 | mechanical recovery processes | 1 | Fragmentation | BATT_LIBToMechanical2 | ComponentLvl2 | cathodeActiveMaterial | BATT_LIBBlackMassToHydro2 | n/a | n/a | ElementLvl1 | Ni | 90% | singleValue |  |  | BAU | n/a | est | 2032 | n/a | n/a | n/a | ±20% | n/a | 4 | n/a | n/a | n/a | 3 | n/a | 3.5 | 3.5 | Assumption, no reference | n/a | n/a | n/a | FM | TUB | 2024-10-27
391 | BATT | 2 | Breaking and separating | ProcessLvl1 | mechanical recovery processes | 1 | Fragmentation | BATT_LIBToMechanical2 | ComponentLvl2 | cathodeActiveMaterial | BATT_LIBBlackMassToHydro2 | n/a | n/a | ElementLvl1 | O | 90% | singleValue |  |  | BAU | n/a | est | 2032 | n/a | n/a | n/a | ±20% | n/a | 4 | n/a | n/a | n/a | 3 | n/a | 3.5 | 3.5 | Assumption, no reference | n/a | n/a | n/a | FM | TUB | 2024-10-27
392 | BATT | 2 | Breaking and separating | ProcessLvl1 | mechanical recovery processes | 1 | Fragmentation | BATT_LIBToMechanical2 | ComponentLvl2 | cathodeActiveMaterial | BATT_LIBBlackMassToHydro2 | n/a | n/a | ElementLvl1 | P | 90% | singleValue |  |  | BAU | n/a | est | 2032 | n/a | n/a | n/a | ±20% | n/a | 4 | n/a | n/a | n/a | 3 | n/a | 3.5 | 3.5 | Assumption, no reference | n/a | n/a | n/a | FM | TUB | 2024-10-27
393 | BATT | 2 | Breaking and separating | ProcessLvl1 | mechanical recovery processes | 1 | Fragmentation | BATT_LIBToMechanical2 | ComponentLvl2 | cathodeActiveMaterial | BATT_LIBBlackMassToHydro2 | n/a | n/a | ElementLvl1 | S | 90% | singleValue |  |  | BAU | n/a | est | 2032 | n/a | n/a | n/a | ±20% | n/a | 4 | n/a | n/a | n/a | 3 | n/a | 3.5 | 3.5 | Assumption, no reference | n/a | n/a | n/a | FM | TUB | 2024-10-27
394 | BATT | 2 | Breaking and separating | ProcessLvl1 | mechanical recovery processes | 1 | Fragmentation | BATT_LIBToMechanical2 | ComponentLvl2 | batteryCellCasing2 | BATT_2RM_mechRecLIB2 | n/a | n/a | MaterialLvl1 | AlAndAlAlloys | 93.78% | singleValue |  |  | BAU | n/a | calc | 2032 | n/a | n/a | n/a | ±10% | n/a | 1 | n/a | n/a | n/a | 3 | n/a | 2 | 2 | [Vaccari et al., 2024] | CC BY 4.0 | n/a | https://www.sciencedirect.com/science/article/pii/S0921344924002374 | FM | TUB | 2024-10-27
395 | BATT | 2 | Breaking and separating | ProcessLvl1 | mechanical recovery processes | 1 | Fragmentation | BATT_LIBToMechanical2 | ComponentLvl2 | batteryCellCasing2 | BATT_2RM_mechRecLIB2 | n/a | n/a | MaterialLvl1 | ferrousMetals1 | 93.78% | singleValue |  |  | BAU | n/a | calc | 2032 | n/a | n/a | n/a | ±10% | n/a | 1 | n/a | n/a | n/a | 3 | n/a | 2 | 2 | [Vaccari et al., 2024] | CC BY 4.0 | n/a | https://www.sciencedirect.com/science/article/pii/S0921344924002374 | FM | TUB | 2024-10-27
396 | BATT | 2 | Breaking and separating | ProcessLvl1 | mechanical recovery processes | 1 | Fragmentation | BATT_LIBToMechanical2 | ComponentLvl2 | batteryCellCasing2 | BATT_2RM_mechRecLIB2 | n/a | n/a | ElementLvl1 | Fe | 93.78% | singleValue |  |  | BAU | n/a | calc | 2032 | n/a | n/a | n/a | ±10% | n/a | 1 | n/a | n/a | n/a | 3 | n/a | 2 | 2 | [Vaccari et al., 2024] | CC BY 4.0 | n/a | https://www.sciencedirect.com/science/article/pii/S0921344924002374 | FM | TUB | 2024-10-27
397 | BATT | 2 | Breaking and separating | ProcessLvl1 | mechanical recovery processes | 1 | Fragmentation | BATT_LIBToMechanical2 | ComponentLvl2 | currentCollectorCathode | BATT_2RM_mechRecLIB2 | n/a | n/a | ElementLvl1 | Al | 83.71% | singleValue |  |  | BAU | n/a | calc | 2032 | n/a | n/a | n/a | ±10% | n/a | 1 | n/a | n/a | n/a | 3 | n/a | 2 | 2 | [Vaccari et al., 2024] | CC BY 4.0 | n/a | https://www.sciencedirect.com/science/article/pii/S0921344924002374 | FM | TUB | 2025-02-03
398 | BATT | 2 | Breaking and separating | ProcessLvl1 | mechanical recovery processes | 1 | Fragmentation | BATT_LIBToMechanical2 | ComponentLvl2 | currentCollectorAnode | BATT_2RM_mechRecLIB2 | n/a | n/a | ElementLvl1 | Cu | 90% | singleValue |  |  | BAU | n/a | est | 2032 | n/a | n/a | n/a | ±20% | n/a | 4 | n/a | n/a | n/a | 3 | n/a | 3.5 | 3.5 | Assumption, no reference | n/a | n/a | n/a | FM | TUB | 2025-02-03
399 | BATT | 3 | Hydrometallurgy (Leaching/SolventExtraction/Priciptation&Crystallization) | ProcessLvl3 | hydrometallurgy batteries | 1 | Transformation | BATT_LIBBlackMassToHydro2 | n/a | n/a | BATT_2RM_chemRecLIB2 | n/a | n/a | ElementLvl1 | Li | 92% | singleValue |  |  | BAU | n/a | calc | 2032 | n/a | n/a | n/a | ±10% | n/a | 1 | n/a | n/a | n/a | 3 | n/a | 2 | 2 | [Hämmer and Wambach, 2024] | CC BY 4.0 | n/a | https://www.mdpi.com/2071-1050/16/19/8737 | FM | TUB | 2025-02-03
400 | BATT | 3 | Hydrometallurgy (Leaching/SolventExtraction/Priciptation&Crystallization) | ProcessLvl3 | hydrometallurgy batteries | 1 | Transformation | BATT_LIBBlackMassToHydro2 | n/a | n/a | BATT_2RM_chemRecLIB2 | n/a | n/a | ElementLvl1 | Ni | 99% | singleValue |  |  | BAU | n/a | calc | 2032 | n/a | n/a | n/a | ±10% | n/a | 1 | n/a | n/a | n/a | 3 | n/a | 2 | 2 | [Hämmer and Wambach, 2024] | CC BY 4.0 | n/a | https://www.mdpi.com/2071-1050/16/19/8734 | FM | TUB | 2025-02-03
401 | BATT | 3 | Hydrometallurgy (Leaching/SolventExtraction/Priciptation&Crystallization) | ProcessLvl3 | hydrometallurgy batteries | 1 | Transformation | BATT_LIBBlackMassToHydro2 | n/a | n/a | BATT_2RM_chemRecLIB2 | n/a | n/a | ElementLvl1 | Co | 90% | singleValue |  |  | BAU | n/a | est | 2032 | n/a | n/a | n/a | ±20% | n/a | 4 | n/a | n/a | n/a | 3 | n/a | 3.5 | 3.5 | Assumption, no reference | n/a | n/a | n/a | FM | TUB | 2025-02-03
402 | BATT | 3 | Hydrometallurgy (Leaching/SolventExtraction/Priciptation&Crystallization) | ProcessLvl3 | hydrometallurgy batteries | 1 | Transformation | BATT_LIBBlackMassToHydro2 | n/a | n/a | BATT_2RM_chemRecLIB2 | n/a | n/a | ElementLvl1 | Mn | 0% | singleValue |  |  | BAU | n/a | calc | 2032 | n/a | n/a | n/a | ±20% | n/a | 4 | n/a | n/a | n/a | 3 | n/a | 3.5 | 3.5 | Assumption, no reference | n/a | n/a | n/a | FM | TUB | 2025-02-03
403 | BATT | 3 | Hydrometallurgy (Leaching/SolventExtraction/Priciptation&Crystallization) | ProcessLvl3 | hydrometallurgy batteries | 1 | Transformation | BATT_LIBBlackMassToHydro2 | n/a | n/a | BATT_2RM_chemRecLIB2 | n/a | n/a | MaterialLvl4 | graphite4 | 23% | singleValue |  |  | BAU | n/a | est | 2032 | n/a | n/a | n/a | ±20% | n/a | 4 | n/a | n/a | n/a | 3 | n/a | 3.5 | 3.5 | Assumption, no reference | n/a | n/a | n/a | FM | TUB | 2025-02-03
404 | BATT | 2 | Breaking and separating | ProcessLvl1 | mechanical recovery processes | 1 | Fragmentation | BATT_LIBToMechanical2 | ComponentLvl2 | anodeActiveMaterial | BATT_LIBBlackMassToHydro2 | n/a | n/a | MaterialLvl4 | graphite4 | 95% | singleValue |  |  | BAU | n/a | est | 2050 | n/a | n/a | n/a | ±20% | n/a | 4 | n/a | n/a | n/a | 4 | n/a | 4 | 4 | Assumption, no reference | n/a | n/a | n/a | FM | TUB | 2025-02-03
405 | BATT | 2 | Breaking and separating | ProcessLvl1 | mechanical recovery processes | 1 | Fragmentation | BATT_LIBToMechanical2 | ComponentLvl2 | cathodeActiveMaterial | BATT_LIBBlackMassToHydro2 | n/a | n/a | ElementLvl1 | Al | 95% | singleValue |  |  | BAU | n/a | est | 2050 | n/a | n/a | n/a | ±20% | n/a | 4 | n/a | n/a | n/a | 4 | n/a | 4 | 4 | Assumption, no reference | n/a | n/a | n/a | FM | TUB | 2025-02-03
406 | BATT | 2 | Breaking and separating | ProcessLvl1 | mechanical recovery processes | 1 | Fragmentation | BATT_LIBToMechanical2 | ComponentLvl2 | cathodeActiveMaterial | BATT_LIBBlackMassToHydro2 | n/a | n/a | ElementLvl1 | Cl | 95% | singleValue |  |  | BAU | n/a | est | 2050 | n/a | n/a | n/a | ±20% | n/a | 4 | n/a | n/a | n/a | 4 | n/a | 4 | 4 | Assumption, no reference | n/a | n/a | n/a | FM | TUB | 2025-02-03
407 | BATT | 2 | Breaking and separating | ProcessLvl1 | mechanical recovery processes | 1 | Fragmentation | BATT_LIBToMechanical2 | ComponentLvl2 | cathodeActiveMaterial | BATT_LIBBlackMassToHydro2 | n/a | n/a | ElementLvl1 | Co | 95% | singleValue |  |  | BAU | n/a | est | 2050 | n/a | n/a | n/a | ±20% | n/a | 4 | n/a | n/a | n/a | 4 | n/a | 4 | 4 | Assumption, no reference | n/a | n/a | n/a | FM | TUB | 2025-02-03
408 | BATT | 2 | Breaking and separating | ProcessLvl1 | mechanical recovery processes | 1 | Fragmentation | BATT_LIBToMechanical2 | ComponentLvl2 | cathodeActiveMaterial | BATT_LIBBlackMassToHydro2 | n/a | n/a | ElementLvl1 | Fe | 95% | singleValue |  |  | BAU | n/a | est | 2050 | n/a | n/a | n/a | ±20% | n/a | 4 | n/a | n/a | n/a | 4 | n/a | 4 | 4 | Assumption, no reference | n/a | n/a | n/a | FM | TUB | 2025-02-03
409 | BATT | 2 | Breaking and separating | ProcessLvl1 | mechanical recovery processes | 1 | Fragmentation | BATT_LIBToMechanical2 | ComponentLvl2 | cathodeActiveMaterial | BATT_LIBBlackMassToHydro2 | n/a | n/a | ElementLvl1 | Li | 95% | singleValue |  |  | BAU | n/a | est | 2050 | n/a | n/a | n/a | ±20% | n/a | 4 | n/a | n/a | n/a | 4 | n/a | 4 | 4 | Assumption, no reference | n/a | n/a | n/a | FM | TUB | 2025-02-03
410 | BATT | 2 | Breaking and separating | ProcessLvl1 | mechanical recovery processes | 1 | Fragmentation | BATT_LIBToMechanical2 | ComponentLvl2 | cathodeActiveMaterial | BATT_LIBBlackMassToHydro2 | n/a | n/a | ElementLvl1 | Mn | 95% | singleValue |  |  | BAU | n/a | est | 2050 | n/a | n/a | n/a | ±20% | n/a | 4 | n/a | n/a | n/a | 4 | n/a | 4 | 4 | Assumption, no reference | n/a | n/a | n/a | FM | TUB | 2025-02-03
411 | BATT | 2 | Breaking and separating | ProcessLvl1 | mechanical recovery processes | 1 | Fragmentation | BATT_LIBToMechanical2 | ComponentLvl2 | cathodeActiveMaterial | BATT_LIBBlackMassToHydro2 | n/a | n/a | ElementLvl1 | Ni | 95% | singleValue |  |  | BAU | n/a | est | 2050 | n/a | n/a | n/a | ±20% | n/a | 4 | n/a | n/a | n/a | 4 | n/a | 4 | 4 | Assumption, no reference | n/a | n/a | n/a | FM | TUB | 2025-02-03
412 | BATT | 2 | Breaking and separating | ProcessLvl1 | mechanical recovery processes | 1 | Fragmentation | BATT_LIBToMechanical2 | ComponentLvl2 | cathodeActiveMaterial | BATT_LIBBlackMassToHydro2 | n/a | n/a | ElementLvl1 | O | 95% | singleValue |  |  | BAU | n/a | est | 2050 | n/a | n/a | n/a | ±20% | n/a | 4 | n/a | n/a | n/a | 4 | n/a | 4 | 4 | Assumption, no reference | n/a | n/a | n/a | FM | TUB | 2025-02-03
413 | BATT | 2 | Breaking and separating | ProcessLvl1 | mechanical recovery processes | 1 | Fragmentation | BATT_LIBToMechanical2 | ComponentLvl2 | cathodeActiveMaterial | BATT_LIBBlackMassToHydro2 | n/a | n/a | ElementLvl1 | P | 95% | singleValue |  |  | BAU | n/a | est | 2050 | n/a | n/a | n/a | ±20% | n/a | 4 | n/a | n/a | n/a | 4 | n/a | 4 | 4 | Assumption, no reference | n/a | n/a | n/a | FM | TUB | 2025-02-03
414 | BATT | 2 | Breaking and separating | ProcessLvl1 | mechanical recovery processes | 1 | Fragmentation | BATT_LIBToMechanical2 | ComponentLvl2 | cathodeActiveMaterial | BATT_LIBBlackMassToHydro2 | n/a | n/a | ElementLvl1 | S | 95% | singleValue |  |  | BAU | n/a | est | 2050 | n/a | n/a | n/a | ±20% | n/a | 4 | n/a | n/a | n/a | 4 | n/a | 4 | 4 | Assumption, no reference | n/a | n/a | n/a | FM | TUB | 2025-02-03
415 | BATT | 2 | Breaking and separating | ProcessLvl1 | mechanical recovery processes | 1 | Fragmentation | BATT_LIBToMechanical2 | ComponentLvl2 | batteryCellCasing2 | BATT_2RM_mechRecLIB2 | n/a | n/a | MaterialLvl1 | AlAndAlAlloys | 93.78% | singleValue |  |  | BAU | n/a | calc | 2050 | n/a | n/a | n/a | ±15% | n/a | 1 | n/a | n/a | n/a | 4 | n/a | 2.5 | 2.5 | [Vaccari et al., 2024] | CC BY 4.0 | n/a | https://www.sciencedirect.com/science/article/pii/S0921344924002374 | FM | TUB | 2025-02-03
416 | BATT | 2 | Breaking and separating | ProcessLvl1 | mechanical recovery processes | 1 | Fragmentation | BATT_LIBToMechanical2 | ComponentLvl2 | batteryCellCasing2 | BATT_2RM_mechRecLIB2 | n/a | n/a | MaterialLvl1 | ferrousMetals1 | 93.78% | singleValue |  |  | BAU | n/a | calc | 2050 | n/a | n/a | n/a | ±15% | n/a | 1 | n/a | n/a | n/a | 4 | n/a | 2.5 | 2.5 | [Vaccari et al., 2024] | CC BY 4.0 | n/a | https://www.sciencedirect.com/science/article/pii/S0921344924002374 | FM | TUB | 2025-02-03
417 | BATT | 2 | Breaking and separating | ProcessLvl1 | mechanical recovery processes | 1 | Fragmentation | BATT_LIBToMechanical2 | ComponentLvl2 | batteryCellCasing2 | BATT_2RM_mechRecLIB2 | n/a | n/a | ElementLvl1 | Fe | 93.78% | singleValue |  |  | BAU | n/a | calc | 2050 | n/a | n/a | n/a | ±15% | n/a | 1 | n/a | n/a | n/a | 4 | n/a | 2.5 | 2.5 | [Vaccari et al., 2024] | CC BY 4.0 | n/a | https://www.sciencedirect.com/science/article/pii/S0921344924002374 | FM | TUB | 2025-02-03
418 | BATT | 2 | Breaking and separating | ProcessLvl1 | mechanical recovery processes | 1 | Fragmentation | BATT_LIBToMechanical2 | ComponentLvl2 | currentCollectorCathode | BATT_2RM_mechRecLIB2 | n/a | n/a | ElementLvl1 | Al | 83.71% | singleValue |  |  | BAU | n/a | calc | 2050 | n/a | n/a | n/a | ±15% | n/a | 1 | n/a | n/a | n/a | 4 | n/a | 2.5 | 2.5 | [Vaccari et al., 2024] | CC BY 4.0 | n/a | https://www.sciencedirect.com/science/article/pii/S0921344924002374 | FM | TUB | 2025-02-03
419 | BATT | 2 | Breaking and separating | ProcessLvl1 | mechanical recovery processes | 1 | Fragmentation | BATT_LIBToMechanical2 | ComponentLvl2 | currentCollectorAnode | BATT_2RM_mechRecLIB2 | n/a | n/a | ElementLvl1 | Cu | 90% | singleValue |  |  | BAU | n/a | est | 2050 | n/a | n/a | n/a | ±20% | n/a | 4 | n/a | n/a | n/a | 4 | n/a | 4 | 4 | Assumption, no reference | n/a | n/a | n/a | FM | TUB | 2025-02-03
420 | BATT | 3 | Hydrometallurgy (Leaching/SolventExtraction/Priciptation&Crystallization) | ProcessLvl3 | hydrometallurgy batteries | 1 | Transformation | BATT_LIBBlackMassToHydro2 | n/a | n/a | BATT_2RM_chemRecLIB2 | n/a | n/a | ElementLvl1 | Li | 92% | singleValue |  |  | BAU | n/a | calc | 2050 | n/a | n/a | n/a | ±15% | n/a | 1 | n/a | n/a | n/a | 4 | n/a | 2.5 | 2.5 | [Hämmer and Wambach, 2024] | CC BY 4.0 | n/a | https://www.mdpi.com/2071-1050/16/19/8737 | FM | TUB | 2025-02-03
421 | BATT | 3 | Hydrometallurgy (Leaching/SolventExtraction/Priciptation&Crystallization) | ProcessLvl3 | hydrometallurgy batteries | 1 | Transformation | BATT_LIBBlackMassToHydro2 | n/a | n/a | BATT_2RM_chemRecLIB2 | n/a | n/a | ElementLvl1 | Ni | 99% | singleValue |  |  | BAU | n/a | calc | 2050 | n/a | n/a | n/a | ±15% | n/a | 1 | n/a | n/a | n/a | 4 | n/a | 2.5 | 2.5 | [Hämmer and Wambach, 2024] | CC BY 4.0 | n/a | https://www.mdpi.com/2071-1050/16/19/8734 | FM | TUB | 2025-02-03
422 | BATT | 3 | Hydrometallurgy (Leaching/SolventExtraction/Priciptation&Crystallization) | ProcessLvl3 | hydrometallurgy batteries | 1 | Transformation | BATT_LIBBlackMassToHydro2 | n/a | n/a | BATT_2RM_chemRecLIB2 | n/a | n/a | ElementLvl1 | Co | 98% | singleValue |  |  | BAU | n/a | est | 2050 | n/a | n/a | n/a | ±20% | n/a | 4 | n/a | n/a | n/a | 4 | n/a | 4 | 4 | Assumption, no reference | n/a | n/a | n/a | FM | TUB | 2025-02-03
423 | BATT | 3 | Hydrometallurgy (Leaching/SolventExtraction/Priciptation&Crystallization) | ProcessLvl3 | hydrometallurgy batteries | 1 | Transformation | BATT_LIBBlackMassToHydro2 | n/a | n/a | BATT_2RM_chemRecLIB2 | n/a | n/a | ElementLvl1 | Mn | 0% | singleValue |  |  | BAU | n/a | calc | 2050 | n/a | n/a | n/a | ±20% | n/a | 4 | n/a | n/a | n/a | 4 | n/a | 4 | 4 | Assumption, no reference | n/a | n/a | n/a | FM | TUB | 2025-02-03
424 | BATT | 3 | Hydrometallurgy (Leaching/SolventExtraction/Priciptation&Crystallization) | ProcessLvl3 | hydrometallurgy batteries | 1 | Transformation | BATT_LIBBlackMassToHydro2 | n/a | n/a | BATT_2RM_chemRecLIB2 | n/a | n/a | MaterialLvl4 | graphite4 | 48% | singleValue |  |  | BAU | n/a | est | 2050 | n/a | n/a | n/a | ±20% | n/a | 4 | n/a | n/a | n/a | 4 | n/a | 4 | 4 | Assumption, no reference | n/a | n/a | n/a | FM | TUB | 2025-02-03
425 | BATT | 2 | Breaking and separating | ProcessLvl1 | mechanical recovery processes | 1 | Fragmentation | BATT_LIBToMechanical2 | ComponentLvl2 | anodeActiveMaterial | BATT_Losses_LIBBlackMassToHydro2 | n/a | n/a | MaterialLvl4 | graphite4 | 14.75% | singleValue |  |  | OBS | n/a | calc | 2010 | n/a | n/a | n/a | ±5% | n/a | 1 | n/a | n/a | n/a | 1 | n/a | 1 | 1 | Losses calculated from reference value [Vaccari et al. 2024] | CC BY 4.0 | n/a | https://www.sciencedirect.com/science/article/pii/S0921344924002374 | MT | TUB | 2024-12-11
426 | BATT | 2 | Breaking and separating | ProcessLvl1 | mechanical recovery processes | 1 | Fragmentation | BATT_LIBToMechanical2 | ComponentLvl2 | cathodeActiveMaterial | BATT_Losses_LIBBlackMassToHydro2 | n/a | n/a | ElementLvl1 | Al | 14.75% | singleValue |  |  | OBS | n/a | calc | 2010 | n/a | n/a | n/a | ±5% | n/a | 1 | n/a | n/a | n/a | 1 | n/a | 1 | 1 | Losses calculated from reference value [Vaccari et al. 2024] | CC BY 4.0 | n/a | https://www.sciencedirect.com/science/article/pii/S0921344924002374 | MT | TUB | 2024-12-11
427 | BATT | 2 | Breaking and separating | ProcessLvl1 | mechanical recovery processes | 1 | Fragmentation | BATT_LIBToMechanical2 | ComponentLvl2 | cathodeActiveMaterial | BATT_Losses_LIBBlackMassToHydro2 | n/a | n/a | ElementLvl1 | Cl | 14.75% | singleValue |  |  | OBS | n/a | calc | 2010 | n/a | n/a | n/a | ±5% | n/a | 1 | n/a | n/a | n/a | 1 | n/a | 1 | 1 | Losses calculated from reference value [Vaccari et al. 2024] | CC BY 4.0 | n/a | https://www.sciencedirect.com/science/article/pii/S0921344924002374 | MT | TUB | 2024-12-11
428 | BATT | 2 | Breaking and separating | ProcessLvl1 | mechanical recovery processes | 1 | Fragmentation | BATT_LIBToMechanical2 | ComponentLvl2 | cathodeActiveMaterial | BATT_Losses_LIBBlackMassToHydro2 | n/a | n/a | ElementLvl1 | Co | 14.75% | singleValue |  |  | OBS | n/a | calc | 2010 | n/a | n/a | n/a | ±5% | n/a | 1 | n/a | n/a | n/a | 1 | n/a | 1 | 1 | Losses calculated from reference value [Vaccari et al. 2024] | CC BY 4.0 | n/a | https://www.sciencedirect.com/science/article/pii/S0921344924002374 | MT | TUB | 2024-12-11
429 | BATT | 2 | Breaking and separating | ProcessLvl1 | mechanical recovery processes | 1 | Fragmentation | BATT_LIBToMechanical2 | ComponentLvl2 | cathodeActiveMaterial | BATT_Losses_LIBBlackMassToHydro2 | n/a | n/a | ElementLvl1 | Fe | 14.75% | singleValue |  |  | OBS | n/a | calc | 2010 | n/a | n/a | n/a | ±5% | n/a | 1 | n/a | n/a | n/a | 1 | n/a | 1 | 1 | Losses calculated from reference value [Vaccari et al. 2024] | CC BY 4.0 | n/a | https://www.sciencedirect.com/science/article/pii/S0921344924002374 | MT | TUB | 2024-12-11
430 | BATT | 2 | Breaking and separating | ProcessLvl1 | mechanical recovery processes | 1 | Fragmentation | BATT_LIBToMechanical2 | ComponentLvl2 | cathodeActiveMaterial | BATT_Losses_LIBBlackMassToHydro2 | n/a | n/a | ElementLvl1 | Li | 14.75% | singleValue |  |  | OBS | n/a | calc | 2010 | n/a | n/a | n/a | ±5% | n/a | 1 | n/a | n/a | n/a | 1 | n/a | 1 | 1 | Losses calculated from reference value [Vaccari et al. 2024] | CC BY 4.0 | n/a | https://www.sciencedirect.com/science/article/pii/S0921344924002374 | MT | TUB | 2024-12-11
431 | BATT | 2 | Breaking and separating | ProcessLvl1 | mechanical recovery processes | 1 | Fragmentation | BATT_LIBToMechanical2 | ComponentLvl2 | cathodeActiveMaterial | BATT_Losses_LIBBlackMassToHydro2 | n/a | n/a | ElementLvl1 | Mn | 14.75% | singleValue |  |  | OBS | n/a | calc | 2010 | n/a | n/a | n/a | ±5% | n/a | 1 | n/a | n/a | n/a | 1 | n/a | 1 | 1 | Losses calculated from reference value [Vaccari et al. 2024] | CC BY 4.0 | n/a | https://www.sciencedirect.com/science/article/pii/S0921344924002374 | MT | TUB | 2024-12-11
432 | BATT | 2 | Breaking and separating | ProcessLvl1 | mechanical recovery processes | 1 | Fragmentation | BATT_LIBToMechanical2 | ComponentLvl2 | cathodeActiveMaterial | BATT_Losses_LIBBlackMassToHydro2 | n/a | n/a | ElementLvl1 | Ni | 14.75% | singleValue |  |  | OBS | n/a | calc | 2010 | n/a | n/a | n/a | ±5% | n/a | 1 | n/a | n/a | n/a | 1 | n/a | 1 | 1 | Losses calculated from reference value [Vaccari et al. 2024] | CC BY 4.0 | n/a | https://www.sciencedirect.com/science/article/pii/S0921344924002374 | MT | TUB | 2024-12-11
433 | BATT | 2 | Breaking and separating | ProcessLvl1 | mechanical recovery processes | 1 | Fragmentation | BATT_LIBToMechanical2 | ComponentLvl2 | cathodeActiveMaterial | BATT_Losses_LIBBlackMassToHydro2 | n/a | n/a | ElementLvl1 | O | 14.75% | singleValue |  |  | OBS | n/a | calc | 2010 | n/a | n/a | n/a | ±5% | n/a | 1 | n/a | n/a | n/a | 1 | n/a | 1 | 1 | Losses calculated from reference value [Vaccari et al. 2024] | CC BY 4.0 | n/a | https://www.sciencedirect.com/science/article/pii/S0921344924002374 | MT | TUB | 2024-12-11
434 | BATT | 2 | Breaking and separating | ProcessLvl1 | mechanical recovery processes | 1 | Fragmentation | BATT_LIBToMechanical2 | ComponentLvl2 | cathodeActiveMaterial | BATT_Losses_LIBBlackMassToHydro2 | n/a | n/a | ElementLvl1 | P | 14.75% | singleValue |  |  | OBS | n/a | calc | 2010 | n/a | n/a | n/a | ±5% | n/a | 1 | n/a | n/a | n/a | 1 | n/a | 1 | 1 | Losses calculated from reference value [Vaccari et al. 2024] | CC BY 4.0 | n/a | https://www.sciencedirect.com/science/article/pii/S0921344924002374 | MT | TUB | 2024-12-11
435 | BATT | 2 | Breaking and separating | ProcessLvl1 | mechanical recovery processes | 1 | Fragmentation | BATT_LIBToMechanical2 | ComponentLvl2 | cathodeActiveMaterial | BATT_Losses_LIBBlackMassToHydro2 | n/a | n/a | ElementLvl1 | S | 14.75% | singleValue |  |  | OBS | n/a | calc | 2010 | n/a | n/a | n/a | ±5% | n/a | 1 | n/a | n/a | n/a | 1 | n/a | 1 | 1 | Losses calculated from reference value [Vaccari et al. 2024] | CC BY 4.0 | n/a | https://www.sciencedirect.com/science/article/pii/S0921344924002374 | MT | TUB | 2024-12-11
436 | BATT | 2 | Breaking and separating | ProcessLvl1 | mechanical recovery processes | 1 | Fragmentation | BATT_LIBToMechanical2 | ComponentLvl2 | batteryCellCasing2 | BATT_Losses_mechRecLIB2 | n/a | n/a | MaterialLvl1 | AlAndAlAlloys | 6.224% | singleValue |  |  | OBS | n/a | calc | 2010 | n/a | n/a | n/a | ±5% | n/a | 1 | n/a | n/a | n/a | 1 | n/a | 1 | 1 | Losses calculated from reference value [Vaccari et al. 2024] | CC BY 4.0 | n/a | https://www.sciencedirect.com/science/article/pii/S0921344924002374 | MT | TUB | 2024-12-11
437 | BATT | 2 | Breaking and separating | ProcessLvl1 | mechanical recovery processes | 1 | Fragmentation | BATT_LIBToMechanical2 | ComponentLvl2 | batteryCellCasing2 | BATT_Losses_mechRecLIB2 | n/a | n/a | MaterialLvl1 | ferrousMetals1 | 6.224% | singleValue |  |  | OBS | n/a | calc | 2010 | n/a | n/a | n/a | ±5% | n/a | 1 | n/a | n/a | n/a | 1 | n/a | 1 | 1 | Losses calculated from reference value [Vaccari et al. 2024] | CC BY 4.0 | n/a | https://www.sciencedirect.com/science/article/pii/S0921344924002374 | MT | TUB | 2024-12-11
438 | BATT | 2 | Breaking and separating | ProcessLvl1 | mechanical recovery processes | 1 | Fragmentation | BATT_LIBToMechanical2 | ComponentLvl2 | batteryCellCasing2 | BATT_Losses_mechRecLIB2 | n/a | n/a | ElementLvl1 | Fe | 6.224% | singleValue |  |  | OBS | n/a | calc | 2010 | n/a | n/a | n/a | ±5% | n/a | 1 | n/a | n/a | n/a | 1 | n/a | 1 | 1 | Losses calculated from reference value [Vaccari et al. 2024] | CC BY 4.0 | n/a | https://www.sciencedirect.com/science/article/pii/S0921344924002374 | MT | TUB | 2024-12-11
439 | BATT | 2 | Breaking and separating | ProcessLvl1 | mechanical recovery processes | 1 | Fragmentation | BATT_LIBToMechanical2 | ComponentLvl2 | currentCollectorCathode | BATT_Losses_mechRecLIB2 | n/a | n/a | ElementLvl1 | Al | 16.29% | singleValue |  |  | OBS | n/a | calc | 2010 | n/a | n/a | n/a | ±5% | n/a | 1 | n/a | n/a | n/a | 1 | n/a | 1 | 1 | Losses calculated from reference value [Vaccari et al. 2024] | CC BY 4.0 | n/a | https://www.sciencedirect.com/science/article/pii/S0921344924002374 | MT | TUB | 2024-12-11
440 | BATT | 2 | Breaking and separating | ProcessLvl1 | mechanical recovery processes | 1 | Fragmentation | BATT_LIBToMechanical2 | ComponentLvl2 | currentCollectorAnode | BATT_Losses_mechRecLIB2 | n/a | n/a | ElementLvl1 | Cu | 10.36% | singleValue |  |  | OBS | n/a | calc | 2010 | n/a | n/a | n/a | ±5% | n/a | 1 | n/a | n/a | n/a | 1 | n/a | 1 | 1 | Losses calculated from reference value [Vaccari et al. 2024] | CC BY 4.0 | n/a | https://www.sciencedirect.com/science/article/pii/S0921344924002374 | MT | TUB | 2024-12-11
441 | BATT | 3 | Hydrometallurgy (Leaching/SolventExtraction/Priciptation&Crystallization) | ProcessLvl3 | hydrometallurgy batteries | 1 | Transformation | BATT_LIBBlackMassToHydro2 | n/a | n/a | BATT_Losses_chemRecLIB2 | n/a | n/a | ElementLvl1 | Li | 8% | singleValue |  |  | OBS | n/a | calc | 2010 | n/a | n/a | n/a | ±5% | n/a | 1 | n/a | n/a | n/a | 1 | n/a | 1 | 1 | [Hämmer and Wambach, 2024] | CC BY 4.0 | n/a | https://www.mdpi.com/2071-1050/16/19/8737 | MT | TUB | 2024-10-27
442 | BATT | 3 | Hydrometallurgy (Leaching/SolventExtraction/Priciptation&Crystallization) | ProcessLvl3 | hydrometallurgy batteries | 1 | Transformation | BATT_LIBBlackMassToHydro2 | n/a | n/a | BATT_Losses_chemRecLIB2 | n/a | n/a | ElementLvl1 | Ni | 8.78% | singleValue |  |  | OBS | n/a | calc | 2010 | n/a | n/a | n/a | ±5% | n/a | 1 | n/a | n/a | n/a | 1 | n/a | 1 | 1 | [Hämmer and Wambach, 2024] | CC BY 4.0 | n/a | https://www.mdpi.com/2071-1050/16/19/8738 | MT | TUB | 2024-10-27
443 | BATT | 3 | Hydrometallurgy (Leaching/SolventExtraction/Priciptation&Crystallization) | ProcessLvl3 | hydrometallurgy batteries | 1 | Transformation | BATT_LIBBlackMassToHydro2 | n/a | n/a | BATT_Losses_chemRecLIB2 | n/a | n/a | ElementLvl1 | Co | 20.58% | singleValue |  |  | OBS | n/a | calc | 2010 | n/a | n/a | n/a | ±5% | n/a | 1 | n/a | n/a | n/a | 1 | n/a | 1 | 1 | [Hämmer and Wambach, 2024] | CC BY 4.0 | n/a | https://www.mdpi.com/2071-1050/16/19/8740 | MT | TUB | 2024-10-27
444 | BATT | 2 | Breaking and separating | ProcessLvl1 | mechanical recovery processes | 1 | Fragmentation | BATT_LIBToMechanical2 | ComponentLvl2 | anodeActiveMaterial | BATT_Losses_LIBBlackMassToHydro2 | n/a | n/a | MaterialLvl4 | graphite4 | 14.75% | singleValue |  |  | BAU | n/a | calc | 2025 | n/a | n/a | n/a | ±5% | n/a | 1 | n/a | n/a | n/a | 1 | n/a | 1 | 1 | Losses calculated from reference value [Vaccari et al. 2024] | CC BY 4.0 | n/a | https://www.sciencedirect.com/science/article/pii/S0921344924002374 | MT | TUB | 2024-12-11
445 | BATT | 2 | Breaking and separating | ProcessLvl1 | mechanical recovery processes | 1 | Fragmentation | BATT_LIBToMechanical2 | ComponentLvl2 | cathodeActiveMaterial | BATT_Losses_LIBBlackMassToHydro2 | n/a | n/a | ElementLvl1 | Al | 14.75% | singleValue |  |  | BAU | n/a | calc | 2025 | n/a | n/a | n/a | ±5% | n/a | 1 | n/a | n/a | n/a | 1 | n/a | 1 | 1 | Losses calculated from reference value [Vaccari et al. 2024] | CC BY 4.0 | n/a | https://www.sciencedirect.com/science/article/pii/S0921344924002374 | MT | TUB | 2024-12-11
446 | BATT | 2 | Breaking and separating | ProcessLvl1 | mechanical recovery processes | 1 | Fragmentation | BATT_LIBToMechanical2 | ComponentLvl2 | cathodeActiveMaterial | BATT_Losses_LIBBlackMassToHydro2 | n/a | n/a | ElementLvl1 | Cl | 14.75% | singleValue |  |  | BAU | n/a | calc | 2025 | n/a | n/a | n/a | ±5% | n/a | 1 | n/a | n/a | n/a | 1 | n/a | 1 | 1 | Losses calculated from reference value [Vaccari et al. 2024] | CC BY 4.0 | n/a | https://www.sciencedirect.com/science/article/pii/S0921344924002374 | MT | TUB | 2024-12-11
447 | BATT | 2 | Breaking and separating | ProcessLvl1 | mechanical recovery processes | 1 | Fragmentation | BATT_LIBToMechanical2 | ComponentLvl2 | cathodeActiveMaterial | BATT_Losses_LIBBlackMassToHydro2 | n/a | n/a | ElementLvl1 | Co | 14.75% | singleValue |  |  | BAU | n/a | calc | 2025 | n/a | n/a | n/a | ±5% | n/a | 1 | n/a | n/a | n/a | 1 | n/a | 1 | 1 | Losses calculated from reference value [Vaccari et al. 2024] | CC BY 4.0 | n/a | https://www.sciencedirect.com/science/article/pii/S0921344924002374 | MT | TUB | 2024-12-11
448 | BATT | 2 | Breaking and separating | ProcessLvl1 | mechanical recovery processes | 1 | Fragmentation | BATT_LIBToMechanical2 | ComponentLvl2 | cathodeActiveMaterial | BATT_Losses_LIBBlackMassToHydro2 | n/a | n/a | ElementLvl1 | Fe | 14.75% | singleValue |  |  | BAU | n/a | calc | 2025 | n/a | n/a | n/a | ±5% | n/a | 1 | n/a | n/a | n/a | 1 | n/a | 1 | 1 | Losses calculated from reference value [Vaccari et al. 2024] | CC BY 4.0 | n/a | https://www.sciencedirect.com/science/article/pii/S0921344924002374 | MT | TUB | 2024-12-11
449 | BATT | 2 | Breaking and separating | ProcessLvl1 | mechanical recovery processes | 1 | Fragmentation | BATT_LIBToMechanical2 | ComponentLvl2 | cathodeActiveMaterial | BATT_Losses_LIBBlackMassToHydro2 | n/a | n/a | ElementLvl1 | Li | 14.75% | singleValue |  |  | BAU | n/a | calc | 2025 | n/a | n/a | n/a | ±5% | n/a | 1 | n/a | n/a | n/a | 1 | n/a | 1 | 1 | Losses calculated from reference value [Vaccari et al. 2024] | CC BY 4.0 | n/a | https://www.sciencedirect.com/science/article/pii/S0921344924002374 | MT | TUB | 2024-12-11
450 | BATT | 2 | Breaking and separating | ProcessLvl1 | mechanical recovery processes | 1 | Fragmentation | BATT_LIBToMechanical2 | ComponentLvl2 | cathodeActiveMaterial | BATT_Losses_LIBBlackMassToHydro2 | n/a | n/a | ElementLvl1 | Mn | 14.75% | singleValue |  |  | BAU | n/a | calc | 2025 | n/a | n/a | n/a | ±5% | n/a | 1 | n/a | n/a | n/a | 1 | n/a | 1 | 1 | Losses calculated from reference value [Vaccari et al. 2024] | CC BY 4.0 | n/a | https://www.sciencedirect.com/science/article/pii/S0921344924002374 | MT | TUB | 2024-12-11
451 | BATT | 2 | Breaking and separating | ProcessLvl1 | mechanical recovery processes | 1 | Fragmentation | BATT_LIBToMechanical2 | ComponentLvl2 | cathodeActiveMaterial | BATT_Losses_LIBBlackMassToHydro2 | n/a | n/a | ElementLvl1 | Ni | 14.75% | singleValue |  |  | BAU | n/a | calc | 2025 | n/a | n/a | n/a | ±5% | n/a | 1 | n/a | n/a | n/a | 1 | n/a | 1 | 1 | Losses calculated from reference value [Vaccari et al. 2024] | CC BY 4.0 | n/a | https://www.sciencedirect.com/science/article/pii/S0921344924002374 | MT | TUB | 2024-12-11
452 | BATT | 2 | Breaking and separating | ProcessLvl1 | mechanical recovery processes | 1 | Fragmentation | BATT_LIBToMechanical2 | ComponentLvl2 | cathodeActiveMaterial | BATT_Losses_LIBBlackMassToHydro2 | n/a | n/a | ElementLvl1 | O | 14.75% | singleValue |  |  | BAU | n/a | calc | 2025 | n/a | n/a | n/a | ±5% | n/a | 1 | n/a | n/a | n/a | 1 | n/a | 1 | 1 | Losses calculated from reference value [Vaccari et al. 2024] | CC BY 4.0 | n/a | https://www.sciencedirect.com/science/article/pii/S0921344924002374 | MT | TUB | 2024-12-11
453 | BATT | 2 | Breaking and separating | ProcessLvl1 | mechanical recovery processes | 1 | Fragmentation | BATT_LIBToMechanical2 | ComponentLvl2 | cathodeActiveMaterial | BATT_Losses_LIBBlackMassToHydro2 | n/a | n/a | ElementLvl1 | P | 14.75% | singleValue |  |  | BAU | n/a | calc | 2025 | n/a | n/a | n/a | ±5% | n/a | 1 | n/a | n/a | n/a | 1 | n/a | 1 | 1 | Losses calculated from reference value [Vaccari et al. 2024] | CC BY 4.0 | n/a | https://www.sciencedirect.com/science/article/pii/S0921344924002374 | MT | TUB | 2024-12-11
454 | BATT | 2 | Breaking and separating | ProcessLvl1 | mechanical recovery processes | 1 | Fragmentation | BATT_LIBToMechanical2 | ComponentLvl2 | cathodeActiveMaterial | BATT_Losses_LIBBlackMassToHydro2 | n/a | n/a | ElementLvl1 | S | 14.75% | singleValue |  |  | BAU | n/a | calc | 2025 | n/a | n/a | n/a | ±5% | n/a | 1 | n/a | n/a | n/a | 1 | n/a | 1 | 1 | Losses calculated from reference value [Vaccari et al. 2024] | CC BY 4.0 | n/a | https://www.sciencedirect.com/science/article/pii/S0921344924002374 | MT | TUB | 2024-12-11
455 | BATT | 2 | Breaking and separating | ProcessLvl1 | mechanical recovery processes | 1 | Fragmentation | BATT_LIBToMechanical2 | ComponentLvl2 | batteryCellCasing2 | BATT_Losses_mechRecLIB2 | n/a | n/a | MaterialLvl1 | AlAndAlAlloys | 6.224% | singleValue |  |  | BAU | n/a | calc | 2025 | n/a | n/a | n/a | ±5% | n/a | 1 | n/a | n/a | n/a | 1 | n/a | 1 | 1 | Losses calculated from reference value [Vaccari et al. 2024] | CC BY 4.0 | n/a | https://www.sciencedirect.com/science/article/pii/S0921344924002374 | MT | TUB | 2024-12-11
456 | BATT | 2 | Breaking and separating | ProcessLvl1 | mechanical recovery processes | 1 | Fragmentation | BATT_LIBToMechanical2 | ComponentLvl2 | batteryCellCasing2 | BATT_Losses_mechRecLIB2 | n/a | n/a | MaterialLvl1 | ferrousMetals1 | 6.224% | singleValue |  |  | BAU | n/a | calc | 2025 | n/a | n/a | n/a | ±5% | n/a | 1 | n/a | n/a | n/a | 1 | n/a | 1 | 1 | Losses calculated from reference value [Vaccari et al. 2024] | CC BY 4.0 | n/a | https://www.sciencedirect.com/science/article/pii/S0921344924002374 | MT | TUB | 2024-12-11
457 | BATT | 2 | Breaking and separating | ProcessLvl1 | mechanical recovery processes | 1 | Fragmentation | BATT_LIBToMechanical2 | ComponentLvl2 | batteryCellCasing2 | BATT_Losses_mechRecLIB2 | n/a | n/a | ElementLvl1 | Fe | 6.224% | singleValue |  |  | BAU | n/a | calc | 2025 | n/a | n/a | n/a | ±5% | n/a | 1 | n/a | n/a | n/a | 1 | n/a | 1 | 1 | Losses calculated from reference value [Vaccari et al. 2024] | CC BY 4.0 | n/a | https://www.sciencedirect.com/science/article/pii/S0921344924002374 | MT | TUB | 2024-12-11
458 | BATT | 2 | Breaking and separating | ProcessLvl1 | mechanical recovery processes | 1 | Fragmentation | BATT_LIBToMechanical2 | ComponentLvl2 | currentCollectorCathode | BATT_Losses_mechRecLIB2 | n/a | n/a | ElementLvl1 | Al | 16.29% | singleValue |  |  | BAU | n/a | calc | 2025 | n/a | n/a | n/a | ±5% | n/a | 1 | n/a | n/a | n/a | 1 | n/a | 1 | 1 | Losses calculated from reference value [Vaccari et al. 2024] | CC BY 4.0 | n/a | https://www.sciencedirect.com/science/article/pii/S0921344924002374 | MT | TUB | 2024-12-11
459 | BATT | 2 | Breaking and separating | ProcessLvl1 | mechanical recovery processes | 1 | Fragmentation | BATT_LIBToMechanical2 | ComponentLvl2 | currentCollectorAnode | BATT_Losses_mechRecLIB2 | n/a | n/a | ElementLvl1 | Cu | 10.36% | singleValue |  |  | BAU | n/a | calc | 2025 | n/a | n/a | n/a | ±5% | n/a | 1 | n/a | n/a | n/a | 1 | n/a | 1 | 1 | Losses calculated from reference value [Vaccari et al. 2024] | CC BY 4.0 | n/a | https://www.sciencedirect.com/science/article/pii/S0921344924002374 | MT | TUB | 2024-12-11
460 | BATT | 3 | Hydrometallurgy (Leaching/SolventExtraction/Priciptation&Crystallization) | ProcessLvl3 | hydrometallurgy batteries | 1 | Transformation | BATT_LIBBlackMassToHydro2 | n/a | n/a | BATT_Losses_chemRecLIB2 | n/a | n/a | ElementLvl1 | Li | 8% | singleValue |  |  | BAU | n/a | calc | 2025 | n/a | n/a | n/a | ±5% | n/a | 1 | n/a | n/a | n/a | 1 | n/a | 1 | 1 | [Hämmer and Wambach, 2024] | CC BY 4.0 | n/a | https://www.mdpi.com/2071-1050/16/19/8737 | MT | TUB | 2024-10-27
461 | BATT | 3 | Hydrometallurgy (Leaching/SolventExtraction/Priciptation&Crystallization) | ProcessLvl3 | hydrometallurgy batteries | 1 | Transformation | BATT_LIBBlackMassToHydro2 | n/a | n/a | BATT_Losses_chemRecLIB2 | n/a | n/a | ElementLvl1 | Ni | 8.78% | singleValue |  |  | BAU | n/a | calc | 2025 | n/a | n/a | n/a | ±5% | n/a | 1 | n/a | n/a | n/a | 1 | n/a | 1 | 1 | [Hämmer and Wambach, 2024] | CC BY 4.0 | n/a | https://www.mdpi.com/2071-1050/16/19/8738 | MT | TUB | 2024-10-27
462 | BATT | 3 | Hydrometallurgy (Leaching/SolventExtraction/Priciptation&Crystallization) | ProcessLvl3 | hydrometallurgy batteries | 1 | Transformation | BATT_LIBBlackMassToHydro2 | n/a | n/a | BATT_Losses_chemRecLIB2 | n/a | n/a | ElementLvl1 | Co | 20.58% | singleValue |  |  | BAU | n/a | calc | 2025 | n/a | n/a | n/a | ±5% | n/a | 1 | n/a | n/a | n/a | 1 | n/a | 1 | 1 | [Hämmer and Wambach, 2024] | CC BY 4.0 | n/a | https://www.mdpi.com/2071-1050/16/19/8740 | MT | TUB | 2024-10-27
463 | BATT | 2 | Breaking and separating | ProcessLvl1 | mechanical recovery processes | 1 | Fragmentation | BATT_LIBToMechanical2 | ComponentLvl2 | anodeActiveMaterial | BATT_Losses_LIBBlackMassToHydro2 | n/a | n/a | MaterialLvl4 | graphite4 | 10% | singleValue |  |  | BAU | n/a | est | 2032 | n/a | n/a | n/a | ±20% | n/a | 4 | n/a | n/a | n/a | 3 | n/a | 3.5 | 3.5 | Assumption, no reference | n/a | n/a | n/a | FM | TUB | 2025-02-03
464 | BATT | 2 | Breaking and separating | ProcessLvl1 | mechanical recovery processes | 1 | Fragmentation | BATT_LIBToMechanical2 | ComponentLvl2 | cathodeActiveMaterial | BATT_Losses_LIBBlackMassToHydro2 | n/a | n/a | ElementLvl1 | Al | 10% | singleValue |  |  | BAU | n/a | est | 2032 | n/a | n/a | n/a | ±20% | n/a | 4 | n/a | n/a | n/a | 3 | n/a | 3.5 | 3.5 | Assumption, no reference | n/a | n/a | n/a | FM | TUB | 2025-02-03
465 | BATT | 2 | Breaking and separating | ProcessLvl1 | mechanical recovery processes | 1 | Fragmentation | BATT_LIBToMechanical2 | ComponentLvl2 | cathodeActiveMaterial | BATT_Losses_LIBBlackMassToHydro2 | n/a | n/a | ElementLvl1 | Cl | 10% | singleValue |  |  | BAU | n/a | est | 2032 | n/a | n/a | n/a | ±20% | n/a | 4 | n/a | n/a | n/a | 3 | n/a | 3.5 | 3.5 | Assumption, no reference | n/a | n/a | n/a | FM | TUB | 2025-02-03
466 | BATT | 2 | Breaking and separating | ProcessLvl1 | mechanical recovery processes | 1 | Fragmentation | BATT_LIBToMechanical2 | ComponentLvl2 | cathodeActiveMaterial | BATT_Losses_LIBBlackMassToHydro2 | n/a | n/a | ElementLvl1 | Co | 10% | singleValue |  |  | BAU | n/a | est | 2032 | n/a | n/a | n/a | ±20% | n/a | 4 | n/a | n/a | n/a | 3 | n/a | 3.5 | 3.5 | Assumption, no reference | n/a | n/a | n/a | FM | TUB | 2025-02-03
467 | BATT | 2 | Breaking and separating | ProcessLvl1 | mechanical recovery processes | 1 | Fragmentation | BATT_LIBToMechanical2 | ComponentLvl2 | cathodeActiveMaterial | BATT_Losses_LIBBlackMassToHydro2 | n/a | n/a | ElementLvl1 | Fe | 10% | singleValue |  |  | BAU | n/a | est | 2032 | n/a | n/a | n/a | ±20% | n/a | 4 | n/a | n/a | n/a | 3 | n/a | 3.5 | 3.5 | Assumption, no reference | n/a | n/a | n/a | FM | TUB | 2025-02-03
468 | BATT | 2 | Breaking and separating | ProcessLvl1 | mechanical recovery processes | 1 | Fragmentation | BATT_LIBToMechanical2 | ComponentLvl2 | cathodeActiveMaterial | BATT_Losses_LIBBlackMassToHydro2 | n/a | n/a | ElementLvl1 | Li | 10% | singleValue |  |  | BAU | n/a | est | 2032 | n/a | n/a | n/a | ±20% | n/a | 4 | n/a | n/a | n/a | 3 | n/a | 3.5 | 3.5 | Assumption, no reference | n/a | n/a | n/a | FM | TUB | 2025-02-03
469 | BATT | 2 | Breaking and separating | ProcessLvl1 | mechanical recovery processes | 1 | Fragmentation | BATT_LIBToMechanical2 | ComponentLvl2 | cathodeActiveMaterial | BATT_Losses_LIBBlackMassToHydro2 | n/a | n/a | ElementLvl1 | Mn | 10% | singleValue |  |  | BAU | n/a | est | 2032 | n/a | n/a | n/a | ±20% | n/a | 4 | n/a | n/a | n/a | 3 | n/a | 3.5 | 3.5 | Assumption, no reference | n/a | n/a | n/a | FM | TUB | 2025-02-03
470 | BATT | 2 | Breaking and separating | ProcessLvl1 | mechanical recovery processes | 1 | Fragmentation | BATT_LIBToMechanical2 | ComponentLvl2 | cathodeActiveMaterial | BATT_Losses_LIBBlackMassToHydro2 | n/a | n/a | ElementLvl1 | Ni | 10% | singleValue |  |  | BAU | n/a | est | 2032 | n/a | n/a | n/a | ±20% | n/a | 4 | n/a | n/a | n/a | 3 | n/a | 3.5 | 3.5 | Assumption, no reference | n/a | n/a | n/a | FM | TUB | 2025-02-03
471 | BATT | 2 | Breaking and separating | ProcessLvl1 | mechanical recovery processes | 1 | Fragmentation | BATT_LIBToMechanical2 | ComponentLvl2 | cathodeActiveMaterial | BATT_Losses_LIBBlackMassToHydro2 | n/a | n/a | ElementLvl1 | O | 10% | singleValue |  |  | BAU | n/a | est | 2032 | n/a | n/a | n/a | ±20% | n/a | 4 | n/a | n/a | n/a | 3 | n/a | 3.5 | 3.5 | Assumption, no reference | n/a | n/a | n/a | FM | TUB | 2025-02-03
472 | BATT | 2 | Breaking and separating | ProcessLvl1 | mechanical recovery processes | 1 | Fragmentation | BATT_LIBToMechanical2 | ComponentLvl2 | cathodeActiveMaterial | BATT_Losses_LIBBlackMassToHydro2 | n/a | n/a | ElementLvl1 | P | 10% | singleValue |  |  | BAU | n/a | est | 2032 | n/a | n/a | n/a | ±20% | n/a | 4 | n/a | n/a | n/a | 3 | n/a | 3.5 | 3.5 | Assumption, no reference | n/a | n/a | n/a | FM | TUB | 2025-02-03
473 | BATT | 2 | Breaking and separating | ProcessLvl1 | mechanical recovery processes | 1 | Fragmentation | BATT_LIBToMechanical2 | ComponentLvl2 | cathodeActiveMaterial | BATT_Losses_LIBBlackMassToHydro2 | n/a | n/a | ElementLvl1 | S | 10% | singleValue |  |  | BAU | n/a | est | 2032 | n/a | n/a | n/a | ±20% | n/a | 4 | n/a | n/a | n/a | 3 | n/a | 3.5 | 3.5 | Assumption, no reference | n/a | n/a | n/a | FM | TUB | 2025-02-03
474 | BATT | 2 | Breaking and separating | ProcessLvl1 | mechanical recovery processes | 1 | Fragmentation | BATT_LIBToMechanical2 | ComponentLvl2 | batteryCellCasing2 | BATT_Losses_mechRecLIB2 | n/a | n/a | MaterialLvl1 | AlAndAlAlloys | 6.224% | singleValue |  |  | BAU | n/a | calc | 2032 | n/a | n/a | n/a | ±10% | n/a | 1 | n/a | n/a | n/a | 3 | n/a | 2 | 2 | Losses calculated from reference value [Vaccari et al. 2024] | CC BY 4.0 | n/a | https://www.sciencedirect.com/science/article/pii/S0921344924002374 | FM | TUB | 2025-02-03
475 | BATT | 2 | Breaking and separating | ProcessLvl1 | mechanical recovery processes | 1 | Fragmentation | BATT_LIBToMechanical2 | ComponentLvl2 | batteryCellCasing2 | BATT_Losses_mechRecLIB2 | n/a | n/a | MaterialLvl1 | ferrousMetals1 | 6.224% | singleValue |  |  | BAU | n/a | calc | 2032 | n/a | n/a | n/a | ±10% | n/a | 1 | n/a | n/a | n/a | 3 | n/a | 2 | 2 | Losses calculated from reference value [Vaccari et al. 2024] | CC BY 4.0 | n/a | https://www.sciencedirect.com/science/article/pii/S0921344924002374 | FM | TUB | 2025-02-03
476 | BATT | 2 | Breaking and separating | ProcessLvl1 | mechanical recovery processes | 1 | Fragmentation | BATT_LIBToMechanical2 | ComponentLvl2 | batteryCellCasing2 | BATT_Losses_mechRecLIB2 | n/a | n/a | ElementLvl1 | Fe | 6.224% | singleValue |  |  | BAU | n/a | calc | 2032 | n/a | n/a | n/a | ±10% | n/a | 1 | n/a | n/a | n/a | 3 | n/a | 2 | 2 | Losses calculated from reference value [Vaccari et al. 2024] | CC BY 4.0 | n/a | https://www.sciencedirect.com/science/article/pii/S0921344924002374 | FM | TUB | 2025-02-03
477 | BATT | 2 | Breaking and separating | ProcessLvl1 | mechanical recovery processes | 1 | Fragmentation | BATT_LIBToMechanical2 | ComponentLvl2 | currentCollectorCathode | BATT_Losses_mechRecLIB2 | n/a | n/a | ElementLvl1 | Al | 16.29% | singleValue |  |  | BAU | n/a | calc | 2032 | n/a | n/a | n/a | ±10% | n/a | 1 | n/a | n/a | n/a | 3 | n/a | 2 | 2 | Losses calculated from reference value [Vaccari et al. 2024] | CC BY 4.0 | n/a | https://www.sciencedirect.com/science/article/pii/S0921344924002374 | FM | TUB | 2025-02-03
478 | BATT | 2 | Breaking and separating | ProcessLvl1 | mechanical recovery processes | 1 | Fragmentation | BATT_LIBToMechanical2 | ComponentLvl2 | currentCollectorAnode | BATT_Losses_mechRecLIB2 | n/a | n/a | ElementLvl1 | Cu | 10% | singleValue |  |  | BAU | n/a | est | 2032 | n/a | n/a | n/a | ±20% | n/a | 4 | n/a | n/a | n/a | 3 | n/a | 3.5 | 3.5 | Assumption, no reference | n/a | n/a | n/a | FM | TUB | 2025-02-03
479 | BATT | 3 | Hydrometallurgy (Leaching/SolventExtraction/Priciptation&Crystallization) | ProcessLvl3 | hydrometallurgy batteries | 1 | Transformation | BATT_LIBBlackMassToHydro2 | n/a | n/a | BATT_Losses_chemRecLIB2 | n/a | n/a | ElementLvl1 | Li | 8% | singleValue |  |  | BAU | n/a | calc | 2032 | n/a | n/a | n/a | ±10% | n/a | 1 | n/a | n/a | n/a | 3 | n/a | 2 | 2 | [Hämmer and Wambach, 2024] | CC BY 4.0 | n/a | https://www.mdpi.com/2071-1050/16/19/8737 | FM | TUB | 2025-02-03
480 | BATT | 3 | Hydrometallurgy (Leaching/SolventExtraction/Priciptation&Crystallization) | ProcessLvl3 | hydrometallurgy batteries | 1 | Transformation | BATT_LIBBlackMassToHydro2 | n/a | n/a | BATT_Losses_chemRecLIB2 | n/a | n/a | ElementLvl1 | Ni | 1% | singleValue |  |  | BAU | n/a | est | 2032 | n/a | n/a | n/a | ±20% | n/a | 4 | n/a | n/a | n/a | 3 | n/a | 3.5 | 3.5 | Assumption, no reference | n/a | n/a | n/a | FM | TUB | 2025-02-03
481 | BATT | 3 | Hydrometallurgy (Leaching/SolventExtraction/Priciptation&Crystallization) | ProcessLvl3 | hydrometallurgy batteries | 1 | Transformation | BATT_LIBBlackMassToHydro2 | n/a | n/a | BATT_Losses_chemRecLIB2 | n/a | n/a | ElementLvl1 | Co | 10% | singleValue |  |  | BAU | n/a | est | 2032 | n/a | n/a | n/a | ±20% | n/a | 4 | n/a | n/a | n/a | 3 | n/a | 3.5 | 3.5 | Assumption, no reference | n/a | n/a | n/a | FM | TUB | 2025-02-03
482 | BATT | 3 | Hydrometallurgy (Leaching/SolventExtraction/Priciptation&Crystallization) | ProcessLvl3 | hydrometallurgy batteries | 1 | Transformation | BATT_LIBBlackMassToHydro2 | n/a | n/a | BATT_Losses_chemRecLIB2 | n/a | n/a | ElementLvl1 | Mn | 100% | singleValue |  |  | BAU | n/a | calc | 2032 | n/a | n/a | n/a | ±20% | n/a | 4 | n/a | n/a | n/a | 3 | n/a | 3.5 | 3.5 | Assumption, no reference | n/a | n/a | n/a | FM | TUB | 2025-02-03
483 | BATT | 3 | Hydrometallurgy (Leaching/SolventExtraction/Priciptation&Crystallization) | ProcessLvl3 | hydrometallurgy batteries | 1 | Transformation | BATT_LIBBlackMassToHydro2 | n/a | n/a | BATT_Losses_chemRecLIB2 | n/a | n/a | MaterialLvl4 | graphite4 | 77% | singleValue |  |  | BAU | n/a | est | 2032 | n/a | n/a | n/a | ±20% | n/a | 4 | n/a | n/a | n/a | 3 | n/a | 3.5 | 3.5 | Assumption, no reference | n/a | n/a | n/a | FM | TUB | 2025-02-03
484 | BATT | 2 | Breaking and separating | ProcessLvl1 | mechanical recovery processes | 1 | Fragmentation | BATT_LIBToMechanical2 | ComponentLvl2 | anodeActiveMaterial | BATT_Losses_LIBBlackMassToHydro2 | n/a | n/a | MaterialLvl4 | graphite4 | 5% | singleValue |  |  | BAU | n/a | est | 2050 | n/a | n/a | n/a | ±20% | n/a | 4 | n/a | n/a | n/a | 4 | n/a | 4 | 4 | Assumption, no reference | n/a | n/a | n/a | FM | TUB | 2025-02-03
485 | BATT | 2 | Breaking and separating | ProcessLvl1 | mechanical recovery processes | 1 | Fragmentation | BATT_LIBToMechanical2 | ComponentLvl2 | cathodeActiveMaterial | BATT_Losses_LIBBlackMassToHydro2 | n/a | n/a | ElementLvl1 | Al | 5% | singleValue |  |  | BAU | n/a | est | 2050 | n/a | n/a | n/a | ±20% | n/a | 4 | n/a | n/a | n/a | 4 | n/a | 4 | 4 | Assumption, no reference | n/a | n/a | n/a | FM | TUB | 2025-02-03
486 | BATT | 2 | Breaking and separating | ProcessLvl1 | mechanical recovery processes | 1 | Fragmentation | BATT_LIBToMechanical2 | ComponentLvl2 | cathodeActiveMaterial | BATT_Losses_LIBBlackMassToHydro2 | n/a | n/a | ElementLvl1 | Cl | 5% | singleValue |  |  | BAU | n/a | est | 2050 | n/a | n/a | n/a | ±20% | n/a | 4 | n/a | n/a | n/a | 4 | n/a | 4 | 4 | Assumption, no reference | n/a | n/a | n/a | FM | TUB | 2025-02-03
487 | BATT | 2 | Breaking and separating | ProcessLvl1 | mechanical recovery processes | 1 | Fragmentation | BATT_LIBToMechanical2 | ComponentLvl2 | cathodeActiveMaterial | BATT_Losses_LIBBlackMassToHydro2 | n/a | n/a | ElementLvl1 | Co | 5% | singleValue |  |  | BAU | n/a | est | 2050 | n/a | n/a | n/a | ±20% | n/a | 4 | n/a | n/a | n/a | 4 | n/a | 4 | 4 | Assumption, no reference | n/a | n/a | n/a | FM | TUB | 2025-02-03
488 | BATT | 2 | Breaking and separating | ProcessLvl1 | mechanical recovery processes | 1 | Fragmentation | BATT_LIBToMechanical2 | ComponentLvl2 | cathodeActiveMaterial | BATT_Losses_LIBBlackMassToHydro2 | n/a | n/a | ElementLvl1 | Fe | 5% | singleValue |  |  | BAU | n/a | est | 2050 | n/a | n/a | n/a | ±20% | n/a | 4 | n/a | n/a | n/a | 4 | n/a | 4 | 4 | Assumption, no reference | n/a | n/a | n/a | FM | TUB | 2025-02-03
489 | BATT | 2 | Breaking and separating | ProcessLvl1 | mechanical recovery processes | 1 | Fragmentation | BATT_LIBToMechanical2 | ComponentLvl2 | cathodeActiveMaterial | BATT_Losses_LIBBlackMassToHydro2 | n/a | n/a | ElementLvl1 | Li | 5% | singleValue |  |  | BAU | n/a | est | 2050 | n/a | n/a | n/a | ±20% | n/a | 4 | n/a | n/a | n/a | 4 | n/a | 4 | 4 | Assumption, no reference | n/a | n/a | n/a | FM | TUB | 2025-02-03
490 | BATT | 2 | Breaking and separating | ProcessLvl1 | mechanical recovery processes | 1 | Fragmentation | BATT_LIBToMechanical2 | ComponentLvl2 | cathodeActiveMaterial | BATT_Losses_LIBBlackMassToHydro2 | n/a | n/a | ElementLvl1 | Mn | 5% | singleValue |  |  | BAU | n/a | est | 2050 | n/a | n/a | n/a | ±20% | n/a | 4 | n/a | n/a | n/a | 4 | n/a | 4 | 4 | Assumption, no reference | n/a | n/a | n/a | FM | TUB | 2025-02-03
491 | BATT | 2 | Breaking and separating | ProcessLvl1 | mechanical recovery processes | 1 | Fragmentation | BATT_LIBToMechanical2 | ComponentLvl2 | cathodeActiveMaterial | BATT_Losses_LIBBlackMassToHydro2 | n/a | n/a | ElementLvl1 | Ni | 5% | singleValue |  |  | BAU | n/a | est | 2050 | n/a | n/a | n/a | ±20% | n/a | 4 | n/a | n/a | n/a | 4 | n/a | 4 | 4 | Assumption, no reference | n/a | n/a | n/a | FM | TUB | 2025-02-03
492 | BATT | 2 | Breaking and separating | ProcessLvl1 | mechanical recovery processes | 1 | Fragmentation | BATT_LIBToMechanical2 | ComponentLvl2 | cathodeActiveMaterial | BATT_Losses_LIBBlackMassToHydro2 | n/a | n/a | ElementLvl1 | O | 5% | singleValue |  |  | BAU | n/a | est | 2050 | n/a | n/a | n/a | ±20% | n/a | 4 | n/a | n/a | n/a | 4 | n/a | 4 | 4 | Assumption, no reference | n/a | n/a | n/a | FM | TUB | 2025-02-03
493 | BATT | 2 | Breaking and separating | ProcessLvl1 | mechanical recovery processes | 1 | Fragmentation | BATT_LIBToMechanical2 | ComponentLvl2 | cathodeActiveMaterial | BATT_Losses_LIBBlackMassToHydro2 | n/a | n/a | ElementLvl1 | P | 5% | singleValue |  |  | BAU | n/a | est | 2050 | n/a | n/a | n/a | ±20% | n/a | 4 | n/a | n/a | n/a | 4 | n/a | 4 | 4 | Assumption, no reference | n/a | n/a | n/a | FM | TUB | 2025-02-03
494 | BATT | 2 | Breaking and separating | ProcessLvl1 | mechanical recovery processes | 1 | Fragmentation | BATT_LIBToMechanical2 | ComponentLvl2 | cathodeActiveMaterial | BATT_Losses_LIBBlackMassToHydro2 | n/a | n/a | ElementLvl1 | S | 5% | singleValue |  |  | BAU | n/a | est | 2050 | n/a | n/a | n/a | ±20% | n/a | 4 | n/a | n/a | n/a | 4 | n/a | 4 | 4 | Assumption, no reference | n/a | n/a | n/a | FM | TUB | 2025-02-03
495 | BATT | 2 | Breaking and separating | ProcessLvl1 | mechanical recovery processes | 1 | Fragmentation | BATT_LIBToMechanical2 | ComponentLvl2 | batteryCellCasing2 | BATT_Losses_mechRecLIB2 | n/a | n/a | MaterialLvl1 | AlAndAlAlloys | 6.224% | singleValue |  |  | BAU | n/a | calc | 2050 | n/a | n/a | n/a | ±15% | n/a | 1 | n/a | n/a | n/a | 4 | n/a | 2.5 | 2.5 | Losses calculated from reference value [Vaccari et al. 2024] | CC BY 4.0 | n/a | https://www.sciencedirect.com/science/article/pii/S0921344924002374 | FM | TUB | 2025-02-03
496 | BATT | 2 | Breaking and separating | ProcessLvl1 | mechanical recovery processes | 1 | Fragmentation | BATT_LIBToMechanical2 | ComponentLvl2 | batteryCellCasing2 | BATT_Losses_mechRecLIB2 | n/a | n/a | MaterialLvl1 | ferrousMetals1 | 6.224% | singleValue |  |  | BAU | n/a | calc | 2050 | n/a | n/a | n/a | ±15% | n/a | 1 | n/a | n/a | n/a | 4 | n/a | 2.5 | 2.5 | Losses calculated from reference value [Vaccari et al. 2024] | CC BY 4.0 | n/a | https://www.sciencedirect.com/science/article/pii/S0921344924002374 | FM | TUB | 2025-02-03
497 | BATT | 2 | Breaking and separating | ProcessLvl1 | mechanical recovery processes | 1 | Fragmentation | BATT_LIBToMechanical2 | ComponentLvl2 | batteryCellCasing2 | BATT_Losses_mechRecLIB2 | n/a | n/a | ElementLvl1 | Fe | 6.224% | singleValue |  |  | BAU | n/a | calc | 2050 | n/a | n/a | n/a | ±15% | n/a | 1 | n/a | n/a | n/a | 4 | n/a | 2.5 | 2.5 | Losses calculated from reference value [Vaccari et al. 2024] | CC BY 4.0 | n/a | https://www.sciencedirect.com/science/article/pii/S0921344924002374 | FM | TUB | 2025-02-03
498 | BATT | 2 | Breaking and separating | ProcessLvl1 | mechanical recovery processes | 1 | Fragmentation | BATT_LIBToMechanical2 | ComponentLvl2 | currentCollectorCathode | BATT_Losses_mechRecLIB2 | n/a | n/a | ElementLvl1 | Al | 16.29% | singleValue |  |  | BAU | n/a | calc | 2050 | n/a | n/a | n/a | ±15% | n/a | 1 | n/a | n/a | n/a | 4 | n/a | 2.5 | 2.5 | Losses calculated from reference value [Vaccari et al. 2024] | CC BY 4.0 | n/a | https://www.sciencedirect.com/science/article/pii/S0921344924002374 | FM | TUB | 2025-02-03
499 | BATT | 2 | Breaking and separating | ProcessLvl1 | mechanical recovery processes | 1 | Fragmentation | BATT_LIBToMechanical2 | ComponentLvl2 | currentCollectorAnode | BATT_Losses_mechRecLIB2 | n/a | n/a | ElementLvl1 | Cu | 10% | singleValue |  |  | BAU | n/a | est | 2050 | n/a | n/a | n/a | ±20% | n/a | 4 | n/a | n/a | n/a | 4 | n/a | 4 | 4 | Assumption, no reference | n/a | n/a | n/a | FM | TUB | 2025-02-03
500 | BATT | 3 | Hydrometallurgy (Leaching/SolventExtraction/Priciptation&Crystallization) | ProcessLvl3 | hydrometallurgy batteries | 1 | Transformation | BATT_LIBBlackMassToHydro2 | n/a | n/a | BATT_Losses_chemRecLIB2 | n/a | n/a | ElementLvl1 | Li | 8% | singleValue |  |  | BAU | n/a | calc | 2050 | n/a | n/a | n/a | ±15% | n/a | 1 | n/a | n/a | n/a | 4 | n/a | 2.5 | 2.5 | [Hämmer and Wambach, 2024] | CC BY 4.0 | n/a | https://www.mdpi.com/2071-1050/16/19/8737 | FM | TUB | 2025-02-03
501 | BATT | 3 | Hydrometallurgy (Leaching/SolventExtraction/Priciptation&Crystallization) | ProcessLvl3 | hydrometallurgy batteries | 1 | Transformation | BATT_LIBBlackMassToHydro2 | n/a | n/a | BATT_Losses_chemRecLIB2 | n/a | n/a | ElementLvl1 | Ni | 1% | singleValue |  |  | BAU | n/a | est | 2050 | n/a | n/a | n/a | ±20% | n/a | 4 | n/a | n/a | n/a | 4 | n/a | 4 | 4 | Assumption, no reference | n/a | n/a | n/a | FM | TUB | 2025-02-03
502 | BATT | 3 | Hydrometallurgy (Leaching/SolventExtraction/Priciptation&Crystallization) | ProcessLvl3 | hydrometallurgy batteries | 1 | Transformation | BATT_LIBBlackMassToHydro2 | n/a | n/a | BATT_Losses_chemRecLIB2 | n/a | n/a | ElementLvl1 | Co | 2% | singleValue |  |  | BAU | n/a | est | 2050 | n/a | n/a | n/a | ±20% | n/a | 4 | n/a | n/a | n/a | 4 | n/a | 4 | 4 | Assumption, no reference | n/a | n/a | n/a | FM | TUB | 2025-02-03
503 | BATT | 3 | Hydrometallurgy (Leaching/SolventExtraction/Priciptation&Crystallization) | ProcessLvl3 | hydrometallurgy batteries | 1 | Transformation | BATT_LIBBlackMassToHydro2 | n/a | n/a | BATT_Losses_chemRecLIB2 | n/a | n/a | MaterialLvl4 | graphite4 | 52% | singleValue |  |  | BAU | n/a | est | 2050 | n/a | n/a | n/a | ±20% | n/a | 4 | n/a | n/a | n/a | 4 | n/a | 4 | 4 | Assumption, no reference | n/a | n/a | n/a | FM | TUB | 2025-02-03
504 | BATT | 1 | Breaking and separating | ProcessLvl1 | mechanical recovery processes | 1 | Fragmentation | BATT_LIBToMechanical3 | ComponentLvl2 | anodeActiveMaterial | BATT_2RM_LIBBlackMass3 | n/a | n/a | MaterialLvl4 | graphite4 | 85.25% | singleValue |  |  | OBS | n/a | calc | 2010 | n/a | n/a | n/a | ±5% | n/a | 1 | n/a | n/a | n/a | 1 | n/a | 1 | 1 | [Vaccari et al., 2024] | CC BY 4.0 | n/a | https://www.sciencedirect.com/science/article/pii/S0921344924002374 | MT | TUB | 2024-12-11
505 | BATT | 1 | Breaking and separating | ProcessLvl1 | mechanical recovery processes | 1 | Fragmentation | BATT_LIBToMechanical3 | ComponentLvl2 | cathodeActiveMaterial | BATT_2RM_LIBBlackMass3 | n/a | n/a | ElementLvl1 | Al | 85.25% | singleValue |  |  | OBS | n/a | calc | 2010 | n/a | n/a | n/a | ±5% | n/a | 1 | n/a | n/a | n/a | 1 | n/a | 1 | 1 | [Vaccari et al., 2024] | CC BY 4.0 | n/a | https://www.sciencedirect.com/science/article/pii/S0921344924002374 | MT | TUB | 2024-12-11
506 | BATT | 1 | Breaking and separating | ProcessLvl1 | mechanical recovery processes | 1 | Fragmentation | BATT_LIBToMechanical3 | ComponentLvl2 | cathodeActiveMaterial | BATT_2RM_LIBBlackMass3 | n/a | n/a | ElementLvl1 | Cl | 85.25% | singleValue |  |  | OBS | n/a | calc | 2010 | n/a | n/a | n/a | ±5% | n/a | 1 | n/a | n/a | n/a | 1 | n/a | 1 | 1 | [Vaccari et al., 2024] | CC BY 4.0 | n/a | https://www.sciencedirect.com/science/article/pii/S0921344924002374 | MT | TUB | 2024-12-11
507 | BATT | 1 | Breaking and separating | ProcessLvl1 | mechanical recovery processes | 1 | Fragmentation | BATT_LIBToMechanical3 | ComponentLvl2 | cathodeActiveMaterial | BATT_2RM_LIBBlackMass3 | n/a | n/a | ElementLvl1 | Co | 85.25% | singleValue |  |  | OBS | n/a | calc | 2010 | n/a | n/a | n/a | ±5% | n/a | 1 | n/a | n/a | n/a | 1 | n/a | 1 | 1 | [Vaccari et al., 2024] | CC BY 4.0 | n/a | https://www.sciencedirect.com/science/article/pii/S0921344924002374 | MT | TUB | 2024-12-11
508 | BATT | 1 | Breaking and separating | ProcessLvl1 | mechanical recovery processes | 1 | Fragmentation | BATT_LIBToMechanical3 | ComponentLvl2 | cathodeActiveMaterial | BATT_2RM_LIBBlackMass3 | n/a | n/a | ElementLvl1 | Fe | 85.25% | singleValue |  |  | OBS | n/a | calc | 2010 | n/a | n/a | n/a | ±5% | n/a | 1 | n/a | n/a | n/a | 1 | n/a | 1 | 1 | [Vaccari et al., 2024] | CC BY 4.0 | n/a | https://www.sciencedirect.com/science/article/pii/S0921344924002374 | MT | TUB | 2024-12-11
509 | BATT | 1 | Breaking and separating | ProcessLvl1 | mechanical recovery processes | 1 | Fragmentation | BATT_LIBToMechanical3 | ComponentLvl2 | cathodeActiveMaterial | BATT_2RM_LIBBlackMass3 | n/a | n/a | ElementLvl1 | Li | 85.25% | singleValue |  |  | OBS | n/a | calc | 2010 | n/a | n/a | n/a | ±5% | n/a | 1 | n/a | n/a | n/a | 1 | n/a | 1 | 1 | [Vaccari et al., 2024] | CC BY 4.0 | n/a | https://www.sciencedirect.com/science/article/pii/S0921344924002374 | MT | TUB | 2024-12-11
510 | BATT | 1 | Breaking and separating | ProcessLvl1 | mechanical recovery processes | 1 | Fragmentation | BATT_LIBToMechanical3 | ComponentLvl2 | cathodeActiveMaterial | BATT_2RM_LIBBlackMass3 | n/a | n/a | ElementLvl1 | Mn | 85.25% | singleValue |  |  | OBS | n/a | calc | 2010 | n/a | n/a | n/a | ±5% | n/a | 1 | n/a | n/a | n/a | 1 | n/a | 1 | 1 | [Vaccari et al., 2024] | CC BY 4.0 | n/a | https://www.sciencedirect.com/science/article/pii/S0921344924002374 | MT | TUB | 2024-12-11
511 | BATT | 1 | Breaking and separating | ProcessLvl1 | mechanical recovery processes | 1 | Fragmentation | BATT_LIBToMechanical3 | ComponentLvl2 | cathodeActiveMaterial | BATT_2RM_LIBBlackMass3 | n/a | n/a | ElementLvl1 | Ni | 85.25% | singleValue |  |  | OBS | n/a | calc | 2010 | n/a | n/a | n/a | ±5% | n/a | 1 | n/a | n/a | n/a | 1 | n/a | 1 | 1 | [Vaccari et al., 2024] | CC BY 4.0 | n/a | https://www.sciencedirect.com/science/article/pii/S0921344924002374 | MT | TUB | 2024-12-11
512 | BATT | 1 | Breaking and separating | ProcessLvl1 | mechanical recovery processes | 1 | Fragmentation | BATT_LIBToMechanical3 | ComponentLvl2 | cathodeActiveMaterial | BATT_2RM_LIBBlackMass3 | n/a | n/a | ElementLvl1 | O | 85.25% | singleValue |  |  | OBS | n/a | calc | 2010 | n/a | n/a | n/a | ±5% | n/a | 1 | n/a | n/a | n/a | 1 | n/a | 1 | 1 | [Vaccari et al., 2024] | CC BY 4.0 | n/a | https://www.sciencedirect.com/science/article/pii/S0921344924002374 | MT | TUB | 2024-12-11
513 | BATT | 1 | Breaking and separating | ProcessLvl1 | mechanical recovery processes | 1 | Fragmentation | BATT_LIBToMechanical3 | ComponentLvl2 | cathodeActiveMaterial | BATT_2RM_LIBBlackMass3 | n/a | n/a | ElementLvl1 | P | 85.25% | singleValue |  |  | OBS | n/a | calc | 2010 | n/a | n/a | n/a | ±5% | n/a | 1 | n/a | n/a | n/a | 1 | n/a | 1 | 1 | [Vaccari et al., 2024] | CC BY 4.0 | n/a | https://www.sciencedirect.com/science/article/pii/S0921344924002374 | MT | TUB | 2024-12-11
514 | BATT | 1 | Breaking and separating | ProcessLvl1 | mechanical recovery processes | 1 | Fragmentation | BATT_LIBToMechanical3 | ComponentLvl2 | cathodeActiveMaterial | BATT_2RM_LIBBlackMass3 | n/a | n/a | ElementLvl1 | S | 85.25% | singleValue |  |  | OBS | n/a | calc | 2010 | n/a | n/a | n/a | ±5% | n/a | 1 | n/a | n/a | n/a | 1 | n/a | 1 | 1 | [Vaccari et al., 2024] | CC BY 4.0 | n/a | https://www.sciencedirect.com/science/article/pii/S0921344924002374 | MT | TUB | 2024-12-11
515 | BATT | 1 | Breaking and separating | ProcessLvl1 | mechanical recovery processes | 1 | Fragmentation | BATT_LIBToMechanical3 | ComponentLvl2 | batteryCellCasing2 | BATT_2RM_mechRecLIB3 | n/a | n/a | MaterialLvl1 | AlAndAlAlloys | 93.78% | singleValue |  |  | OBS | n/a | calc | 2010 | n/a | n/a | n/a | ±5% | n/a | 1 | n/a | n/a | n/a | 1 | n/a | 1 | 1 | [Vaccari et al., 2024] | CC BY 4.0 | n/a | https://www.sciencedirect.com/science/article/pii/S0921344924002374 | MT | TUB | 2024-12-11
516 | BATT | 1 | Breaking and separating | ProcessLvl1 | mechanical recovery processes | 1 | Fragmentation | BATT_LIBToMechanical3 | ComponentLvl2 | batteryCellCasing2 | BATT_2RM_mechRecLIB3 | n/a | n/a | MaterialLvl1 | ferrousMetals1 | 93.78% | singleValue |  |  | OBS | n/a | calc | 2010 | n/a | n/a | n/a | ±5% | n/a | 1 | n/a | n/a | n/a | 1 | n/a | 1 | 1 | [Vaccari et al., 2024] | CC BY 4.0 | n/a | https://www.sciencedirect.com/science/article/pii/S0921344924002374 | MT | TUB | 2024-12-11
517 | BATT | 1 | Breaking and separating | ProcessLvl1 | mechanical recovery processes | 1 | Fragmentation | BATT_LIBToMechanical3 | ComponentLvl2 | batteryCellCasing2 | BATT_2RM_mechRecLIB3 | n/a | n/a | ElementLvl1 | Fe | 93.78% | singleValue |  |  | OBS | n/a | calc | 2010 | n/a | n/a | n/a | ±5% | n/a | 1 | n/a | n/a | n/a | 1 | n/a | 1 | 1 | [Vaccari et al., 2024] | CC BY 4.0 | n/a | https://www.sciencedirect.com/science/article/pii/S0921344924002374 | MT | TUB | 2024-12-11
518 | BATT | 1 | Breaking and separating | ProcessLvl1 | mechanical recovery processes | 1 | Fragmentation | BATT_LIBToMechanical3 | ComponentLvl2 | currentCollectorCathode | BATT_2RM_mechRecLIB3 | n/a | n/a | ElementLvl1 | Al | 83.71% | singleValue |  |  | OBS | n/a | calc | 2010 | n/a | n/a | n/a | ±5% | n/a | 1 | n/a | n/a | n/a | 1 | n/a | 1 | 1 | [Vaccari et al., 2024] | CC BY 4.0 | n/a | https://www.sciencedirect.com/science/article/pii/S0921344924002374 | MT | TUB | 2024-12-11
519 | BATT | 1 | Breaking and separating | ProcessLvl1 | mechanical recovery processes | 1 | Fragmentation | BATT_LIBToMechanical3 | ComponentLvl2 | currentCollectorAnode | BATT_2RM_mechRecLIB3 | n/a | n/a | ElementLvl1 | Cu | 89.64% | singleValue |  |  | OBS | n/a | calc | 2010 | n/a | n/a | n/a | ±5% | n/a | 1 | n/a | n/a | n/a | 1 | n/a | 1 | 1 | [Vaccari et al., 2024] | CC BY 4.0 | n/a | https://www.sciencedirect.com/science/article/pii/S0921344924002374 | MT | TUB | 2024-12-11
520 | BATT | 1 | Breaking and separating | ProcessLvl1 | mechanical recovery processes | 1 | Fragmentation | BATT_LIBToMechanical3 | ComponentLvl2 | anodeActiveMaterial | BATT_2RM_LIBBlackMass3 | n/a | n/a | MaterialLvl4 | graphite4 | 85.25% | singleValue |  |  | BAU | n/a | calc | 2025 | n/a | n/a | n/a | ±5% | n/a | 1 | n/a | n/a | n/a | 1 | n/a | 1 | 1 | [Vaccari et al., 2024] | CC BY 4.0 | n/a | https://www.sciencedirect.com/science/article/pii/S0921344924002374 | MT | TUB | 2024-12-11
521 | BATT | 1 | Breaking and separating | ProcessLvl1 | mechanical recovery processes | 1 | Fragmentation | BATT_LIBToMechanical3 | ComponentLvl2 | cathodeActiveMaterial | BATT_2RM_LIBBlackMass3 | n/a | n/a | ElementLvl1 | Al | 85.25% | singleValue |  |  | BAU | n/a | calc | 2025 | n/a | n/a | n/a | ±5% | n/a | 1 | n/a | n/a | n/a | 1 | n/a | 1 | 1 | [Vaccari et al., 2024] | CC BY 4.0 | n/a | https://www.sciencedirect.com/science/article/pii/S0921344924002374 | MT | TUB | 2024-12-11
522 | BATT | 1 | Breaking and separating | ProcessLvl1 | mechanical recovery processes | 1 | Fragmentation | BATT_LIBToMechanical3 | ComponentLvl2 | cathodeActiveMaterial | BATT_2RM_LIBBlackMass3 | n/a | n/a | ElementLvl1 | Cl | 85.25% | singleValue |  |  | BAU | n/a | calc | 2025 | n/a | n/a | n/a | ±5% | n/a | 1 | n/a | n/a | n/a | 1 | n/a | 1 | 1 | [Vaccari et al., 2024] | CC BY 4.0 | n/a | https://www.sciencedirect.com/science/article/pii/S0921344924002374 | MT | TUB | 2024-12-11
523 | BATT | 1 | Breaking and separating | ProcessLvl1 | mechanical recovery processes | 1 | Fragmentation | BATT_LIBToMechanical3 | ComponentLvl2 | cathodeActiveMaterial | BATT_2RM_LIBBlackMass3 | n/a | n/a | ElementLvl1 | Co | 85.25% | singleValue |  |  | BAU | n/a | calc | 2025 | n/a | n/a | n/a | ±5% | n/a | 1 | n/a | n/a | n/a | 1 | n/a | 1 | 1 | [Vaccari et al., 2024] | CC BY 4.0 | n/a | https://www.sciencedirect.com/science/article/pii/S0921344924002374 | MT | TUB | 2024-12-11
524 | BATT | 1 | Breaking and separating | ProcessLvl1 | mechanical recovery processes | 1 | Fragmentation | BATT_LIBToMechanical3 | ComponentLvl2 | cathodeActiveMaterial | BATT_2RM_LIBBlackMass3 | n/a | n/a | ElementLvl1 | Fe | 85.25% | singleValue |  |  | BAU | n/a | calc | 2025 | n/a | n/a | n/a | ±5% | n/a | 1 | n/a | n/a | n/a | 1 | n/a | 1 | 1 | [Vaccari et al., 2024] | CC BY 4.0 | n/a | https://www.sciencedirect.com/science/article/pii/S0921344924002374 | MT | TUB | 2024-12-11
525 | BATT | 1 | Breaking and separating | ProcessLvl1 | mechanical recovery processes | 1 | Fragmentation | BATT_LIBToMechanical3 | ComponentLvl2 | cathodeActiveMaterial | BATT_2RM_LIBBlackMass3 | n/a | n/a | ElementLvl1 | Li | 85.25% | singleValue |  |  | BAU | n/a | calc | 2025 | n/a | n/a | n/a | ±5% | n/a | 1 | n/a | n/a | n/a | 1 | n/a | 1 | 1 | [Vaccari et al., 2024] | CC BY 4.0 | n/a | https://www.sciencedirect.com/science/article/pii/S0921344924002374 | MT | TUB | 2024-12-11
526 | BATT | 1 | Breaking and separating | ProcessLvl1 | mechanical recovery processes | 1 | Fragmentation | BATT_LIBToMechanical3 | ComponentLvl2 | cathodeActiveMaterial | BATT_2RM_LIBBlackMass3 | n/a | n/a | ElementLvl1 | Mn | 85.25% | singleValue |  |  | BAU | n/a | calc | 2025 | n/a | n/a | n/a | ±5% | n/a | 1 | n/a | n/a | n/a | 1 | n/a | 1 | 1 | [Vaccari et al., 2024] | CC BY 4.0 | n/a | https://www.sciencedirect.com/science/article/pii/S0921344924002374 | MT | TUB | 2024-12-11
527 | BATT | 1 | Breaking and separating | ProcessLvl1 | mechanical recovery processes | 1 | Fragmentation | BATT_LIBToMechanical3 | ComponentLvl2 | cathodeActiveMaterial | BATT_2RM_LIBBlackMass3 | n/a | n/a | ElementLvl1 | Ni | 85.25% | singleValue |  |  | BAU | n/a | calc | 2025 | n/a | n/a | n/a | ±5% | n/a | 1 | n/a | n/a | n/a | 1 | n/a | 1 | 1 | [Vaccari et al., 2024] | CC BY 4.0 | n/a | https://www.sciencedirect.com/science/article/pii/S0921344924002374 | MT | TUB | 2024-12-11
528 | BATT | 1 | Breaking and separating | ProcessLvl1 | mechanical recovery processes | 1 | Fragmentation | BATT_LIBToMechanical3 | ComponentLvl2 | cathodeActiveMaterial | BATT_2RM_LIBBlackMass3 | n/a | n/a | ElementLvl1 | O | 85.25% | singleValue |  |  | BAU | n/a | calc | 2025 | n/a | n/a | n/a | ±5% | n/a | 1 | n/a | n/a | n/a | 1 | n/a | 1 | 1 | [Vaccari et al., 2024] | CC BY 4.0 | n/a | https://www.sciencedirect.com/science/article/pii/S0921344924002374 | MT | TUB | 2024-12-11
529 | BATT | 1 | Breaking and separating | ProcessLvl1 | mechanical recovery processes | 1 | Fragmentation | BATT_LIBToMechanical3 | ComponentLvl2 | cathodeActiveMaterial | BATT_2RM_LIBBlackMass3 | n/a | n/a | ElementLvl1 | P | 85.25% | singleValue |  |  | BAU | n/a | calc | 2025 | n/a | n/a | n/a | ±5% | n/a | 1 | n/a | n/a | n/a | 1 | n/a | 1 | 1 | [Vaccari et al., 2024] | CC BY 4.0 | n/a | https://www.sciencedirect.com/science/article/pii/S0921344924002374 | MT | TUB | 2024-12-11
530 | BATT | 1 | Breaking and separating | ProcessLvl1 | mechanical recovery processes | 1 | Fragmentation | BATT_LIBToMechanical3 | ComponentLvl2 | cathodeActiveMaterial | BATT_2RM_LIBBlackMass3 | n/a | n/a | ElementLvl1 | S | 85.25% | singleValue |  |  | BAU | n/a | calc | 2025 | n/a | n/a | n/a | ±5% | n/a | 1 | n/a | n/a | n/a | 1 | n/a | 1 | 1 | [Vaccari et al., 2024] | CC BY 4.0 | n/a | https://www.sciencedirect.com/science/article/pii/S0921344924002374 | MT | TUB | 2024-12-11
531 | BATT | 1 | Breaking and separating | ProcessLvl1 | mechanical recovery processes | 1 | Fragmentation | BATT_LIBToMechanical3 | ComponentLvl2 | batteryCellCasing2 | BATT_2RM_mechRecLIB3 | n/a | n/a | MaterialLvl1 | AlAndAlAlloys | 93.78% | singleValue |  |  | BAU | n/a | calc | 2025 | n/a | n/a | n/a | ±5% | n/a | 1 | n/a | n/a | n/a | 1 | n/a | 1 | 1 | [Vaccari et al., 2024] | CC BY 4.0 | n/a | https://www.sciencedirect.com/science/article/pii/S0921344924002374 | MT | TUB | 2024-12-11
532 | BATT | 1 | Breaking and separating | ProcessLvl1 | mechanical recovery processes | 1 | Fragmentation | BATT_LIBToMechanical3 | ComponentLvl2 | batteryCellCasing2 | BATT_2RM_mechRecLIB3 | n/a | n/a | MaterialLvl1 | ferrousMetals1 | 93.78% | singleValue |  |  | BAU | n/a | calc | 2025 | n/a | n/a | n/a | ±5% | n/a | 1 | n/a | n/a | n/a | 1 | n/a | 1 | 1 | [Vaccari et al., 2024] | CC BY 4.0 | n/a | https://www.sciencedirect.com/science/article/pii/S0921344924002374 | MT | TUB | 2024-12-11
533 | BATT | 1 | Breaking and separating | ProcessLvl1 | mechanical recovery processes | 1 | Fragmentation | BATT_LIBToMechanical3 | ComponentLvl2 | batteryCellCasing2 | BATT_2RM_mechRecLIB3 | n/a | n/a | ElementLvl1 | Fe | 93.78% | singleValue |  |  | BAU | n/a | calc | 2025 | n/a | n/a | n/a | ±5% | n/a | 1 | n/a | n/a | n/a | 1 | n/a | 1 | 1 | [Vaccari et al., 2024] | CC BY 4.0 | n/a | https://www.sciencedirect.com/science/article/pii/S0921344924002374 | MT | TUB | 2024-12-11
534 | BATT | 1 | Breaking and separating | ProcessLvl1 | mechanical recovery processes | 1 | Fragmentation | BATT_LIBToMechanical3 | ComponentLvl2 | currentCollectorCathode | BATT_2RM_mechRecLIB3 | n/a | n/a | ElementLvl1 | Al | 83.71% | singleValue |  |  | BAU | n/a | calc | 2025 | n/a | n/a | n/a | ±5% | n/a | 1 | n/a | n/a | n/a | 1 | n/a | 1 | 1 | [Vaccari et al., 2024] | CC BY 4.0 | n/a | https://www.sciencedirect.com/science/article/pii/S0921344924002374 | MT | TUB | 2024-12-11
535 | BATT | 1 | Breaking and separating | ProcessLvl1 | mechanical recovery processes | 1 | Fragmentation | BATT_LIBToMechanical3 | ComponentLvl2 | currentCollectorAnode | BATT_2RM_mechRecLIB3 | n/a | n/a | ElementLvl1 | Cu | 89.64% | singleValue |  |  | BAU | n/a | calc | 2025 | n/a | n/a | n/a | ±5% | n/a | 1 | n/a | n/a | n/a | 1 | n/a | 1 | 1 | [Vaccari et al., 2024] | CC BY 4.0 | n/a | https://www.sciencedirect.com/science/article/pii/S0921344924002374 | MT | TUB | 2024-12-11
536 | BATT | 1 | Breaking and separating | ProcessLvl1 | mechanical recovery processes | 1 | Fragmentation | BATT_LIBToMechanical3 | ComponentLvl2 | anodeActiveMaterial | BATT_2RM_LIBBlackMass3 | n/a | n/a | MaterialLvl4 | graphite4 | 90% | singleValue |  |  | BAU | n/a | calc | 2032 | n/a | n/a | n/a | ±20% | n/a | 4 | n/a | n/a | n/a | 3 | n/a | 3.5 | 3.5 | Assumption, no reference | n/a | n/a | n/a | MT | TUB | 2024-12-11
537 | BATT | 1 | Breaking and separating | ProcessLvl1 | mechanical recovery processes | 1 | Fragmentation | BATT_LIBToMechanical3 | ComponentLvl2 | cathodeActiveMaterial | BATT_2RM_LIBBlackMass3 | n/a | n/a | ElementLvl1 | Al | 90% | singleValue |  |  | BAU | n/a | calc | 2032 | n/a | n/a | n/a | ±20% | n/a | 4 | n/a | n/a | n/a | 3 | n/a | 3.5 | 3.5 | Assumption, no reference | n/a | n/a | n/a | MT | TUB | 2024-12-11
538 | BATT | 1 | Breaking and separating | ProcessLvl1 | mechanical recovery processes | 1 | Fragmentation | BATT_LIBToMechanical3 | ComponentLvl2 | cathodeActiveMaterial | BATT_2RM_LIBBlackMass3 | n/a | n/a | ElementLvl1 | Cl | 90% | singleValue |  |  | BAU | n/a | calc | 2032 | n/a | n/a | n/a | ±20% | n/a | 4 | n/a | n/a | n/a | 3 | n/a | 3.5 | 3.5 | Assumption, no reference | n/a | n/a | n/a | MT | TUB | 2024-12-11
539 | BATT | 1 | Breaking and separating | ProcessLvl1 | mechanical recovery processes | 1 | Fragmentation | BATT_LIBToMechanical3 | ComponentLvl2 | cathodeActiveMaterial | BATT_2RM_LIBBlackMass3 | n/a | n/a | ElementLvl1 | Co | 90% | singleValue |  |  | BAU | n/a | calc | 2032 | n/a | n/a | n/a | ±20% | n/a | 4 | n/a | n/a | n/a | 3 | n/a | 3.5 | 3.5 | Assumption, no reference | n/a | n/a | n/a | MT | TUB | 2024-12-11
540 | BATT | 1 | Breaking and separating | ProcessLvl1 | mechanical recovery processes | 1 | Fragmentation | BATT_LIBToMechanical3 | ComponentLvl2 | cathodeActiveMaterial | BATT_2RM_LIBBlackMass3 | n/a | n/a | ElementLvl1 | Fe | 90% | singleValue |  |  | BAU | n/a | calc | 2032 | n/a | n/a | n/a | ±20% | n/a | 4 | n/a | n/a | n/a | 3 | n/a | 3.5 | 3.5 | Assumption, no reference | n/a | n/a | n/a | MT | TUB | 2024-12-11
541 | BATT | 1 | Breaking and separating | ProcessLvl1 | mechanical recovery processes | 1 | Fragmentation | BATT_LIBToMechanical3 | ComponentLvl2 | cathodeActiveMaterial | BATT_2RM_LIBBlackMass3 | n/a | n/a | ElementLvl1 | Li | 90% | singleValue |  |  | BAU | n/a | calc | 2032 | n/a | n/a | n/a | ±20% | n/a | 4 | n/a | n/a | n/a | 3 | n/a | 3.5 | 3.5 | Assumption, no reference | n/a | n/a | n/a | MT | TUB | 2024-12-11
542 | BATT | 1 | Breaking and separating | ProcessLvl1 | mechanical recovery processes | 1 | Fragmentation | BATT_LIBToMechanical3 | ComponentLvl2 | cathodeActiveMaterial | BATT_2RM_LIBBlackMass3 | n/a | n/a | ElementLvl1 | Mn | 90% | singleValue |  |  | BAU | n/a | calc | 2032 | n/a | n/a | n/a | ±20% | n/a | 4 | n/a | n/a | n/a | 3 | n/a | 3.5 | 3.5 | Assumption, no reference | n/a | n/a | n/a | MT | TUB | 2024-12-11
543 | BATT | 1 | Breaking and separating | ProcessLvl1 | mechanical recovery processes | 1 | Fragmentation | BATT_LIBToMechanical3 | ComponentLvl2 | cathodeActiveMaterial | BATT_2RM_LIBBlackMass3 | n/a | n/a | ElementLvl1 | Ni | 90% | singleValue |  |  | BAU | n/a | calc | 2032 | n/a | n/a | n/a | ±20% | n/a | 4 | n/a | n/a | n/a | 3 | n/a | 3.5 | 3.5 | Assumption, no reference | n/a | n/a | n/a | MT | TUB | 2024-12-11
544 | BATT | 1 | Breaking and separating | ProcessLvl1 | mechanical recovery processes | 1 | Fragmentation | BATT_LIBToMechanical3 | ComponentLvl2 | cathodeActiveMaterial | BATT_2RM_LIBBlackMass3 | n/a | n/a | ElementLvl1 | O | 90% | singleValue |  |  | BAU | n/a | calc | 2032 | n/a | n/a | n/a | ±20% | n/a | 4 | n/a | n/a | n/a | 3 | n/a | 3.5 | 3.5 | Assumption, no reference | n/a | n/a | n/a | MT | TUB | 2024-12-11
545 | BATT | 1 | Breaking and separating | ProcessLvl1 | mechanical recovery processes | 1 | Fragmentation | BATT_LIBToMechanical3 | ComponentLvl2 | cathodeActiveMaterial | BATT_2RM_LIBBlackMass3 | n/a | n/a | ElementLvl1 | P | 90% | singleValue |  |  | BAU | n/a | calc | 2032 | n/a | n/a | n/a | ±20% | n/a | 4 | n/a | n/a | n/a | 3 | n/a | 3.5 | 3.5 | Assumption, no reference | n/a | n/a | n/a | MT | TUB | 2024-12-11
546 | BATT | 1 | Breaking and separating | ProcessLvl1 | mechanical recovery processes | 1 | Fragmentation | BATT_LIBToMechanical3 | ComponentLvl2 | cathodeActiveMaterial | BATT_2RM_LIBBlackMass3 | n/a | n/a | ElementLvl1 | S | 90% | singleValue |  |  | BAU | n/a | calc | 2032 | n/a | n/a | n/a | ±20% | n/a | 4 | n/a | n/a | n/a | 3 | n/a | 3.5 | 3.5 | Assumption, no reference | n/a | n/a | n/a | MT | TUB | 2024-12-11
547 | BATT | 1 | Breaking and separating | ProcessLvl1 | mechanical recovery processes | 1 | Fragmentation | BATT_LIBToMechanical3 | ComponentLvl2 | batteryCellCasing2 | BATT_2RM_mechRecLIB3 | n/a | n/a | MaterialLvl1 | AlAndAlAlloys | 93.78% | singleValue |  |  | BAU | n/a | calc | 2032 | n/a | n/a | n/a | ±10% | n/a | 1 | n/a | n/a | n/a | 3 | n/a | 2 | 2 | [Vaccari et al., 2024] | CC BY 4.0 | n/a | https://www.sciencedirect.com/science/article/pii/S0921344924002374 | MT | TUB | 2024-12-11
548 | BATT | 1 | Breaking and separating | ProcessLvl1 | mechanical recovery processes | 1 | Fragmentation | BATT_LIBToMechanical3 | ComponentLvl2 | batteryCellCasing2 | BATT_2RM_mechRecLIB3 | n/a | n/a | MaterialLvl1 | ferrousMetals1 | 93.78% | singleValue |  |  | BAU | n/a | calc | 2032 | n/a | n/a | n/a | ±10% | n/a | 1 | n/a | n/a | n/a | 3 | n/a | 2 | 2 | [Vaccari et al., 2024] | CC BY 4.0 | n/a | https://www.sciencedirect.com/science/article/pii/S0921344924002374 | MT | TUB | 2024-12-11
549 | BATT | 1 | Breaking and separating | ProcessLvl1 | mechanical recovery processes | 1 | Fragmentation | BATT_LIBToMechanical3 | ComponentLvl2 | batteryCellCasing2 | BATT_2RM_mechRecLIB3 | n/a | n/a | ElementLvl1 | Fe | 93.78% | singleValue |  |  | BAU | n/a | calc | 2032 | n/a | n/a | n/a | ±10% | n/a | 1 | n/a | n/a | n/a | 3 | n/a | 2 | 2 | [Vaccari et al., 2024] | CC BY 4.0 | n/a | https://www.sciencedirect.com/science/article/pii/S0921344924002374 | MT | TUB | 2024-12-11
550 | BATT | 1 | Breaking and separating | ProcessLvl1 | mechanical recovery processes | 1 | Fragmentation | BATT_LIBToMechanical3 | ComponentLvl2 | currentCollectorCathode | BATT_2RM_mechRecLIB3 | n/a | n/a | ElementLvl1 | Al | 83.71% | singleValue |  |  | BAU | n/a | calc | 2032 | n/a | n/a | n/a | ±10% | n/a | 1 | n/a | n/a | n/a | 3 | n/a | 2 | 2 | [Vaccari et al., 2024] | CC BY 4.0 | n/a | https://www.sciencedirect.com/science/article/pii/S0921344924002374 | MT | TUB | 2024-12-11
551 | BATT | 1 | Breaking and separating | ProcessLvl1 | mechanical recovery processes | 1 | Fragmentation | BATT_LIBToMechanical3 | ComponentLvl2 | currentCollectorAnode | BATT_2RM_mechRecLIB3 | n/a | n/a | ElementLvl1 | Cu | 90% | singleValue |  |  | BAU | n/a | calc | 2032 | n/a | n/a | n/a | ±10% | n/a | 1 | n/a | n/a | n/a | 3 | n/a | 2 | 2 | [Vaccari et al., 2024] | CC BY 4.0 | n/a | https://www.sciencedirect.com/science/article/pii/S0921344924002374 | MT | TUB | 2024-12-11
552 | BATT | 1 | Breaking and separating | ProcessLvl1 | mechanical recovery processes | 1 | Fragmentation | BATT_LIBToMechanical3 | ComponentLvl2 | anodeActiveMaterial | BATT_2RM_LIBBlackMass3 | n/a | n/a | MaterialLvl4 | graphite4 | 95% | singleValue |  |  | BAU | n/a | calc | 2050 | n/a | n/a | n/a | ±20% | n/a | 4 | n/a | n/a | n/a | 4 | n/a | 4 | 4 | Assumption, no reference | n/a | n/a | n/a | MT | TUB | 2024-12-11
553 | BATT | 1 | Breaking and separating | ProcessLvl1 | mechanical recovery processes | 1 | Fragmentation | BATT_LIBToMechanical3 | ComponentLvl2 | cathodeActiveMaterial | BATT_2RM_LIBBlackMass3 | n/a | n/a | ElementLvl1 | Al | 95% | singleValue |  |  | BAU | n/a | calc | 2050 | n/a | n/a | n/a | ±20% | n/a | 4 | n/a | n/a | n/a | 4 | n/a | 4 | 4 | Assumption, no reference | n/a | n/a | n/a | MT | TUB | 2024-12-11
554 | BATT | 1 | Breaking and separating | ProcessLvl1 | mechanical recovery processes | 1 | Fragmentation | BATT_LIBToMechanical3 | ComponentLvl2 | cathodeActiveMaterial | BATT_2RM_LIBBlackMass3 | n/a | n/a | ElementLvl1 | Cl | 95% | singleValue |  |  | BAU | n/a | calc | 2050 | n/a | n/a | n/a | ±20% | n/a | 4 | n/a | n/a | n/a | 4 | n/a | 4 | 4 | Assumption, no reference | n/a | n/a | n/a | MT | TUB | 2024-12-11
555 | BATT | 1 | Breaking and separating | ProcessLvl1 | mechanical recovery processes | 1 | Fragmentation | BATT_LIBToMechanical3 | ComponentLvl2 | cathodeActiveMaterial | BATT_2RM_LIBBlackMass3 | n/a | n/a | ElementLvl1 | Co | 95% | singleValue |  |  | BAU | n/a | calc | 2050 | n/a | n/a | n/a | ±20% | n/a | 4 | n/a | n/a | n/a | 4 | n/a | 4 | 4 | Assumption, no reference | n/a | n/a | n/a | MT | TUB | 2024-12-11
556 | BATT | 1 | Breaking and separating | ProcessLvl1 | mechanical recovery processes | 1 | Fragmentation | BATT_LIBToMechanical3 | ComponentLvl2 | cathodeActiveMaterial | BATT_2RM_LIBBlackMass3 | n/a | n/a | ElementLvl1 | Fe | 95% | singleValue |  |  | BAU | n/a | calc | 2050 | n/a | n/a | n/a | ±20% | n/a | 4 | n/a | n/a | n/a | 4 | n/a | 4 | 4 | Assumption, no reference | n/a | n/a | n/a | MT | TUB | 2024-12-11
557 | BATT | 1 | Breaking and separating | ProcessLvl1 | mechanical recovery processes | 1 | Fragmentation | BATT_LIBToMechanical3 | ComponentLvl2 | cathodeActiveMaterial | BATT_2RM_LIBBlackMass3 | n/a | n/a | ElementLvl1 | Li | 95% | singleValue |  |  | BAU | n/a | calc | 2050 | n/a | n/a | n/a | ±20% | n/a | 4 | n/a | n/a | n/a | 4 | n/a | 4 | 4 | Assumption, no reference | n/a | n/a | n/a | MT | TUB | 2024-12-11
558 | BATT | 1 | Breaking and separating | ProcessLvl1 | mechanical recovery processes | 1 | Fragmentation | BATT_LIBToMechanical3 | ComponentLvl2 | cathodeActiveMaterial | BATT_2RM_LIBBlackMass3 | n/a | n/a | ElementLvl1 | Mn | 95% | singleValue |  |  | BAU | n/a | calc | 2050 | n/a | n/a | n/a | ±20% | n/a | 4 | n/a | n/a | n/a | 4 | n/a | 4 | 4 | Assumption, no reference | n/a | n/a | n/a | MT | TUB | 2024-12-11
559 | BATT | 1 | Breaking and separating | ProcessLvl1 | mechanical recovery processes | 1 | Fragmentation | BATT_LIBToMechanical3 | ComponentLvl2 | cathodeActiveMaterial | BATT_2RM_LIBBlackMass3 | n/a | n/a | ElementLvl1 | Ni | 95% | singleValue |  |  | BAU | n/a | calc | 2050 | n/a | n/a | n/a | ±20% | n/a | 4 | n/a | n/a | n/a | 4 | n/a | 4 | 4 | Assumption, no reference | n/a | n/a | n/a | MT | TUB | 2024-12-11
560 | BATT | 1 | Breaking and separating | ProcessLvl1 | mechanical recovery processes | 1 | Fragmentation | BATT_LIBToMechanical3 | ComponentLvl2 | cathodeActiveMaterial | BATT_2RM_LIBBlackMass3 | n/a | n/a | ElementLvl1 | O | 95% | singleValue |  |  | BAU | n/a | calc | 2050 | n/a | n/a | n/a | ±20% | n/a | 4 | n/a | n/a | n/a | 4 | n/a | 4 | 4 | Assumption, no reference | n/a | n/a | n/a | MT | TUB | 2024-12-11
561 | BATT | 1 | Breaking and separating | ProcessLvl1 | mechanical recovery processes | 1 | Fragmentation | BATT_LIBToMechanical3 | ComponentLvl2 | cathodeActiveMaterial | BATT_2RM_LIBBlackMass3 | n/a | n/a | ElementLvl1 | P | 95% | singleValue |  |  | BAU | n/a | calc | 2050 | n/a | n/a | n/a | ±20% | n/a | 4 | n/a | n/a | n/a | 4 | n/a | 4 | 4 | Assumption, no reference | n/a | n/a | n/a | MT | TUB | 2024-12-11
562 | BATT | 1 | Breaking and separating | ProcessLvl1 | mechanical recovery processes | 1 | Fragmentation | BATT_LIBToMechanical3 | ComponentLvl2 | cathodeActiveMaterial | BATT_2RM_LIBBlackMass3 | n/a | n/a | ElementLvl1 | S | 95% | singleValue |  |  | BAU | n/a | calc | 2050 | n/a | n/a | n/a | ±20% | n/a | 4 | n/a | n/a | n/a | 4 | n/a | 4 | 4 | Assumption, no reference | n/a | n/a | n/a | MT | TUB | 2024-12-11
563 | BATT | 1 | Breaking and separating | ProcessLvl1 | mechanical recovery processes | 1 | Fragmentation | BATT_LIBToMechanical3 | ComponentLvl2 | batteryCellCasing2 | BATT_2RM_mechRecLIB3 | n/a | n/a | MaterialLvl1 | AlAndAlAlloys | 93.78% | singleValue |  |  | BAU | n/a | calc | 2050 | n/a | n/a | n/a | ±15% | n/a | 1 | n/a | n/a | n/a | 4 | n/a | 2.5 | 2.5 | [Vaccari et al., 2024] | CC BY 4.0 | n/a | https://www.sciencedirect.com/science/article/pii/S0921344924002374 | MT | TUB | 2024-12-11
564 | BATT | 1 | Breaking and separating | ProcessLvl1 | mechanical recovery processes | 1 | Fragmentation | BATT_LIBToMechanical3 | ComponentLvl2 | batteryCellCasing2 | BATT_2RM_mechRecLIB3 | n/a | n/a | MaterialLvl1 | ferrousMetals1 | 93.78% | singleValue |  |  | BAU | n/a | calc | 2050 | n/a | n/a | n/a | ±15% | n/a | 1 | n/a | n/a | n/a | 4 | n/a | 2.5 | 2.5 | [Vaccari et al., 2024] | CC BY 4.0 | n/a | https://www.sciencedirect.com/science/article/pii/S0921344924002374 | MT | TUB | 2024-12-11
565 | BATT | 1 | Breaking and separating | ProcessLvl1 | mechanical recovery processes | 1 | Fragmentation | BATT_LIBToMechanical3 | ComponentLvl2 | batteryCellCasing2 | BATT_2RM_mechRecLIB3 | n/a | n/a | ElementLvl1 | Fe | 93.78% | singleValue |  |  | BAU | n/a | calc | 2050 | n/a | n/a | n/a | ±15% | n/a | 1 | n/a | n/a | n/a | 4 | n/a | 2.5 | 2.5 | [Vaccari et al., 2024] | CC BY 4.0 | n/a | https://www.sciencedirect.com/science/article/pii/S0921344924002374 | MT | TUB | 2024-12-11
566 | BATT | 1 | Breaking and separating | ProcessLvl1 | mechanical recovery processes | 1 | Fragmentation | BATT_LIBToMechanical3 | ComponentLvl2 | currentCollectorCathode | BATT_2RM_mechRecLIB3 | n/a | n/a | ElementLvl1 | Al | 83.71% | singleValue |  |  | BAU | n/a | calc | 2050 | n/a | n/a | n/a | ±15% | n/a | 1 | n/a | n/a | n/a | 4 | n/a | 2.5 | 2.5 | [Vaccari et al., 2024] | CC BY 4.0 | n/a | https://www.sciencedirect.com/science/article/pii/S0921344924002374 | MT | TUB | 2024-12-11
567 | BATT | 1 | Breaking and separating | ProcessLvl1 | mechanical recovery processes | 1 | Fragmentation | BATT_LIBToMechanical3 | ComponentLvl2 | currentCollectorAnode | BATT_2RM_mechRecLIB3 | n/a | n/a | ElementLvl1 | Cu | 90% | singleValue |  |  | BAU | n/a | calc | 2050 | n/a | n/a | n/a | ±15% | n/a | 1 | n/a | n/a | n/a | 4 | n/a | 2.5 | 2.5 | [Vaccari et al., 2024] | CC BY 4.0 | n/a | https://www.sciencedirect.com/science/article/pii/S0921344924002374 | MT | TUB | 2024-12-11
568 | BATT | 1 | Breaking and separating | ProcessLvl1 | mechanical recovery processes | 1 | Fragmentation | BATT_LIBToMechanical3 | ComponentLvl2 | anodeActiveMaterial | BATT_Losses_LIBBlackMass3 | n/a | n/a | MaterialLvl4 | graphite4 | 14.75% | singleValue |  |  | OBS | n/a | calc | 2010 | n/a | n/a | n/a | ±5% | n/a | 1 | n/a | n/a | n/a | 1 | n/a | 1 | 1 | Losses calculated from reference value [Vaccari et al. 2024] | CC BY 4.0 | n/a | https://www.sciencedirect.com/science/article/pii/S0921344924002374 | MT | TUB | 2024-12-11
569 | BATT | 1 | Breaking and separating | ProcessLvl1 | mechanical recovery processes | 1 | Fragmentation | BATT_LIBToMechanical3 | ComponentLvl2 | cathodeActiveMaterial | BATT_Losses_LIBBlackMass3 | n/a | n/a | ElementLvl1 | Al | 14.75% | singleValue |  |  | OBS | n/a | calc | 2010 | n/a | n/a | n/a | ±5% | n/a | 1 | n/a | n/a | n/a | 1 | n/a | 1 | 1 | Losses calculated from reference value [Vaccari et al. 2024] | CC BY 4.0 | n/a | https://www.sciencedirect.com/science/article/pii/S0921344924002374 | MT | TUB | 2024-12-11
570 | BATT | 1 | Breaking and separating | ProcessLvl1 | mechanical recovery processes | 1 | Fragmentation | BATT_LIBToMechanical3 | ComponentLvl2 | cathodeActiveMaterial | BATT_Losses_LIBBlackMass3 | n/a | n/a | ElementLvl1 | Cl | 14.75% | singleValue |  |  | OBS | n/a | calc | 2010 | n/a | n/a | n/a | ±5% | n/a | 1 | n/a | n/a | n/a | 1 | n/a | 1 | 1 | Losses calculated from reference value [Vaccari et al. 2024] | CC BY 4.0 | n/a | https://www.sciencedirect.com/science/article/pii/S0921344924002374 | MT | TUB | 2024-12-11
571 | BATT | 1 | Breaking and separating | ProcessLvl1 | mechanical recovery processes | 1 | Fragmentation | BATT_LIBToMechanical3 | ComponentLvl2 | cathodeActiveMaterial | BATT_Losses_LIBBlackMass3 | n/a | n/a | ElementLvl1 | Co | 14.75% | singleValue |  |  | OBS | n/a | calc | 2010 | n/a | n/a | n/a | ±5% | n/a | 1 | n/a | n/a | n/a | 1 | n/a | 1 | 1 | Losses calculated from reference value [Vaccari et al. 2024] | CC BY 4.0 | n/a | https://www.sciencedirect.com/science/article/pii/S0921344924002374 | MT | TUB | 2024-12-11
572 | BATT | 1 | Breaking and separating | ProcessLvl1 | mechanical recovery processes | 1 | Fragmentation | BATT_LIBToMechanical3 | ComponentLvl2 | cathodeActiveMaterial | BATT_Losses_LIBBlackMass3 | n/a | n/a | ElementLvl1 | Fe | 14.75% | singleValue |  |  | OBS | n/a | calc | 2010 | n/a | n/a | n/a | ±5% | n/a | 1 | n/a | n/a | n/a | 1 | n/a | 1 | 1 | Losses calculated from reference value [Vaccari et al. 2024] | CC BY 4.0 | n/a | https://www.sciencedirect.com/science/article/pii/S0921344924002374 | MT | TUB | 2024-12-11
573 | BATT | 1 | Breaking and separating | ProcessLvl1 | mechanical recovery processes | 1 | Fragmentation | BATT_LIBToMechanical3 | ComponentLvl2 | cathodeActiveMaterial | BATT_Losses_LIBBlackMass3 | n/a | n/a | ElementLvl1 | Li | 14.75% | singleValue |  |  | OBS | n/a | calc | 2010 | n/a | n/a | n/a | ±5% | n/a | 1 | n/a | n/a | n/a | 1 | n/a | 1 | 1 | Losses calculated from reference value [Vaccari et al. 2024] | CC BY 4.0 | n/a | https://www.sciencedirect.com/science/article/pii/S0921344924002374 | MT | TUB | 2024-12-11
574 | BATT | 1 | Breaking and separating | ProcessLvl1 | mechanical recovery processes | 1 | Fragmentation | BATT_LIBToMechanical3 | ComponentLvl2 | cathodeActiveMaterial | BATT_Losses_LIBBlackMass3 | n/a | n/a | ElementLvl1 | Mn | 14.75% | singleValue |  |  | OBS | n/a | calc | 2010 | n/a | n/a | n/a | ±5% | n/a | 1 | n/a | n/a | n/a | 1 | n/a | 1 | 1 | Losses calculated from reference value [Vaccari et al. 2024] | CC BY 4.0 | n/a | https://www.sciencedirect.com/science/article/pii/S0921344924002374 | MT | TUB | 2024-12-11
575 | BATT | 1 | Breaking and separating | ProcessLvl1 | mechanical recovery processes | 1 | Fragmentation | BATT_LIBToMechanical3 | ComponentLvl2 | cathodeActiveMaterial | BATT_Losses_LIBBlackMass3 | n/a | n/a | ElementLvl1 | Ni | 14.75% | singleValue |  |  | OBS | n/a | calc | 2010 | n/a | n/a | n/a | ±5% | n/a | 1 | n/a | n/a | n/a | 1 | n/a | 1 | 1 | Losses calculated from reference value [Vaccari et al. 2024] | CC BY 4.0 | n/a | https://www.sciencedirect.com/science/article/pii/S0921344924002374 | MT | TUB | 2024-12-11
576 | BATT | 1 | Breaking and separating | ProcessLvl1 | mechanical recovery processes | 1 | Fragmentation | BATT_LIBToMechanical3 | ComponentLvl2 | cathodeActiveMaterial | BATT_Losses_LIBBlackMass3 | n/a | n/a | ElementLvl1 | O | 14.75% | singleValue |  |  | OBS | n/a | calc | 2010 | n/a | n/a | n/a | ±5% | n/a | 1 | n/a | n/a | n/a | 1 | n/a | 1 | 1 | Losses calculated from reference value [Vaccari et al. 2024] | CC BY 4.0 | n/a | https://www.sciencedirect.com/science/article/pii/S0921344924002374 | MT | TUB | 2024-12-11
577 | BATT | 1 | Breaking and separating | ProcessLvl1 | mechanical recovery processes | 1 | Fragmentation | BATT_LIBToMechanical3 | ComponentLvl2 | cathodeActiveMaterial | BATT_Losses_LIBBlackMass3 | n/a | n/a | ElementLvl1 | P | 14.75% | singleValue |  |  | OBS | n/a | calc | 2010 | n/a | n/a | n/a | ±5% | n/a | 1 | n/a | n/a | n/a | 1 | n/a | 1 | 1 | Losses calculated from reference value [Vaccari et al. 2024] | CC BY 4.0 | n/a | https://www.sciencedirect.com/science/article/pii/S0921344924002374 | MT | TUB | 2024-12-11
578 | BATT | 1 | Breaking and separating | ProcessLvl1 | mechanical recovery processes | 1 | Fragmentation | BATT_LIBToMechanical3 | ComponentLvl2 | cathodeActiveMaterial | BATT_Losses_LIBBlackMass3 | n/a | n/a | ElementLvl1 | S | 14.75% | singleValue |  |  | OBS | n/a | calc | 2010 | n/a | n/a | n/a | ±5% | n/a | 1 | n/a | n/a | n/a | 1 | n/a | 1 | 1 | Losses calculated from reference value [Vaccari et al. 2024] | CC BY 4.0 | n/a | https://www.sciencedirect.com/science/article/pii/S0921344924002374 | MT | TUB | 2024-12-11
579 | BATT | 1 | Breaking and separating | ProcessLvl1 | mechanical recovery processes | 1 | Fragmentation | BATT_LIBToMechanical3 | ComponentLvl2 | batteryCellCasing2 | BATT_Losses_mechRecLIB3 | n/a | n/a | MaterialLvl1 | AlAndAlAlloys | 6.224% | singleValue |  |  | OBS | n/a | calc | 2010 | n/a | n/a | n/a | ±5% | n/a | 1 | n/a | n/a | n/a | 1 | n/a | 1 | 1 | Losses calculated from reference value [Vaccari et al. 2024] | CC BY 4.0 | n/a | https://www.sciencedirect.com/science/article/pii/S0921344924002374 | MT | TUB | 2024-12-11
580 | BATT | 1 | Breaking and separating | ProcessLvl1 | mechanical recovery processes | 1 | Fragmentation | BATT_LIBToMechanical3 | ComponentLvl2 | batteryCellCasing2 | BATT_Losses_mechRecLIB3 | n/a | n/a | MaterialLvl1 | ferrousMetals1 | 6.224% | singleValue |  |  | OBS | n/a | calc | 2010 | n/a | n/a | n/a | ±5% | n/a | 1 | n/a | n/a | n/a | 1 | n/a | 1 | 1 | Losses calculated from reference value [Vaccari et al. 2024] | CC BY 4.0 | n/a | https://www.sciencedirect.com/science/article/pii/S0921344924002374 | MT | TUB | 2024-12-11
581 | BATT | 1 | Breaking and separating | ProcessLvl1 | mechanical recovery processes | 1 | Fragmentation | BATT_LIBToMechanical3 | ComponentLvl2 | batteryCellCasing2 | BATT_Losses_mechRecLIB3 | n/a | n/a | ElementLvl1 | Fe | 6.224% | singleValue |  |  | OBS | n/a | calc | 2010 | n/a | n/a | n/a | ±5% | n/a | 1 | n/a | n/a | n/a | 1 | n/a | 1 | 1 | Losses calculated from reference value [Vaccari et al. 2024] | CC BY 4.0 | n/a | https://www.sciencedirect.com/science/article/pii/S0921344924002374 | MT | TUB | 2024-12-11
582 | BATT | 1 | Breaking and separating | ProcessLvl1 | mechanical recovery processes | 1 | Fragmentation | BATT_LIBToMechanical3 | ComponentLvl2 | currentCollectorCathode | BATT_Losses_mechRecLIB3 | n/a | n/a | ElementLvl1 | Al | 16.29% | singleValue |  |  | OBS | n/a | calc | 2010 | n/a | n/a | n/a | ±5% | n/a | 1 | n/a | n/a | n/a | 1 | n/a | 1 | 1 | Losses calculated from reference value [Vaccari et al. 2024] | CC BY 4.0 | n/a | https://www.sciencedirect.com/science/article/pii/S0921344924002374 | MT | TUB | 2024-12-11
583 | BATT | 1 | Breaking and separating | ProcessLvl1 | mechanical recovery processes | 1 | Fragmentation | BATT_LIBToMechanical3 | ComponentLvl2 | currentCollectorAnode | BATT_Losses_mechRecLIB3 | n/a | n/a | ElementLvl1 | Cu | 10.36% | singleValue |  |  | OBS | n/a | calc | 2010 | n/a | n/a | n/a | ±5% | n/a | 1 | n/a | n/a | n/a | 1 | n/a | 1 | 1 | Losses calculated from reference value [Vaccari et al. 2024] | CC BY 4.0 | n/a | https://www.sciencedirect.com/science/article/pii/S0921344924002374 | MT | TUB | 2024-12-11
584 | BATT | 1 | Breaking and separating | ProcessLvl1 | mechanical recovery processes | 1 | Fragmentation | BATT_LIBToMechanical3 | ComponentLvl2 | anodeActiveMaterial | BATT_Losses_LIBBlackMass3 | n/a | n/a | MaterialLvl4 | graphite4 | 14.75% | singleValue |  |  | BAU | n/a | calc | 2025 | n/a | n/a | n/a | ±5% | n/a | 1 | n/a | n/a | n/a | 1 | n/a | 1 | 1 | Losses calculated from reference value [Vaccari et al. 2024] | CC BY 4.0 | n/a | https://www.sciencedirect.com/science/article/pii/S0921344924002374 | MT | TUB | 2024-12-11
585 | BATT | 1 | Breaking and separating | ProcessLvl1 | mechanical recovery processes | 1 | Fragmentation | BATT_LIBToMechanical3 | ComponentLvl2 | cathodeActiveMaterial | BATT_Losses_LIBBlackMass3 | n/a | n/a | ElementLvl1 | Al | 14.75% | singleValue |  |  | BAU | n/a | calc | 2025 | n/a | n/a | n/a | ±5% | n/a | 1 | n/a | n/a | n/a | 1 | n/a | 1 | 1 | Losses calculated from reference value [Vaccari et al. 2024] | CC BY 4.0 | n/a | https://www.sciencedirect.com/science/article/pii/S0921344924002374 | MT | TUB | 2024-12-11
586 | BATT | 1 | Breaking and separating | ProcessLvl1 | mechanical recovery processes | 1 | Fragmentation | BATT_LIBToMechanical3 | ComponentLvl2 | cathodeActiveMaterial | BATT_Losses_LIBBlackMass3 | n/a | n/a | ElementLvl1 | Cl | 14.75% | singleValue |  |  | BAU | n/a | calc | 2025 | n/a | n/a | n/a | ±5% | n/a | 1 | n/a | n/a | n/a | 1 | n/a | 1 | 1 | Losses calculated from reference value [Vaccari et al. 2024] | CC BY 4.0 | n/a | https://www.sciencedirect.com/science/article/pii/S0921344924002374 | MT | TUB | 2024-12-11
587 | BATT | 1 | Breaking and separating | ProcessLvl1 | mechanical recovery processes | 1 | Fragmentation | BATT_LIBToMechanical3 | ComponentLvl2 | cathodeActiveMaterial | BATT_Losses_LIBBlackMass3 | n/a | n/a | ElementLvl1 | Co | 14.75% | singleValue |  |  | BAU | n/a | calc | 2025 | n/a | n/a | n/a | ±5% | n/a | 1 | n/a | n/a | n/a | 1 | n/a | 1 | 1 | Losses calculated from reference value [Vaccari et al. 2024] | CC BY 4.0 | n/a | https://www.sciencedirect.com/science/article/pii/S0921344924002374 | MT | TUB | 2024-12-11
588 | BATT | 1 | Breaking and separating | ProcessLvl1 | mechanical recovery processes | 1 | Fragmentation | BATT_LIBToMechanical3 | ComponentLvl2 | cathodeActiveMaterial | BATT_Losses_LIBBlackMass3 | n/a | n/a | ElementLvl1 | Fe | 14.75% | singleValue |  |  | BAU | n/a | calc | 2025 | n/a | n/a | n/a | ±5% | n/a | 1 | n/a | n/a | n/a | 1 | n/a | 1 | 1 | Losses calculated from reference value [Vaccari et al. 2024] | CC BY 4.0 | n/a | https://www.sciencedirect.com/science/article/pii/S0921344924002374 | MT | TUB | 2024-12-11
589 | BATT | 1 | Breaking and separating | ProcessLvl1 | mechanical recovery processes | 1 | Fragmentation | BATT_LIBToMechanical3 | ComponentLvl2 | cathodeActiveMaterial | BATT_Losses_LIBBlackMass3 | n/a | n/a | ElementLvl1 | Li | 14.75% | singleValue |  |  | BAU | n/a | calc | 2025 | n/a | n/a | n/a | ±5% | n/a | 1 | n/a | n/a | n/a | 1 | n/a | 1 | 1 | Losses calculated from reference value [Vaccari et al. 2024] | CC BY 4.0 | n/a | https://www.sciencedirect.com/science/article/pii/S0921344924002374 | MT | TUB | 2024-12-11
590 | BATT | 1 | Breaking and separating | ProcessLvl1 | mechanical recovery processes | 1 | Fragmentation | BATT_LIBToMechanical3 | ComponentLvl2 | cathodeActiveMaterial | BATT_Losses_LIBBlackMass3 | n/a | n/a | ElementLvl1 | Mn | 14.75% | singleValue |  |  | BAU | n/a | calc | 2025 | n/a | n/a | n/a | ±5% | n/a | 1 | n/a | n/a | n/a | 1 | n/a | 1 | 1 | Losses calculated from reference value [Vaccari et al. 2024] | CC BY 4.0 | n/a | https://www.sciencedirect.com/science/article/pii/S0921344924002374 | MT | TUB | 2024-12-11
591 | BATT | 1 | Breaking and separating | ProcessLvl1 | mechanical recovery processes | 1 | Fragmentation | BATT_LIBToMechanical3 | ComponentLvl2 | cathodeActiveMaterial | BATT_Losses_LIBBlackMass3 | n/a | n/a | ElementLvl1 | Ni | 14.75% | singleValue |  |  | BAU | n/a | calc | 2025 | n/a | n/a | n/a | ±5% | n/a | 1 | n/a | n/a | n/a | 1 | n/a | 1 | 1 | Losses calculated from reference value [Vaccari et al. 2024] | CC BY 4.0 | n/a | https://www.sciencedirect.com/science/article/pii/S0921344924002374 | MT | TUB | 2024-12-11
592 | BATT | 1 | Breaking and separating | ProcessLvl1 | mechanical recovery processes | 1 | Fragmentation | BATT_LIBToMechanical3 | ComponentLvl2 | cathodeActiveMaterial | BATT_Losses_LIBBlackMass3 | n/a | n/a | ElementLvl1 | O | 14.75% | singleValue |  |  | BAU | n/a | calc | 2025 | n/a | n/a | n/a | ±5% | n/a | 1 | n/a | n/a | n/a | 1 | n/a | 1 | 1 | Losses calculated from reference value [Vaccari et al. 2024] | CC BY 4.0 | n/a | https://www.sciencedirect.com/science/article/pii/S0921344924002374 | MT | TUB | 2024-12-11
593 | BATT | 1 | Breaking and separating | ProcessLvl1 | mechanical recovery processes | 1 | Fragmentation | BATT_LIBToMechanical3 | ComponentLvl2 | cathodeActiveMaterial | BATT_Losses_LIBBlackMass3 | n/a | n/a | ElementLvl1 | P | 14.75% | singleValue |  |  | BAU | n/a | calc | 2025 | n/a | n/a | n/a | ±5% | n/a | 1 | n/a | n/a | n/a | 1 | n/a | 1 | 1 | Losses calculated from reference value [Vaccari et al. 2024] | CC BY 4.0 | n/a | https://www.sciencedirect.com/science/article/pii/S0921344924002374 | MT | TUB | 2024-12-11
594 | BATT | 1 | Breaking and separating | ProcessLvl1 | mechanical recovery processes | 1 | Fragmentation | BATT_LIBToMechanical3 | ComponentLvl2 | cathodeActiveMaterial | BATT_Losses_LIBBlackMass3 | n/a | n/a | ElementLvl1 | S | 14.75% | singleValue |  |  | BAU | n/a | calc | 2025 | n/a | n/a | n/a | ±5% | n/a | 1 | n/a | n/a | n/a | 1 | n/a | 1 | 1 | Losses calculated from reference value [Vaccari et al. 2024] | CC BY 4.0 | n/a | https://www.sciencedirect.com/science/article/pii/S0921344924002374 | MT | TUB | 2024-12-11
595 | BATT | 1 | Breaking and separating | ProcessLvl1 | mechanical recovery processes | 1 | Fragmentation | BATT_LIBToMechanical3 | ComponentLvl2 | batteryCellCasing2 | BATT_Losses_mechRecLIB3 | n/a | n/a | MaterialLvl1 | AlAndAlAlloys | 6.224% | singleValue |  |  | BAU | n/a | calc | 2025 | n/a | n/a | n/a | ±5% | n/a | 1 | n/a | n/a | n/a | 1 | n/a | 1 | 1 | Losses calculated from reference value [Vaccari et al. 2024] | CC BY 4.0 | n/a | https://www.sciencedirect.com/science/article/pii/S0921344924002374 | MT | TUB | 2024-12-11
596 | BATT | 1 | Breaking and separating | ProcessLvl1 | mechanical recovery processes | 1 | Fragmentation | BATT_LIBToMechanical3 | ComponentLvl2 | batteryCellCasing2 | BATT_Losses_mechRecLIB3 | n/a | n/a | MaterialLvl1 | ferrousMetals1 | 6.224% | singleValue |  |  | BAU | n/a | calc | 2025 | n/a | n/a | n/a | ±5% | n/a | 1 | n/a | n/a | n/a | 1 | n/a | 1 | 1 | Losses calculated from reference value [Vaccari et al. 2024] | CC BY 4.0 | n/a | https://www.sciencedirect.com/science/article/pii/S0921344924002374 | MT | TUB | 2024-12-11
597 | BATT | 1 | Breaking and separating | ProcessLvl1 | mechanical recovery processes | 1 | Fragmentation | BATT_LIBToMechanical3 | ComponentLvl2 | batteryCellCasing2 | BATT_Losses_mechRecLIB3 | n/a | n/a | ElementLvl1 | Fe | 6.224% | singleValue |  |  | BAU | n/a | calc | 2025 | n/a | n/a | n/a | ±5% | n/a | 1 | n/a | n/a | n/a | 1 | n/a | 1 | 1 | Losses calculated from reference value [Vaccari et al. 2024] | CC BY 4.0 | n/a | https://www.sciencedirect.com/science/article/pii/S0921344924002374 | MT | TUB | 2024-12-11
598 | BATT | 1 | Breaking and separating | ProcessLvl1 | mechanical recovery processes | 1 | Fragmentation | BATT_LIBToMechanical3 | ComponentLvl2 | currentCollectorCathode | BATT_Losses_mechRecLIB3 | n/a | n/a | ElementLvl1 | Al | 16.29% | singleValue |  |  | BAU | n/a | calc | 2025 | n/a | n/a | n/a | ±5% | n/a | 1 | n/a | n/a | n/a | 1 | n/a | 1 | 1 | Losses calculated from reference value [Vaccari et al. 2024] | CC BY 4.0 | n/a | https://www.sciencedirect.com/science/article/pii/S0921344924002374 | MT | TUB | 2024-12-11
599 | BATT | 1 | Breaking and separating | ProcessLvl1 | mechanical recovery processes | 1 | Fragmentation | BATT_LIBToMechanical3 | ComponentLvl2 | currentCollectorAnode | BATT_Losses_mechRecLIB3 | n/a | n/a | ElementLvl1 | Cu | 10.36% | singleValue |  |  | BAU | n/a | calc | 2025 | n/a | n/a | n/a | ±5% | n/a | 1 | n/a | n/a | n/a | 1 | n/a | 1 | 1 | Losses calculated from reference value [Vaccari et al. 2024] | CC BY 4.0 | n/a | https://www.sciencedirect.com/science/article/pii/S0921344924002374 | MT | TUB | 2024-12-11
600 | BATT | 1 | Breaking and separating | ProcessLvl1 | mechanical recovery processes | 1 | Fragmentation | BATT_LIBToMechanical3 | ComponentLvl2 | anodeActiveMaterial | BATT_Losses_LIBBlackMass3 | n/a | n/a | MaterialLvl4 | graphite4 | 10% | singleValue |  |  | BAU | n/a | calc | 2032 | n/a | n/a | n/a | ±20% | n/a | 4 | n/a | n/a | n/a | 3 | n/a | 3.5 | 3.5 | Assumption, no reference | n/a | n/a | n/a | MT | TUB | 2024-12-11
601 | BATT | 1 | Breaking and separating | ProcessLvl1 | mechanical recovery processes | 1 | Fragmentation | BATT_LIBToMechanical3 | ComponentLvl2 | cathodeActiveMaterial | BATT_Losses_LIBBlackMass3 | n/a | n/a | ElementLvl1 | Al | 10% | singleValue |  |  | BAU | n/a | calc | 2032 | n/a | n/a | n/a | ±20% | n/a | 4 | n/a | n/a | n/a | 3 | n/a | 3.5 | 3.5 | Assumption, no reference | n/a | n/a | n/a | MT | TUB | 2024-12-11
602 | BATT | 1 | Breaking and separating | ProcessLvl1 | mechanical recovery processes | 1 | Fragmentation | BATT_LIBToMechanical3 | ComponentLvl2 | cathodeActiveMaterial | BATT_Losses_LIBBlackMass3 | n/a | n/a | ElementLvl1 | Cl | 10% | singleValue |  |  | BAU | n/a | calc | 2032 | n/a | n/a | n/a | ±20% | n/a | 4 | n/a | n/a | n/a | 3 | n/a | 3.5 | 3.5 | Assumption, no reference | n/a | n/a | n/a | MT | TUB | 2024-12-11
603 | BATT | 1 | Breaking and separating | ProcessLvl1 | mechanical recovery processes | 1 | Fragmentation | BATT_LIBToMechanical3 | ComponentLvl2 | cathodeActiveMaterial | BATT_Losses_LIBBlackMass3 | n/a | n/a | ElementLvl1 | Co | 10% | singleValue |  |  | BAU | n/a | calc | 2032 | n/a | n/a | n/a | ±20% | n/a | 4 | n/a | n/a | n/a | 3 | n/a | 3.5 | 3.5 | Assumption, no reference | n/a | n/a | n/a | MT | TUB | 2024-12-11
604 | BATT | 1 | Breaking and separating | ProcessLvl1 | mechanical recovery processes | 1 | Fragmentation | BATT_LIBToMechanical3 | ComponentLvl2 | cathodeActiveMaterial | BATT_Losses_LIBBlackMass3 | n/a | n/a | ElementLvl1 | Fe | 10% | singleValue |  |  | BAU | n/a | calc | 2032 | n/a | n/a | n/a | ±20% | n/a | 4 | n/a | n/a | n/a | 3 | n/a | 3.5 | 3.5 | Assumption, no reference | n/a | n/a | n/a | MT | TUB | 2024-12-11
605 | BATT | 1 | Breaking and separating | ProcessLvl1 | mechanical recovery processes | 1 | Fragmentation | BATT_LIBToMechanical3 | ComponentLvl2 | cathodeActiveMaterial | BATT_Losses_LIBBlackMass3 | n/a | n/a | ElementLvl1 | Li | 10% | singleValue |  |  | BAU | n/a | calc | 2032 | n/a | n/a | n/a | ±20% | n/a | 4 | n/a | n/a | n/a | 3 | n/a | 3.5 | 3.5 | Assumption, no reference | n/a | n/a | n/a | MT | TUB | 2024-12-11
606 | BATT | 1 | Breaking and separating | ProcessLvl1 | mechanical recovery processes | 1 | Fragmentation | BATT_LIBToMechanical3 | ComponentLvl2 | cathodeActiveMaterial | BATT_Losses_LIBBlackMass3 | n/a | n/a | ElementLvl1 | Mn | 10% | singleValue |  |  | BAU | n/a | calc | 2032 | n/a | n/a | n/a | ±20% | n/a | 4 | n/a | n/a | n/a | 3 | n/a | 3.5 | 3.5 | Assumption, no reference | n/a | n/a | n/a | MT | TUB | 2024-12-11
607 | BATT | 1 | Breaking and separating | ProcessLvl1 | mechanical recovery processes | 1 | Fragmentation | BATT_LIBToMechanical3 | ComponentLvl2 | cathodeActiveMaterial | BATT_Losses_LIBBlackMass3 | n/a | n/a | ElementLvl1 | Ni | 10% | singleValue |  |  | BAU | n/a | calc | 2032 | n/a | n/a | n/a | ±20% | n/a | 4 | n/a | n/a | n/a | 3 | n/a | 3.5 | 3.5 | Assumption, no reference | n/a | n/a | n/a | MT | TUB | 2024-12-11
608 | BATT | 1 | Breaking and separating | ProcessLvl1 | mechanical recovery processes | 1 | Fragmentation | BATT_LIBToMechanical3 | ComponentLvl2 | cathodeActiveMaterial | BATT_Losses_LIBBlackMass3 | n/a | n/a | ElementLvl1 | O | 10% | singleValue |  |  | BAU | n/a | calc | 2032 | n/a | n/a | n/a | ±20% | n/a | 4 | n/a | n/a | n/a | 3 | n/a | 3.5 | 3.5 | Assumption, no reference | n/a | n/a | n/a | MT | TUB | 2024-12-11
609 | BATT | 1 | Breaking and separating | ProcessLvl1 | mechanical recovery processes | 1 | Fragmentation | BATT_LIBToMechanical3 | ComponentLvl2 | cathodeActiveMaterial | BATT_Losses_LIBBlackMass3 | n/a | n/a | ElementLvl1 | P | 10% | singleValue |  |  | BAU | n/a | calc | 2032 | n/a | n/a | n/a | ±20% | n/a | 4 | n/a | n/a | n/a | 3 | n/a | 3.5 | 3.5 | Assumption, no reference | n/a | n/a | n/a | MT | TUB | 2024-12-11
610 | BATT | 1 | Breaking and separating | ProcessLvl1 | mechanical recovery processes | 1 | Fragmentation | BATT_LIBToMechanical3 | ComponentLvl2 | cathodeActiveMaterial | BATT_Losses_LIBBlackMass3 | n/a | n/a | ElementLvl1 | S | 10% | singleValue |  |  | BAU | n/a | calc | 2032 | n/a | n/a | n/a | ±20% | n/a | 4 | n/a | n/a | n/a | 3 | n/a | 3.5 | 3.5 | Assumption, no reference | n/a | n/a | n/a | MT | TUB | 2024-12-11
611 | BATT | 1 | Breaking and separating | ProcessLvl1 | mechanical recovery processes | 1 | Fragmentation | BATT_LIBToMechanical3 | ComponentLvl2 | batteryCellCasing2 | BATT_Losses_mechRecLIB3 | n/a | n/a | MaterialLvl1 | AlAndAlAlloys | 6.224% | singleValue |  |  | BAU | n/a | calc | 2032 | n/a | n/a | n/a | ±10% | n/a | 1 | n/a | n/a | n/a | 3 | n/a | 2 | 2 | Losses calculated from reference value [Vaccari et al. 2024] | CC BY 4.0 | n/a | https://www.sciencedirect.com/science/article/pii/S0921344924002374 | MT | TUB | 2024-12-11
612 | BATT | 1 | Breaking and separating | ProcessLvl1 | mechanical recovery processes | 1 | Fragmentation | BATT_LIBToMechanical3 | ComponentLvl2 | batteryCellCasing2 | BATT_Losses_mechRecLIB3 | n/a | n/a | MaterialLvl1 | ferrousMetals1 | 6.224% | singleValue |  |  | BAU | n/a | calc | 2032 | n/a | n/a | n/a | ±10% | n/a | 1 | n/a | n/a | n/a | 3 | n/a | 2 | 2 | Losses calculated from reference value [Vaccari et al. 2024] | CC BY 4.0 | n/a | https://www.sciencedirect.com/science/article/pii/S0921344924002374 | MT | TUB | 2024-12-11
613 | BATT | 1 | Breaking and separating | ProcessLvl1 | mechanical recovery processes | 1 | Fragmentation | BATT_LIBToMechanical3 | ComponentLvl2 | batteryCellCasing2 | BATT_Losses_mechRecLIB3 | n/a | n/a | ElementLvl1 | Fe | 6.224% | singleValue |  |  | BAU | n/a | calc | 2032 | n/a | n/a | n/a | ±10% | n/a | 1 | n/a | n/a | n/a | 3 | n/a | 2 | 2 | Losses calculated from reference value [Vaccari et al. 2024] | CC BY 4.0 | n/a | https://www.sciencedirect.com/science/article/pii/S0921344924002374 | MT | TUB | 2024-12-11
614 | BATT | 1 | Breaking and separating | ProcessLvl1 | mechanical recovery processes | 1 | Fragmentation | BATT_LIBToMechanical3 | ComponentLvl2 | currentCollectorCathode | BATT_Losses_mechRecLIB3 | n/a | n/a | ElementLvl1 | Al | 16.29% | singleValue |  |  | BAU | n/a | calc | 2032 | n/a | n/a | n/a | ±10% | n/a | 1 | n/a | n/a | n/a | 3 | n/a | 2 | 2 | Losses calculated from reference value [Vaccari et al. 2024] | CC BY 4.0 | n/a | https://www.sciencedirect.com/science/article/pii/S0921344924002374 | MT | TUB | 2024-12-11
615 | BATT | 1 | Breaking and separating | ProcessLvl1 | mechanical recovery processes | 1 | Fragmentation | BATT_LIBToMechanical3 | ComponentLvl2 | currentCollectorAnode | BATT_Losses_mechRecLIB3 | n/a | n/a | ElementLvl1 | Cu | 10% | singleValue |  |  | BAU | n/a | calc | 2032 | n/a | n/a | n/a | ±10% | n/a | 1 | n/a | n/a | n/a | 3 | n/a | 2 | 2 | Losses calculated from reference value [Vaccari et al. 2024] | CC BY 4.0 | n/a | https://www.sciencedirect.com/science/article/pii/S0921344924002374 | MT | TUB | 2024-12-11
616 | BATT | 1 | Breaking and separating | ProcessLvl1 | mechanical recovery processes | 1 | Fragmentation | BATT_LIBToMechanical3 | ComponentLvl2 | anodeActiveMaterial | BATT_Losses_LIBBlackMass3 | n/a | n/a | MaterialLvl4 | graphite4 | 5% | singleValue |  |  | BAU | n/a | calc | 2050 | n/a | n/a | n/a | ±20% | n/a | 4 | n/a | n/a | n/a | 4 | n/a | 4 | 4 | Assumption, no reference | n/a | n/a | n/a | MT | TUB | 2024-12-11
617 | BATT | 1 | Breaking and separating | ProcessLvl1 | mechanical recovery processes | 1 | Fragmentation | BATT_LIBToMechanical3 | ComponentLvl2 | cathodeActiveMaterial | BATT_Losses_LIBBlackMass3 | n/a | n/a | ElementLvl1 | Al | 5% | singleValue |  |  | BAU | n/a | calc | 2050 | n/a | n/a | n/a | ±20% | n/a | 4 | n/a | n/a | n/a | 4 | n/a | 4 | 4 | Assumption, no reference | n/a | n/a | n/a | MT | TUB | 2024-12-11
618 | BATT | 1 | Breaking and separating | ProcessLvl1 | mechanical recovery processes | 1 | Fragmentation | BATT_LIBToMechanical3 | ComponentLvl2 | cathodeActiveMaterial | BATT_Losses_LIBBlackMass3 | n/a | n/a | ElementLvl1 | Cl | 5% | singleValue |  |  | BAU | n/a | calc | 2050 | n/a | n/a | n/a | ±20% | n/a | 4 | n/a | n/a | n/a | 4 | n/a | 4 | 4 | Assumption, no reference | n/a | n/a | n/a | MT | TUB | 2024-12-11
619 | BATT | 1 | Breaking and separating | ProcessLvl1 | mechanical recovery processes | 1 | Fragmentation | BATT_LIBToMechanical3 | ComponentLvl2 | cathodeActiveMaterial | BATT_Losses_LIBBlackMass3 | n/a | n/a | ElementLvl1 | Co | 5% | singleValue |  |  | BAU | n/a | calc | 2050 | n/a | n/a | n/a | ±20% | n/a | 4 | n/a | n/a | n/a | 4 | n/a | 4 | 4 | Assumption, no reference | n/a | n/a | n/a | MT | TUB | 2024-12-11
620 | BATT | 1 | Breaking and separating | ProcessLvl1 | mechanical recovery processes | 1 | Fragmentation | BATT_LIBToMechanical3 | ComponentLvl2 | cathodeActiveMaterial | BATT_Losses_LIBBlackMass3 | n/a | n/a | ElementLvl1 | Fe | 5% | singleValue |  |  | BAU | n/a | calc | 2050 | n/a | n/a | n/a | ±20% | n/a | 4 | n/a | n/a | n/a | 4 | n/a | 4 | 4 | Assumption, no reference | n/a | n/a | n/a | MT | TUB | 2024-12-11
621 | BATT | 1 | Breaking and separating | ProcessLvl1 | mechanical recovery processes | 1 | Fragmentation | BATT_LIBToMechanical3 | ComponentLvl2 | cathodeActiveMaterial | BATT_Losses_LIBBlackMass3 | n/a | n/a | ElementLvl1 | Li | 5% | singleValue |  |  | BAU | n/a | calc | 2050 | n/a | n/a | n/a | ±20% | n/a | 4 | n/a | n/a | n/a | 4 | n/a | 4 | 4 | Assumption, no reference | n/a | n/a | n/a | MT | TUB | 2024-12-11
622 | BATT | 1 | Breaking and separating | ProcessLvl1 | mechanical recovery processes | 1 | Fragmentation | BATT_LIBToMechanical3 | ComponentLvl2 | cathodeActiveMaterial | BATT_Losses_LIBBlackMass3 | n/a | n/a | ElementLvl1 | Mn | 5% | singleValue |  |  | BAU | n/a | calc | 2050 | n/a | n/a | n/a | ±20% | n/a | 4 | n/a | n/a | n/a | 4 | n/a | 4 | 4 | Assumption, no reference | n/a | n/a | n/a | MT | TUB | 2024-12-11
623 | BATT | 1 | Breaking and separating | ProcessLvl1 | mechanical recovery processes | 1 | Fragmentation | BATT_LIBToMechanical3 | ComponentLvl2 | cathodeActiveMaterial | BATT_Losses_LIBBlackMass3 | n/a | n/a | ElementLvl1 | Ni | 5% | singleValue |  |  | BAU | n/a | calc | 2050 | n/a | n/a | n/a | ±20% | n/a | 4 | n/a | n/a | n/a | 4 | n/a | 4 | 4 | Assumption, no reference | n/a | n/a | n/a | MT | TUB | 2024-12-11
624 | BATT | 1 | Breaking and separating | ProcessLvl1 | mechanical recovery processes | 1 | Fragmentation | BATT_LIBToMechanical3 | ComponentLvl2 | cathodeActiveMaterial | BATT_Losses_LIBBlackMass3 | n/a | n/a | ElementLvl1 | O | 5% | singleValue |  |  | BAU | n/a | calc | 2050 | n/a | n/a | n/a | ±20% | n/a | 4 | n/a | n/a | n/a | 4 | n/a | 4 | 4 | Assumption, no reference | n/a | n/a | n/a | MT | TUB | 2024-12-11
625 | BATT | 1 | Breaking and separating | ProcessLvl1 | mechanical recovery processes | 1 | Fragmentation | BATT_LIBToMechanical3 | ComponentLvl2 | cathodeActiveMaterial | BATT_Losses_LIBBlackMass3 | n/a | n/a | ElementLvl1 | P | 5% | singleValue |  |  | BAU | n/a | calc | 2050 | n/a | n/a | n/a | ±20% | n/a | 4 | n/a | n/a | n/a | 4 | n/a | 4 | 4 | Assumption, no reference | n/a | n/a | n/a | MT | TUB | 2024-12-11
626 | BATT | 1 | Breaking and separating | ProcessLvl1 | mechanical recovery processes | 1 | Fragmentation | BATT_LIBToMechanical3 | ComponentLvl2 | cathodeActiveMaterial | BATT_Losses_LIBBlackMass3 | n/a | n/a | ElementLvl1 | S | 5% | singleValue |  |  | BAU | n/a | calc | 2050 | n/a | n/a | n/a | ±20% | n/a | 4 | n/a | n/a | n/a | 4 | n/a | 4 | 4 | Assumption, no reference | n/a | n/a | n/a | MT | TUB | 2024-12-11
627 | BATT | 1 | Breaking and separating | ProcessLvl1 | mechanical recovery processes | 1 | Fragmentation | BATT_LIBToMechanical3 | ComponentLvl2 | batteryCellCasing2 | BATT_Losses_mechRecLIB3 | n/a | n/a | MaterialLvl1 | AlAndAlAlloys | 6.224% | singleValue |  |  | BAU | n/a | calc | 2050 | n/a | n/a | n/a | ±15% | n/a | 1 | n/a | n/a | n/a | 4 | n/a | 2.5 | 2.5 | Losses calculated from reference value [Vaccari et al. 2024] | CC BY 4.0 | n/a | https://www.sciencedirect.com/science/article/pii/S0921344924002374 | MT | TUB | 2024-12-11
628 | BATT | 1 | Breaking and separating | ProcessLvl1 | mechanical recovery processes | 1 | Fragmentation | BATT_LIBToMechanical3 | ComponentLvl2 | batteryCellCasing2 | BATT_Losses_mechRecLIB3 | n/a | n/a | MaterialLvl1 | ferrousMetals1 | 6.224% | singleValue |  |  | BAU | n/a | calc | 2050 | n/a | n/a | n/a | ±15% | n/a | 1 | n/a | n/a | n/a | 4 | n/a | 2.5 | 2.5 | Losses calculated from reference value [Vaccari et al. 2024] | CC BY 4.0 | n/a | https://www.sciencedirect.com/science/article/pii/S0921344924002374 | MT | TUB | 2024-12-11
629 | BATT | 1 | Breaking and separating | ProcessLvl1 | mechanical recovery processes | 1 | Fragmentation | BATT_LIBToMechanical3 | ComponentLvl2 | batteryCellCasing2 | BATT_Losses_mechRecLIB3 | n/a | n/a | ElementLvl1 | Fe | 6.224% | singleValue |  |  | BAU | n/a | calc | 2050 | n/a | n/a | n/a | ±15% | n/a | 1 | n/a | n/a | n/a | 4 | n/a | 2.5 | 2.5 | Losses calculated from reference value [Vaccari et al. 2024] | CC BY 4.0 | n/a | https://www.sciencedirect.com/science/article/pii/S0921344924002374 | MT | TUB | 2024-12-11
630 | BATT | 1 | Breaking and separating | ProcessLvl1 | mechanical recovery processes | 1 | Fragmentation | BATT_LIBToMechanical3 | ComponentLvl2 | currentCollectorCathode | BATT_Losses_mechRecLIB3 | n/a | n/a | ElementLvl1 | Al | 16.29% | singleValue |  |  | BAU | n/a | calc | 2050 | n/a | n/a | n/a | ±15% | n/a | 1 | n/a | n/a | n/a | 4 | n/a | 2.5 | 2.5 | Losses calculated from reference value [Vaccari et al. 2024] | CC BY 4.0 | n/a | https://www.sciencedirect.com/science/article/pii/S0921344924002374 | MT | TUB | 2024-12-11
631 | BATT | 1 | Breaking and separating | ProcessLvl1 | mechanical recovery processes | 1 | Fragmentation | BATT_LIBToMechanical3 | ComponentLvl2 | currentCollectorAnode | BATT_Losses_mechRecLIB3 | n/a | n/a | ElementLvl1 | Cu | 10% | singleValue |  |  | BAU | n/a | calc | 2050 | n/a | n/a | n/a | ±15% | n/a | 1 | n/a | n/a | n/a | 4 | n/a | 2.5 | 2.5 | Losses calculated from reference value [Vaccari et al. 2024] | CC BY 4.0 | n/a | https://www.sciencedirect.com/science/article/pii/S0921344924002374 | MT | TUB | 2024-12-11
632 | BATT | 1 | Pyrolisis | ProcessLvl2 | pyrolysis | 1 | Transformation | BATT_LIBToPyrolysis4 | ComponentLvl2 | anodeActiveMaterial | BATT_LIBToMechanical4 | n/a | n/a | ElementLvl1 | C | 100% | singleValue |  |  | OBS | n/a | est | 2010 | n/a | n/a | n/a | ±15% | n/a | 4 | n/a | n/a | n/a | 1 | n/a | 2.5 | 2.5 | Assumption, no reference | n/a | n/a | n/a | FM | TUB | 2024-12-13
633 | BATT | 1 | Pyrolisis | ProcessLvl2 | pyrolysis | 1 | Transformation | BATT_LIBToPyrolysis4 | ComponentLvl2 | cathodeActiveMaterial | BATT_LIBToMechanical4 | n/a | n/a | ElementLvl1 | Al | 100% | singleValue |  |  | OBS | n/a | est | 2010 | n/a | n/a | n/a | ±15% | n/a | 4 | n/a | n/a | n/a | 1 | n/a | 2.5 | 2.5 | Assumption, no reference | n/a | n/a | n/a | FM | TUB | 2024-12-13
634 | BATT | 1 | Pyrolisis | ProcessLvl2 | pyrolysis | 1 | Transformation | BATT_LIBToPyrolysis4 | ComponentLvl2 | cathodeActiveMaterial | BATT_LIBToMechanical4 | n/a | n/a | ElementLvl1 | Cl | 100% | singleValue |  |  | OBS | n/a | est | 2010 | n/a | n/a | n/a | ±15% | n/a | 4 | n/a | n/a | n/a | 1 | n/a | 2.5 | 2.5 | Assumption, no reference | n/a | n/a | n/a | FM | TUB | 2024-12-13
635 | BATT | 1 | Pyrolisis | ProcessLvl2 | pyrolysis | 1 | Transformation | BATT_LIBToPyrolysis4 | ComponentLvl2 | cathodeActiveMaterial | BATT_LIBToMechanical4 | n/a | n/a | ElementLvl1 | Co | 100% | singleValue |  |  | OBS | n/a | est | 2010 | n/a | n/a | n/a | ±15% | n/a | 4 | n/a | n/a | n/a | 1 | n/a | 2.5 | 2.5 | Assumption, no reference | n/a | n/a | n/a | FM | TUB | 2024-12-13
636 | BATT | 1 | Pyrolisis | ProcessLvl2 | pyrolysis | 1 | Transformation | BATT_LIBToPyrolysis4 | ComponentLvl2 | cathodeActiveMaterial | BATT_LIBToMechanical4 | n/a | n/a | ElementLvl1 | Fe | 100% | singleValue |  |  | OBS | n/a | est | 2010 | n/a | n/a | n/a | ±15% | n/a | 4 | n/a | n/a | n/a | 1 | n/a | 2.5 | 2.5 | Assumption, no reference | n/a | n/a | n/a | FM | TUB | 2024-12-13
637 | BATT | 1 | Pyrolisis | ProcessLvl2 | pyrolysis | 1 | Transformation | BATT_LIBToPyrolysis4 | ComponentLvl2 | cathodeActiveMaterial | BATT_LIBToMechanical4 | n/a | n/a | ElementLvl1 | Li | 100% | singleValue |  |  | OBS | n/a | est | 2010 | n/a | n/a | n/a | ±15% | n/a | 4 | n/a | n/a | n/a | 1 | n/a | 2.5 | 2.5 | Assumption, no reference | n/a | n/a | n/a | FM | TUB | 2024-12-13
638 | BATT | 1 | Pyrolisis | ProcessLvl2 | pyrolysis | 1 | Transformation | BATT_LIBToPyrolysis4 | ComponentLvl2 | cathodeActiveMaterial | BATT_LIBToMechanical4 | n/a | n/a | ElementLvl1 | Mn | 100% | singleValue |  |  | OBS | n/a | est | 2010 | n/a | n/a | n/a | ±15% | n/a | 4 | n/a | n/a | n/a | 1 | n/a | 2.5 | 2.5 | Assumption, no reference | n/a | n/a | n/a | FM | TUB | 2024-12-13
639 | BATT | 1 | Pyrolisis | ProcessLvl2 | pyrolysis | 1 | Transformation | BATT_LIBToPyrolysis4 | ComponentLvl2 | cathodeActiveMaterial | BATT_LIBToMechanical4 | n/a | n/a | ElementLvl1 | Ni | 100% | singleValue |  |  | OBS | n/a | est | 2010 | n/a | n/a | n/a | ±15% | n/a | 4 | n/a | n/a | n/a | 1 | n/a | 2.5 | 2.5 | Assumption, no reference | n/a | n/a | n/a | FM | TUB | 2024-12-13
640 | BATT | 1 | Pyrolisis | ProcessLvl2 | pyrolysis | 1 | Transformation | BATT_LIBToPyrolysis4 | ComponentLvl2 | cathodeActiveMaterial | BATT_LIBToMechanical4 | n/a | n/a | ElementLvl1 | O | 100% | singleValue |  |  | OBS | n/a | est | 2010 | n/a | n/a | n/a | ±15% | n/a | 4 | n/a | n/a | n/a | 1 | n/a | 2.5 | 2.5 | Assumption, no reference | n/a | n/a | n/a | FM | TUB | 2024-12-13
641 | BATT | 1 | Pyrolisis | ProcessLvl2 | pyrolysis | 1 | Transformation | BATT_LIBToPyrolysis4 | ComponentLvl2 | cathodeActiveMaterial | BATT_LIBToMechanical4 | n/a | n/a | ElementLvl1 | P | 100% | singleValue |  |  | OBS | n/a | est | 2010 | n/a | n/a | n/a | ±15% | n/a | 4 | n/a | n/a | n/a | 1 | n/a | 2.5 | 2.5 | Assumption, no reference | n/a | n/a | n/a | FM | TUB | 2024-12-13
642 | BATT | 1 | Pyrolisis | ProcessLvl2 | pyrolysis | 1 | Transformation | BATT_LIBToPyrolysis4 | ComponentLvl2 | cathodeActiveMaterial | BATT_LIBToMechanical4 | n/a | n/a | ElementLvl1 | S | 100% | singleValue |  |  | OBS | n/a | est | 2010 | n/a | n/a | n/a | ±15% | n/a | 4 | n/a | n/a | n/a | 1 | n/a | 2.5 | 2.5 | Assumption, no reference | n/a | n/a | n/a | FM | TUB | 2024-12-13
643 | BATT | 1 | Pyrolisis | ProcessLvl2 | pyrolysis | 1 | Transformation | BATT_LIBToPyrolysis4 | ComponentLvl2 | anodeActiveMaterial | BATT_LIBToMechanical4 | n/a | n/a | ElementLvl1 | Si | 100% | singleValue |  |  | OBS | n/a | est | 2010 | n/a | n/a | n/a | ±15% | n/a | 4 | n/a | n/a | n/a | 1 | n/a | 2.5 | 2.5 | Assumption, no reference | n/a | n/a | n/a | FM | TUB | 2024-12-13
644 | BATT | 1 | Pyrolisis | ProcessLvl2 | pyrolysis | 1 | Transformation | BATT_LIBToPyrolysis4 | ComponentLvl2 | anodeActiveMaterial | BATT_LIBToMechanical4 | n/a | n/a | ElementLvl1 | Li | 100% | singleValue |  |  | OBS | n/a | est | 2010 | n/a | n/a | n/a | ±15% | n/a | 4 | n/a | n/a | n/a | 1 | n/a | 2.5 | 2.5 | Assumption, no reference | n/a | n/a | n/a | FM | TUB | 2024-12-13
645 | BATT | 1 | Pyrolisis | ProcessLvl2 | pyrolysis | 1 | Transformation | BATT_LIBToPyrolysis4 | ComponentLvl2 | batteryCellCasing2 | BATT_LIBToMechanical4 | n/a | n/a | MaterialLvl1 | AlAndAlAlloys | 100% | singleValue |  |  | OBS | n/a | est | 2010 | n/a | n/a | n/a | ±15% | n/a | 4 | n/a | n/a | n/a | 1 | n/a | 2.5 | 2.5 | Assumption, no reference | n/a | n/a | n/a | FM | TUB | 2024-12-13
646 | BATT | 1 | Pyrolisis | ProcessLvl2 | pyrolysis | 1 | Transformation | BATT_LIBToPyrolysis4 | ComponentLvl2 | batteryCellCasing2 | BATT_LIBToMechanical4 | n/a | n/a | MaterialLvl1 | ferrousMetals1 | 100% | singleValue |  |  | OBS | n/a | est | 2010 | n/a | n/a | n/a | ±15% | n/a | 4 | n/a | n/a | n/a | 1 | n/a | 2.5 | 2.5 | Assumption, no reference | n/a | n/a | n/a | FM | TUB | 2024-12-13
647 | BATT | 1 | Pyrolisis | ProcessLvl2 | pyrolysis | 1 | Transformation | BATT_LIBToPyrolysis4 | ComponentLvl2 | batteryCellCasing2 | BATT_LIBToMechanical4 | n/a | n/a | ElementLvl1 | Fe | 100% | singleValue |  |  | OBS | n/a | est | 2010 | n/a | n/a | n/a | ±15% | n/a | 4 | n/a | n/a | n/a | 1 | n/a | 2.5 | 2.5 | Assumption, no reference | n/a | n/a | n/a | FM | TUB | 2024-12-13
648 | BATT | 1 | Pyrolisis | ProcessLvl2 | pyrolysis | 1 | Transformation | BATT_LIBToPyrolysis4 | ComponentLvl2 | currentCollectorCathode | BATT_LIBToMechanical4 | n/a | n/a | ElementLvl1 | Al | 100% | singleValue |  |  | OBS | n/a | est | 2010 | n/a | n/a | n/a | ±15% | n/a | 4 | n/a | n/a | n/a | 1 | n/a | 2.5 | 2.5 | Assumption, no reference | n/a | n/a | n/a | FM | TUB | 2024-12-13
649 | BATT | 1 | Pyrolisis | ProcessLvl2 | pyrolysis | 1 | Transformation | BATT_LIBToPyrolysis4 | ComponentLvl2 | currentCollectorAnode | BATT_LIBToMechanical4 | n/a | n/a | ElementLvl1 | Cu | 100% | singleValue |  |  | OBS | n/a | est | 2010 | n/a | n/a | n/a | ±15% | n/a | 4 | n/a | n/a | n/a | 1 | n/a | 2.5 | 2.5 | Assumption, no reference | n/a | n/a | n/a | FM | TUB | 2024-12-13
650 | BATT | 2 | Breaking and separating | ProcessLvl1 | mechanical recovery processes | 1 | Fragmentation | BATT_LIBToMechanical4 | ComponentLvl2 | anodeActiveMaterial | BATT_LIBBlackMassToPyro4 | n/a | n/a | ElementLvl1 | C | 85.25% | singleValue |  |  | OBS | n/a | calc | 2010 | n/a | n/a | n/a | ±5% | n/a | 1 | n/a | n/a | n/a | 1 | n/a | 1 | 1 | [Vaccari et al., 2024] | CC BY 4.0 | n/a | https://www.sciencedirect.com/science/article/pii/S0921344924002374 | MT | TUB | 2024-12-11
651 | BATT | 2 | Breaking and separating | ProcessLvl1 | mechanical recovery processes | 1 | Fragmentation | BATT_LIBToMechanical4 | ComponentLvl2 | cathodeActiveMaterial | BATT_LIBBlackMassToPyro4 | n/a | n/a | ElementLvl1 | Al | 85.25% | singleValue |  |  | OBS | n/a | calc | 2010 | n/a | n/a | n/a | ±5% | n/a | 1 | n/a | n/a | n/a | 1 | n/a | 1 | 1 | [Vaccari et al., 2024] | CC BY 4.0 | n/a | https://www.sciencedirect.com/science/article/pii/S0921344924002374 | MT | TUB | 2024-12-11
652 | BATT | 2 | Breaking and separating | ProcessLvl1 | mechanical recovery processes | 1 | Fragmentation | BATT_LIBToMechanical4 | ComponentLvl2 | cathodeActiveMaterial | BATT_LIBBlackMassToPyro4 | n/a | n/a | ElementLvl1 | Cl | 85.25% | singleValue |  |  | OBS | n/a | calc | 2010 | n/a | n/a | n/a | ±5% | n/a | 1 | n/a | n/a | n/a | 1 | n/a | 1 | 1 | [Vaccari et al., 2024] | CC BY 4.0 | n/a | https://www.sciencedirect.com/science/article/pii/S0921344924002374 | MT | TUB | 2024-12-11
653 | BATT | 2 | Breaking and separating | ProcessLvl1 | mechanical recovery processes | 1 | Fragmentation | BATT_LIBToMechanical4 | ComponentLvl2 | cathodeActiveMaterial | BATT_LIBBlackMassToPyro4 | n/a | n/a | ElementLvl1 | Co | 85.25% | singleValue |  |  | OBS | n/a | calc | 2010 | n/a | n/a | n/a | ±5% | n/a | 1 | n/a | n/a | n/a | 1 | n/a | 1 | 1 | [Vaccari et al., 2024] | CC BY 4.0 | n/a | https://www.sciencedirect.com/science/article/pii/S0921344924002374 | MT | TUB | 2024-12-11
654 | BATT | 2 | Breaking and separating | ProcessLvl1 | mechanical recovery processes | 1 | Fragmentation | BATT_LIBToMechanical4 | ComponentLvl2 | cathodeActiveMaterial | BATT_LIBBlackMassToPyro4 | n/a | n/a | ElementLvl1 | Fe | 85.25% | singleValue |  |  | OBS | n/a | calc | 2010 | n/a | n/a | n/a | ±5% | n/a | 1 | n/a | n/a | n/a | 1 | n/a | 1 | 1 | [Vaccari et al., 2024] | CC BY 4.0 | n/a | https://www.sciencedirect.com/science/article/pii/S0921344924002374 | MT | TUB | 2024-12-11
655 | BATT | 2 | Breaking and separating | ProcessLvl1 | mechanical recovery processes | 1 | Fragmentation | BATT_LIBToMechanical4 | ComponentLvl2 | cathodeActiveMaterial | BATT_LIBBlackMassToPyro4 | n/a | n/a | ElementLvl1 | Li | 85.25% | singleValue |  |  | OBS | n/a | calc | 2010 | n/a | n/a | n/a | ±5% | n/a | 1 | n/a | n/a | n/a | 1 | n/a | 1 | 1 | [Vaccari et al., 2024] | CC BY 4.0 | n/a | https://www.sciencedirect.com/science/article/pii/S0921344924002374 | MT | TUB | 2024-12-11
656 | BATT | 2 | Breaking and separating | ProcessLvl1 | mechanical recovery processes | 1 | Fragmentation | BATT_LIBToMechanical4 | ComponentLvl2 | cathodeActiveMaterial | BATT_LIBBlackMassToPyro4 | n/a | n/a | ElementLvl1 | Mn | 85.25% | singleValue |  |  | OBS | n/a | calc | 2010 | n/a | n/a | n/a | ±5% | n/a | 1 | n/a | n/a | n/a | 1 | n/a | 1 | 1 | [Vaccari et al., 2024] | CC BY 4.0 | n/a | https://www.sciencedirect.com/science/article/pii/S0921344924002374 | MT | TUB | 2024-12-11
657 | BATT | 2 | Breaking and separating | ProcessLvl1 | mechanical recovery processes | 1 | Fragmentation | BATT_LIBToMechanical4 | ComponentLvl2 | cathodeActiveMaterial | BATT_LIBBlackMassToPyro4 | n/a | n/a | ElementLvl1 | Ni | 85.25% | singleValue |  |  | OBS | n/a | calc | 2010 | n/a | n/a | n/a | ±5% | n/a | 1 | n/a | n/a | n/a | 1 | n/a | 1 | 1 | [Vaccari et al., 2024] | CC BY 4.0 | n/a | https://www.sciencedirect.com/science/article/pii/S0921344924002374 | MT | TUB | 2024-12-11
658 | BATT | 2 | Breaking and separating | ProcessLvl1 | mechanical recovery processes | 1 | Fragmentation | BATT_LIBToMechanical4 | ComponentLvl2 | cathodeActiveMaterial | BATT_LIBBlackMassToPyro4 | n/a | n/a | ElementLvl1 | O | 85.25% | singleValue |  |  | OBS | n/a | calc | 2010 | n/a | n/a | n/a | ±5% | n/a | 1 | n/a | n/a | n/a | 1 | n/a | 1 | 1 | [Vaccari et al., 2024] | CC BY 4.0 | n/a | https://www.sciencedirect.com/science/article/pii/S0921344924002374 | MT | TUB | 2024-12-11
659 | BATT | 2 | Breaking and separating | ProcessLvl1 | mechanical recovery processes | 1 | Fragmentation | BATT_LIBToMechanical4 | ComponentLvl2 | cathodeActiveMaterial | BATT_LIBBlackMassToPyro4 | n/a | n/a | ElementLvl1 | P | 85.25% | singleValue |  |  | OBS | n/a | calc | 2010 | n/a | n/a | n/a | ±5% | n/a | 1 | n/a | n/a | n/a | 1 | n/a | 1 | 1 | [Vaccari et al., 2024] | CC BY 4.0 | n/a | https://www.sciencedirect.com/science/article/pii/S0921344924002374 | MT | TUB | 2024-12-11
660 | BATT | 2 | Breaking and separating | ProcessLvl1 | mechanical recovery processes | 1 | Fragmentation | BATT_LIBToMechanical4 | ComponentLvl2 | cathodeActiveMaterial | BATT_LIBBlackMassToPyro4 | n/a | n/a | ElementLvl1 | S | 85.25% | singleValue |  |  | OBS | n/a | calc | 2010 | n/a | n/a | n/a | ±5% | n/a | 1 | n/a | n/a | n/a | 1 | n/a | 1 | 1 | [Vaccari et al., 2024] | CC BY 4.0 | n/a | https://www.sciencedirect.com/science/article/pii/S0921344924002374 | MT | TUB | 2024-12-11
661 | BATT | 2 | Breaking and separating | ProcessLvl1 | mechanical recovery processes | 1 | Fragmentation | BATT_LIBToMechanical4 | ComponentLvl2 | batteryCellCasing2 | BATT_2RM_mechRecLIB4 | n/a | n/a | MaterialLvl1 | AlAndAlAlloys | 93.78% | singleValue |  |  | OBS | n/a | calc | 2010 | n/a | n/a | n/a | ±5% | n/a | 1 | n/a | n/a | n/a | 1 | n/a | 1 | 1 | [Vaccari et al., 2024] | CC BY 4.0 | n/a | https://www.sciencedirect.com/science/article/pii/S0921344924002374 | MT | TUB | 2024-12-11
662 | BATT | 2 | Breaking and separating | ProcessLvl1 | mechanical recovery processes | 1 | Fragmentation | BATT_LIBToMechanical4 | ComponentLvl2 | batteryCellCasing2 | BATT_2RM_mechRecLIB4 | n/a | n/a | MaterialLvl1 | ferrousMetals1 | 93.78% | singleValue |  |  | OBS | n/a | calc | 2010 | n/a | n/a | n/a | ±5% | n/a | 1 | n/a | n/a | n/a | 1 | n/a | 1 | 1 | [Vaccari et al., 2024] | CC BY 4.0 | n/a | https://www.sciencedirect.com/science/article/pii/S0921344924002374 | MT | TUB | 2024-12-11
663 | BATT | 2 | Breaking and separating | ProcessLvl1 | mechanical recovery processes | 1 | Fragmentation | BATT_LIBToMechanical4 | ComponentLvl2 | batteryCellCasing2 | BATT_2RM_mechRecLIB4 | n/a | n/a | ElementLvl1 | Fe | 93.78% | singleValue |  |  | OBS | n/a | calc | 2010 | n/a | n/a | n/a | ±5% | n/a | 1 | n/a | n/a | n/a | 1 | n/a | 1 | 1 | [Vaccari et al., 2024] | CC BY 4.0 | n/a | https://www.sciencedirect.com/science/article/pii/S0921344924002374 | MT | TUB | 2024-12-11
664 | BATT | 2 | Breaking and separating | ProcessLvl1 | mechanical recovery processes | 1 | Fragmentation | BATT_LIBToMechanical4 | ComponentLvl2 | currentCollectorCathode | BATT_2RM_mechRecLIB4 | n/a | n/a | ElementLvl1 | Al | 83.71% | singleValue |  |  | OBS | n/a | calc | 2010 | n/a | n/a | n/a | ±5% | n/a | 1 | n/a | n/a | n/a | 1 | n/a | 1 | 1 | [Vaccari et al., 2024] | CC BY 4.0 | n/a | https://www.sciencedirect.com/science/article/pii/S0921344924002374 | MT | TUB | 2024-12-11
665 | BATT | 2 | Breaking and separating | ProcessLvl1 | mechanical recovery processes | 1 | Fragmentation | BATT_LIBToMechanical4 | ComponentLvl2 | currentCollectorAnode | BATT_2RM_mechRecLIB4 | n/a | n/a | ElementLvl1 | Cu | 89.64% | singleValue |  |  | OBS | n/a | calc | 2010 | n/a | n/a | n/a | ±5% | n/a | 1 | n/a | n/a | n/a | 1 | n/a | 1 | 1 | [Vaccari et al., 2024] | CC BY 4.0 | n/a | https://www.sciencedirect.com/science/article/pii/S0921344924002374 | MT | TUB | 2024-12-11
666 | BATT | 3 | Thermal recovery processes | ProcessLvl3 | pyrometallurgy batteries | 1 | Transformation | BATT_LIBBlackMassToPyro4 | n/a | n/a | BATT_LIBSlagToHydro4 | n/a | n/a | ElementLvl1 | Li | 100% | singleValue |  |  | OBS | n/a | calc | 2010 | n/a | n/a | n/a | ±5% | n/a | 1 | n/a | n/a | n/a | 1 | n/a | 1 | 1 | [Hämmer and Wambach, 2024] | CC BY 4.0 | n/a | https://www.mdpi.com/2071-1050/16/19/8726 | MT | TUB | 2024-10-27
667 | BATT | 3 | Thermal recovery processes | ProcessLvl3 | pyrometallurgy batteries | 1 | Transformation | BATT_LIBBlackMassToPyro4 | n/a | n/a | BATT_LIBSlagToHydro4 | n/a | n/a | ElementLvl1 | Al | 100% | singleValue |  |  | OBS | n/a | calc | 2010 | n/a | n/a | n/a | ±5% | n/a | 1 | n/a | n/a | n/a | 1 | n/a | 1 | 1 | [Hämmer and Wambach, 2024] | CC BY 4.0 | n/a | https://www.mdpi.com/2071-1050/16/19/8726 | MT | TUB | 2024-10-27
668 | BATT | 3 | Thermal recovery processes | ProcessLvl3 | pyrometallurgy batteries | 1 | Transformation | BATT_LIBBlackMassToPyro4 | n/a | n/a | BATT_LIBSlagToHydro4 | n/a | n/a | ElementLvl1 | Mn | 100% | singleValue |  |  | OBS | n/a | calc | 2010 | n/a | n/a | n/a | ±5% | n/a | 1 | n/a | n/a | n/a | 1 | n/a | 1 | 1 | [Hämmer and Wambach, 2024] | CC BY 4.0 | n/a | https://www.mdpi.com/2071-1050/16/19/8726 | MT | TUB | 2024-10-27
669 | BATT | 3 | Thermal recovery processes | ProcessLvl3 | pyrometallurgy batteries | 1 | Transformation | BATT_LIBBlackMassToPyro4 | n/a | n/a | BATT_LIBSlagToHydro4 | n/a | n/a | ElementLvl1 | P | 100% | singleValue |  |  | OBS | n/a | calc | 2010 | n/a | n/a | n/a | ±5% | n/a | 1 | n/a | n/a | n/a | 1 | n/a | 1 | 1 | [Hämmer and Wambach, 2024] | CC BY 4.0 | n/a | https://www.mdpi.com/2071-1050/16/19/8726 | MT | TUB | 2024-10-27
670 | BATT | 3 | Thermal recovery processes | ProcessLvl3 | pyrometallurgy batteries | 1 | Transformation | BATT_LIBBlackMassToPyro4 | n/a | n/a | BATT_LIBSlagToHydro4 | n/a | n/a | ElementLvl1 | Ni | 1% | singleValue |  |  | OBS | n/a | calc | 2010 | n/a | n/a | n/a | ±5% | n/a | 1 | n/a | n/a | n/a | 1 | n/a | 1 | 1 | [Hämmer and Wambach, 2024] | CC BY 4.0 | n/a | https://www.mdpi.com/2071-1050/16/19/8726 | MT | TUB | 2024-10-27
671 | BATT | 3 | Thermal recovery processes | ProcessLvl3 | pyrometallurgy batteries | 1 | Transformation | BATT_LIBBlackMassToPyro4 | n/a | n/a | BATT_LIBSlagToHydro4 | n/a | n/a | ElementLvl1 | Fe | 35.5% | singleValue |  |  | OBS | n/a | calc | 2010 | n/a | n/a | n/a | ±5% | n/a | 1 | n/a | n/a | n/a | 1 | n/a | 1 | 1 | [Hämmer and Wambach, 2024] | CC BY 4.0 | n/a | https://www.mdpi.com/2071-1050/16/19/8726 | MT | TUB | 2024-10-27
672 | BATT | 3 | Thermal recovery processes | ProcessLvl3 | pyrometallurgy batteries | 1 | Transformation | BATT_LIBBlackMassToPyro4 | n/a | n/a | BATT_LIBSlagToHydro4 | n/a | n/a | ElementLvl1 | Co | 6% | singleValue |  |  | OBS | n/a | calc | 2010 | n/a | n/a | n/a | ±5% | n/a | 1 | n/a | n/a | n/a | 1 | n/a | 1 | 1 | [Hämmer and Wambach, 2024] | CC BY 4.0 | n/a | https://www.mdpi.com/2071-1050/16/19/8726 | MT | TUB | 2024-10-27
673 | BATT | 3 | Thermal recovery processes | ProcessLvl3 | pyrometallurgy batteries | 1 | Transformation | BATT_LIBBlackMassToPyro4 | n/a | n/a | BATT_LIBAlloyToHydro4 | n/a | n/a | ElementLvl1 | Ni | 99% | singleValue |  |  | OBS | n/a | calc | 2010 | n/a | n/a | n/a | ±5% | n/a | 1 | n/a | n/a | n/a | 1 | n/a | 1 | 1 | [Hämmer and Wambach, 2024] | CC BY 4.0 | n/a | https://www.mdpi.com/2071-1050/16/19/8734 | MT | TUB | 2024-10-27
674 | BATT | 3 | Thermal recovery processes | ProcessLvl3 | pyrometallurgy batteries | 1 | Transformation | BATT_LIBBlackMassToPyro4 | n/a | n/a | BATT_LIBAlloyToHydro4 | n/a | n/a | ElementLvl1 | Fe | 64.5% | singleValue |  |  | OBS | n/a | calc | 2010 | n/a | n/a | n/a | ±5% | n/a | 1 | n/a | n/a | n/a | 1 | n/a | 1 | 1 | [Hämmer and Wambach, 2024] | CC BY 4.0 | n/a | https://www.mdpi.com/2071-1050/16/19/8726 | MT | TUB | 2024-10-27
675 | BATT | 3 | Thermal recovery processes | ProcessLvl3 | pyrometallurgy batteries | 1 | Transformation | BATT_LIBBlackMassToPyro4 | n/a | n/a | BATT_LIBAlloyToHydro4 | n/a | n/a | ElementLvl1 | Co | 94% | singleValue |  |  | OBS | n/a | calc | 2010 | n/a | n/a | n/a | ±5% | n/a | 1 | n/a | n/a | n/a | 1 | n/a | 1 | 1 | [Hämmer and Wambach, 2024] | CC BY 4.0 | n/a | https://www.mdpi.com/2071-1050/16/19/8736 | MT | TUB | 2024-10-27
676 | BATT | 4 | Hydrometallurgy (Leaching/SolventExtraction/Priciptation&Crystallization) | ProcessLvl3 | hydrometallurgy batteries | 1 | Transformation | BATT_LIBSlagToHydro4 | n/a | n/a | BATT_slagsAndSludgesLIB4 | n/a | n/a | ElementLvl1 | Li | 100% | singleValue |  |  | OBS | n/a | est | 2010 | n/a | n/a | n/a | ±15% | n/a | 4 | n/a | n/a | n/a | 1 | n/a | 2.5 | 2.5 | Assumption, no reference | n/a | n/a | n/a | MT | TUB | 2024-10-27
677 | BATT | 4 | Hydrometallurgy (Leaching/SolventExtraction/Priciptation&Crystallization) | ProcessLvl3 | hydrometallurgy batteries | 1 | Transformation | BATT_LIBSlagToHydro4 | n/a | n/a | BATT_slagsAndSludgesLIB4 | n/a | n/a | ElementLvl1 | Al | 100% | singleValue |  |  | OBS | n/a | est | 2010 | n/a | n/a | n/a | ±15% | n/a | 4 | n/a | n/a | n/a | 1 | n/a | 2.5 | 2.5 | Assumption, no reference | n/a | n/a | n/a | MT | TUB | 2024-10-27
678 | BATT | 4 | Hydrometallurgy (Leaching/SolventExtraction/Priciptation&Crystallization) | ProcessLvl3 | hydrometallurgy batteries | 1 | Transformation | BATT_LIBSlagToHydro4 | n/a | n/a | BATT_slagsAndSludgesLIB4 | n/a | n/a | ElementLvl1 | Mn | 100% | singleValue |  |  | OBS | n/a | est | 2010 | n/a | n/a | n/a | ±15% | n/a | 4 | n/a | n/a | n/a | 1 | n/a | 2.5 | 2.5 | Assumption, no reference | n/a | n/a | n/a | MT | TUB | 2024-10-27
679 | BATT | 4 | Hydrometallurgy (Leaching/SolventExtraction/Priciptation&Crystallization) | ProcessLvl3 | hydrometallurgy batteries | 1 | Transformation | BATT_LIBSlagToHydro4 | n/a | n/a | BATT_slagsAndSludgesLIB4 | n/a | n/a | ElementLvl1 | P | 100% | singleValue |  |  | OBS | n/a | est | 2010 | n/a | n/a | n/a | ±15% | n/a | 4 | n/a | n/a | n/a | 1 | n/a | 2.5 | 2.5 | Assumption, no reference | n/a | n/a | n/a | MT | TUB | 2024-10-27
680 | BATT | 4 | Hydrometallurgy (Leaching/SolventExtraction/Priciptation&Crystallization) | ProcessLvl3 | hydrometallurgy batteries | 1 | Transformation | BATT_LIBSlagToHydro4 | n/a | n/a | BATT_slagsAndSludgesLIB4 | n/a | n/a | ElementLvl1 | Ni | 100% | singleValue |  |  | OBS | n/a | est | 2010 | n/a | n/a | n/a | ±15% | n/a | 4 | n/a | n/a | n/a | 1 | n/a | 2.5 | 2.5 | Assumption, no reference | n/a | n/a | n/a | MT | TUB | 2024-10-27
681 | BATT | 4 | Hydrometallurgy (Leaching/SolventExtraction/Priciptation&Crystallization) | ProcessLvl3 | hydrometallurgy batteries | 1 | Transformation | BATT_LIBSlagToHydro4 | n/a | n/a | BATT_slagsAndSludgesLIB4 | n/a | n/a | ElementLvl1 | Fe | 100% | singleValue |  |  | OBS | n/a | est | 2010 | n/a | n/a | n/a | ±15% | n/a | 4 | n/a | n/a | n/a | 1 | n/a | 2.5 | 2.5 | Assumption, no reference | n/a | n/a | n/a | MT | TUB | 2024-10-27
682 | BATT | 4 | Hydrometallurgy (Leaching/SolventExtraction/Priciptation&Crystallization) | ProcessLvl3 | hydrometallurgy batteries | 1 | Transformation | BATT_LIBSlagToHydro4 | n/a | n/a | BATT_slagsAndSludgesLIB4 | n/a | n/a | ElementLvl1 | Co | 100% | singleValue |  |  | OBS | n/a | est | 2010 | n/a | n/a | n/a | ±15% | n/a | 4 | n/a | n/a | n/a | 1 | n/a | 2.5 | 2.5 | Assumption, no reference | n/a | n/a | n/a | MT | TUB | 2024-10-27
683 | BATT | 4 | Hydrometallurgy (Leaching/SolventExtraction/Priciptation&Crystallization) | ProcessLvl3 | hydrometallurgy batteries | 1 | Transformation | BATT_LIBSlagToHydro4 | n/a | n/a | BATT_2RM_chemRecSlagsAndSludges4 | n/a | n/a | ElementLvl1 | Li | 0% | singleValue |  |  | OBS | n/a | est | 2010 | n/a | n/a | n/a | ±15% | n/a | 4 | n/a | n/a | n/a | 1 | n/a | 2.5 | 2.5 | Assumption, no reference | n/a | n/a | n/a | FM | TUB | 2024-10-27
684 | BATT | 4 | Hydrometallurgy (Leaching/SolventExtraction/Priciptation&Crystallization) | ProcessLvl3 | hydrometallurgy batteries | 1 | Transformation | BATT_LIBAlloyToHydro4 | n/a | n/a | BATT_2RM_chemRecLIB4 | n/a | n/a | ElementLvl1 | Co | 79.42% | singleValue |  |  | OBS | n/a | calc | 2010 | n/a | n/a | n/a | ±5% | n/a | 1 | n/a | n/a | n/a | 1 | n/a | 1 | 1 | [Hämmer and Wambach, 2024] | CC BY 4.0 | n/a | https://www.mdpi.com/2071-1050/16/19/8726 and https://www.sciencedirect.com/science/article/pii/S1383586622021153?via%3Dihub | MT | TUB | 2024-12-13
685 | BATT | 4 | Hydrometallurgy (Leaching/SolventExtraction/Priciptation&Crystallization) | ProcessLvl3 | hydrometallurgy batteries | 1 | Transformation | BATT_LIBAlloyToHydro4 | n/a | n/a | BATT_2RM_chemRecLIB4 | n/a | n/a | ElementLvl1 | Ni | 91.22% | singleValue |  |  | OBS | n/a | calc | 2010 | n/a | n/a | n/a | ±5% | n/a | 1 | n/a | n/a | n/a | 1 | n/a | 1 | 1 | [Hämmer and Wambach, 2024] | CC BY 4.0 | n/a | https://www.mdpi.com/2071-1050/16/19/8726 and https://www.sciencedirect.com/science/article/pii/S1383586622021153?via%3Dihub | MT | TUB | 2024-12-13
686 | BATT | 1 | Pyrolisis | ProcessLvl2 | pyrolysis | 1 | Transformation | BATT_LIBToPyrolysis4 | ComponentLvl2 | anodeActiveMaterial | BATT_LIBToMechanical4 | n/a | n/a | ElementLvl1 | C | 100% | singleValue |  |  | BAU | n/a | est | 2025 | n/a | n/a | n/a | ±15% | n/a | 4 | n/a | n/a | n/a | 1 | n/a | 2.5 | 2.5 | Assumption, no reference | n/a | n/a | n/a | FM | TUB | 2024-12-13
687 | BATT | 1 | Pyrolisis | ProcessLvl2 | pyrolysis | 1 | Transformation | BATT_LIBToPyrolysis4 | ComponentLvl2 | cathodeActiveMaterial | BATT_LIBToMechanical4 | n/a | n/a | ElementLvl1 | Al | 100% | singleValue |  |  | BAU | n/a | est | 2025 | n/a | n/a | n/a | ±15% | n/a | 4 | n/a | n/a | n/a | 1 | n/a | 2.5 | 2.5 | Assumption, no reference | n/a | n/a | n/a | FM | TUB | 2024-12-13
688 | BATT | 1 | Pyrolisis | ProcessLvl2 | pyrolysis | 1 | Transformation | BATT_LIBToPyrolysis4 | ComponentLvl2 | cathodeActiveMaterial | BATT_LIBToMechanical4 | n/a | n/a | ElementLvl1 | Cl | 100% | singleValue |  |  | BAU | n/a | est | 2025 | n/a | n/a | n/a | ±15% | n/a | 4 | n/a | n/a | n/a | 1 | n/a | 2.5 | 2.5 | Assumption, no reference | n/a | n/a | n/a | FM | TUB | 2024-12-13
689 | BATT | 1 | Pyrolisis | ProcessLvl2 | pyrolysis | 1 | Transformation | BATT_LIBToPyrolysis4 | ComponentLvl2 | cathodeActiveMaterial | BATT_LIBToMechanical4 | n/a | n/a | ElementLvl1 | Co | 100% | singleValue |  |  | BAU | n/a | est | 2025 | n/a | n/a | n/a | ±15% | n/a | 4 | n/a | n/a | n/a | 1 | n/a | 2.5 | 2.5 | Assumption, no reference | n/a | n/a | n/a | FM | TUB | 2024-12-13
690 | BATT | 1 | Pyrolisis | ProcessLvl2 | pyrolysis | 1 | Transformation | BATT_LIBToPyrolysis4 | ComponentLvl2 | cathodeActiveMaterial | BATT_LIBToMechanical4 | n/a | n/a | ElementLvl1 | Fe | 100% | singleValue |  |  | BAU | n/a | est | 2025 | n/a | n/a | n/a | ±15% | n/a | 4 | n/a | n/a | n/a | 1 | n/a | 2.5 | 2.5 | Assumption, no reference | n/a | n/a | n/a | FM | TUB | 2024-12-13
691 | BATT | 1 | Pyrolisis | ProcessLvl2 | pyrolysis | 1 | Transformation | BATT_LIBToPyrolysis4 | ComponentLvl2 | cathodeActiveMaterial | BATT_LIBToMechanical4 | n/a | n/a | ElementLvl1 | Li | 100% | singleValue |  |  | BAU | n/a | est | 2025 | n/a | n/a | n/a | ±15% | n/a | 4 | n/a | n/a | n/a | 1 | n/a | 2.5 | 2.5 | Assumption, no reference | n/a | n/a | n/a | FM | TUB | 2024-12-13
692 | BATT | 1 | Pyrolisis | ProcessLvl2 | pyrolysis | 1 | Transformation | BATT_LIBToPyrolysis4 | ComponentLvl2 | cathodeActiveMaterial | BATT_LIBToMechanical4 | n/a | n/a | ElementLvl1 | Mn | 100% | singleValue |  |  | BAU | n/a | est | 2025 | n/a | n/a | n/a | ±15% | n/a | 4 | n/a | n/a | n/a | 1 | n/a | 2.5 | 2.5 | Assumption, no reference | n/a | n/a | n/a | FM | TUB | 2024-12-13
693 | BATT | 1 | Pyrolisis | ProcessLvl2 | pyrolysis | 1 | Transformation | BATT_LIBToPyrolysis4 | ComponentLvl2 | cathodeActiveMaterial | BATT_LIBToMechanical4 | n/a | n/a | ElementLvl1 | Ni | 100% | singleValue |  |  | BAU | n/a | est | 2025 | n/a | n/a | n/a | ±15% | n/a | 4 | n/a | n/a | n/a | 1 | n/a | 2.5 | 2.5 | Assumption, no reference | n/a | n/a | n/a | FM | TUB | 2024-12-13
694 | BATT | 1 | Pyrolisis | ProcessLvl2 | pyrolysis | 1 | Transformation | BATT_LIBToPyrolysis4 | ComponentLvl2 | cathodeActiveMaterial | BATT_LIBToMechanical4 | n/a | n/a | ElementLvl1 | O | 100% | singleValue |  |  | BAU | n/a | est | 2025 | n/a | n/a | n/a | ±15% | n/a | 4 | n/a | n/a | n/a | 1 | n/a | 2.5 | 2.5 | Assumption, no reference | n/a | n/a | n/a | FM | TUB | 2024-12-13
695 | BATT | 1 | Pyrolisis | ProcessLvl2 | pyrolysis | 1 | Transformation | BATT_LIBToPyrolysis4 | ComponentLvl2 | cathodeActiveMaterial | BATT_LIBToMechanical4 | n/a | n/a | ElementLvl1 | P | 100% | singleValue |  |  | BAU | n/a | est | 2025 | n/a | n/a | n/a | ±15% | n/a | 4 | n/a | n/a | n/a | 1 | n/a | 2.5 | 2.5 | Assumption, no reference | n/a | n/a | n/a | FM | TUB | 2024-12-13
696 | BATT | 1 | Pyrolisis | ProcessLvl2 | pyrolysis | 1 | Transformation | BATT_LIBToPyrolysis4 | ComponentLvl2 | cathodeActiveMaterial | BATT_LIBToMechanical4 | n/a | n/a | ElementLvl1 | S | 100% | singleValue |  |  | BAU | n/a | est | 2025 | n/a | n/a | n/a | ±15% | n/a | 4 | n/a | n/a | n/a | 1 | n/a | 2.5 | 2.5 | Assumption, no reference | n/a | n/a | n/a | FM | TUB | 2024-12-13
697 | BATT | 1 | Pyrolisis | ProcessLvl2 | pyrolysis | 1 | Transformation | BATT_LIBToPyrolysis4 | ComponentLvl2 | anodeActiveMaterial | BATT_LIBToMechanical4 | n/a | n/a | ElementLvl1 | Si | 100% | singleValue |  |  | BAU | n/a | est | 2025 | n/a | n/a | n/a | ±15% | n/a | 4 | n/a | n/a | n/a | 1 | n/a | 2.5 | 2.5 | Assumption, no reference | n/a | n/a | n/a | FM | TUB | 2024-12-13
698 | BATT | 1 | Pyrolisis | ProcessLvl2 | pyrolysis | 1 | Transformation | BATT_LIBToPyrolysis4 | ComponentLvl2 | anodeActiveMaterial | BATT_LIBToMechanical4 | n/a | n/a | ElementLvl1 | Li | 100% | singleValue |  |  | BAU | n/a | est | 2025 | n/a | n/a | n/a | ±15% | n/a | 4 | n/a | n/a | n/a | 1 | n/a | 2.5 | 2.5 | Assumption, no reference | n/a | n/a | n/a | FM | TUB | 2024-12-13
699 | BATT | 1 | Pyrolisis | ProcessLvl2 | pyrolysis | 1 | Transformation | BATT_LIBToPyrolysis4 | ComponentLvl2 | batteryCellCasing2 | BATT_LIBToMechanical4 | n/a | n/a | MaterialLvl1 | AlAndAlAlloys | 100% | singleValue |  |  | BAU | n/a | est | 2025 | n/a | n/a | n/a | ±15% | n/a | 4 | n/a | n/a | n/a | 1 | n/a | 2.5 | 2.5 | Assumption, no reference | n/a | n/a | n/a | FM | TUB | 2024-12-13
700 | BATT | 1 | Pyrolisis | ProcessLvl2 | pyrolysis | 1 | Transformation | BATT_LIBToPyrolysis4 | ComponentLvl2 | batteryCellCasing2 | BATT_LIBToMechanical4 | n/a | n/a | MaterialLvl1 | ferrousMetals1 | 100% | singleValue |  |  | BAU | n/a | est | 2025 | n/a | n/a | n/a | ±15% | n/a | 4 | n/a | n/a | n/a | 1 | n/a | 2.5 | 2.5 | Assumption, no reference | n/a | n/a | n/a | FM | TUB | 2024-12-13
701 | BATT | 1 | Pyrolisis | ProcessLvl2 | pyrolysis | 1 | Transformation | BATT_LIBToPyrolysis4 | ComponentLvl2 | batteryCellCasing2 | BATT_LIBToMechanical4 | n/a | n/a | ElementLvl1 | Fe | 100% | singleValue |  |  | BAU | n/a | est | 2025 | n/a | n/a | n/a | ±15% | n/a | 4 | n/a | n/a | n/a | 1 | n/a | 2.5 | 2.5 | Assumption, no reference | n/a | n/a | n/a | FM | TUB | 2024-12-13
702 | BATT | 1 | Pyrolisis | ProcessLvl2 | pyrolysis | 1 | Transformation | BATT_LIBToPyrolysis4 | ComponentLvl2 | currentCollectorCathode | BATT_LIBToMechanical4 | n/a | n/a | ElementLvl1 | Al | 100% | singleValue |  |  | BAU | n/a | est | 2025 | n/a | n/a | n/a | ±15% | n/a | 4 | n/a | n/a | n/a | 1 | n/a | 2.5 | 2.5 | Assumption, no reference | n/a | n/a | n/a | FM | TUB | 2024-12-13
703 | BATT | 1 | Pyrolisis | ProcessLvl2 | pyrolysis | 1 | Transformation | BATT_LIBToPyrolysis4 | ComponentLvl2 | currentCollectorAnode | BATT_LIBToMechanical4 | n/a | n/a | ElementLvl1 | Cu | 100% | singleValue |  |  | BAU | n/a | est | 2025 | n/a | n/a | n/a | ±15% | n/a | 4 | n/a | n/a | n/a | 1 | n/a | 2.5 | 2.5 | Assumption, no reference | n/a | n/a | n/a | FM | TUB | 2024-12-13
704 | BATT | 2 | Breaking and separating | ProcessLvl1 | mechanical recovery processes | 1 | Fragmentation | BATT_LIBToMechanical4 | ComponentLvl2 | anodeActiveMaterial | BATT_LIBBlackMassToPyro4 | n/a | n/a | ElementLvl1 | C | 85.25% | singleValue |  |  | BAU | n/a | calc | 2025 | n/a | n/a | n/a | ±5% | n/a | 1 | n/a | n/a | n/a | 1 | n/a | 1 | 1 | [Vaccari et al., 2024] | CC BY 4.0 | n/a | https://www.sciencedirect.com/science/article/pii/S0921344924002374 | MT | TUB | 2024-12-11
705 | BATT | 2 | Breaking and separating | ProcessLvl1 | mechanical recovery processes | 1 | Fragmentation | BATT_LIBToMechanical4 | ComponentLvl2 | cathodeActiveMaterial | BATT_LIBBlackMassToPyro4 | n/a | n/a | ElementLvl1 | Al | 85.25% | singleValue |  |  | BAU | n/a | calc | 2025 | n/a | n/a | n/a | ±5% | n/a | 1 | n/a | n/a | n/a | 1 | n/a | 1 | 1 | [Vaccari et al., 2024] | CC BY 4.0 | n/a | https://www.sciencedirect.com/science/article/pii/S0921344924002374 | MT | TUB | 2024-12-11
706 | BATT | 2 | Breaking and separating | ProcessLvl1 | mechanical recovery processes | 1 | Fragmentation | BATT_LIBToMechanical4 | ComponentLvl2 | cathodeActiveMaterial | BATT_LIBBlackMassToPyro4 | n/a | n/a | ElementLvl1 | Cl | 85.25% | singleValue |  |  | BAU | n/a | calc | 2025 | n/a | n/a | n/a | ±5% | n/a | 1 | n/a | n/a | n/a | 1 | n/a | 1 | 1 | [Vaccari et al., 2024] | CC BY 4.0 | n/a | https://www.sciencedirect.com/science/article/pii/S0921344924002374 | MT | TUB | 2024-12-11
707 | BATT | 2 | Breaking and separating | ProcessLvl1 | mechanical recovery processes | 1 | Fragmentation | BATT_LIBToMechanical4 | ComponentLvl2 | cathodeActiveMaterial | BATT_LIBBlackMassToPyro4 | n/a | n/a | ElementLvl1 | Co | 85.25% | singleValue |  |  | BAU | n/a | calc | 2025 | n/a | n/a | n/a | ±5% | n/a | 1 | n/a | n/a | n/a | 1 | n/a | 1 | 1 | [Vaccari et al., 2024] | CC BY 4.0 | n/a | https://www.sciencedirect.com/science/article/pii/S0921344924002374 | MT | TUB | 2024-12-11
708 | BATT | 2 | Breaking and separating | ProcessLvl1 | mechanical recovery processes | 1 | Fragmentation | BATT_LIBToMechanical4 | ComponentLvl2 | cathodeActiveMaterial | BATT_LIBBlackMassToPyro4 | n/a | n/a | ElementLvl1 | Fe | 85.25% | singleValue |  |  | BAU | n/a | calc | 2025 | n/a | n/a | n/a | ±5% | n/a | 1 | n/a | n/a | n/a | 1 | n/a | 1 | 1 | [Vaccari et al., 2024] | CC BY 4.0 | n/a | https://www.sciencedirect.com/science/article/pii/S0921344924002374 | MT | TUB | 2024-12-11
709 | BATT | 2 | Breaking and separating | ProcessLvl1 | mechanical recovery processes | 1 | Fragmentation | BATT_LIBToMechanical4 | ComponentLvl2 | cathodeActiveMaterial | BATT_LIBBlackMassToPyro4 | n/a | n/a | ElementLvl1 | Li | 85.25% | singleValue |  |  | BAU | n/a | calc | 2025 | n/a | n/a | n/a | ±5% | n/a | 1 | n/a | n/a | n/a | 1 | n/a | 1 | 1 | [Vaccari et al., 2024] | CC BY 4.0 | n/a | https://www.sciencedirect.com/science/article/pii/S0921344924002374 | MT | TUB | 2024-12-11
710 | BATT | 2 | Breaking and separating | ProcessLvl1 | mechanical recovery processes | 1 | Fragmentation | BATT_LIBToMechanical4 | ComponentLvl2 | cathodeActiveMaterial | BATT_LIBBlackMassToPyro4 | n/a | n/a | ElementLvl1 | Mn | 85.25% | singleValue |  |  | BAU | n/a | calc | 2025 | n/a | n/a | n/a | ±5% | n/a | 1 | n/a | n/a | n/a | 1 | n/a | 1 | 1 | [Vaccari et al., 2024] | CC BY 4.0 | n/a | https://www.sciencedirect.com/science/article/pii/S0921344924002374 | MT | TUB | 2024-12-11
711 | BATT | 2 | Breaking and separating | ProcessLvl1 | mechanical recovery processes | 1 | Fragmentation | BATT_LIBToMechanical4 | ComponentLvl2 | cathodeActiveMaterial | BATT_LIBBlackMassToPyro4 | n/a | n/a | ElementLvl1 | Ni | 85.25% | singleValue |  |  | BAU | n/a | calc | 2025 | n/a | n/a | n/a | ±5% | n/a | 1 | n/a | n/a | n/a | 1 | n/a | 1 | 1 | [Vaccari et al., 2024] | CC BY 4.0 | n/a | https://www.sciencedirect.com/science/article/pii/S0921344924002374 | MT | TUB | 2024-12-11
712 | BATT | 2 | Breaking and separating | ProcessLvl1 | mechanical recovery processes | 1 | Fragmentation | BATT_LIBToMechanical4 | ComponentLvl2 | cathodeActiveMaterial | BATT_LIBBlackMassToPyro4 | n/a | n/a | ElementLvl1 | O | 85.25% | singleValue |  |  | BAU | n/a | calc | 2025 | n/a | n/a | n/a | ±5% | n/a | 1 | n/a | n/a | n/a | 1 | n/a | 1 | 1 | [Vaccari et al., 2024] | CC BY 4.0 | n/a | https://www.sciencedirect.com/science/article/pii/S0921344924002374 | MT | TUB | 2024-12-11
713 | BATT | 2 | Breaking and separating | ProcessLvl1 | mechanical recovery processes | 1 | Fragmentation | BATT_LIBToMechanical4 | ComponentLvl2 | cathodeActiveMaterial | BATT_LIBBlackMassToPyro4 | n/a | n/a | ElementLvl1 | P | 85.25% | singleValue |  |  | BAU | n/a | calc | 2025 | n/a | n/a | n/a | ±5% | n/a | 1 | n/a | n/a | n/a | 1 | n/a | 1 | 1 | [Vaccari et al., 2024] | CC BY 4.0 | n/a | https://www.sciencedirect.com/science/article/pii/S0921344924002374 | MT | TUB | 2024-12-11
714 | BATT | 2 | Breaking and separating | ProcessLvl1 | mechanical recovery processes | 1 | Fragmentation | BATT_LIBToMechanical4 | ComponentLvl2 | cathodeActiveMaterial | BATT_LIBBlackMassToPyro4 | n/a | n/a | ElementLvl1 | S | 85.25% | singleValue |  |  | BAU | n/a | calc | 2025 | n/a | n/a | n/a | ±5% | n/a | 1 | n/a | n/a | n/a | 1 | n/a | 1 | 1 | [Vaccari et al., 2024] | CC BY 4.0 | n/a | https://www.sciencedirect.com/science/article/pii/S0921344924002374 | MT | TUB | 2024-12-11
715 | BATT | 2 | Breaking and separating | ProcessLvl1 | mechanical recovery processes | 1 | Fragmentation | BATT_LIBToMechanical4 | ComponentLvl2 | batteryCellCasing2 | BATT_2RM_mechRecLIB4 | n/a | n/a | MaterialLvl1 | AlAndAlAlloys | 93.78% | singleValue |  |  | BAU | n/a | calc | 2025 | n/a | n/a | n/a | ±5% | n/a | 1 | n/a | n/a | n/a | 1 | n/a | 1 | 1 | [Vaccari et al., 2024] | CC BY 4.0 | n/a | https://www.sciencedirect.com/science/article/pii/S0921344924002374 | MT | TUB | 2024-12-11
716 | BATT | 2 | Breaking and separating | ProcessLvl1 | mechanical recovery processes | 1 | Fragmentation | BATT_LIBToMechanical4 | ComponentLvl2 | batteryCellCasing2 | BATT_2RM_mechRecLIB4 | n/a | n/a | MaterialLvl1 | ferrousMetals1 | 93.78% | singleValue |  |  | BAU | n/a | calc | 2025 | n/a | n/a | n/a | ±5% | n/a | 1 | n/a | n/a | n/a | 1 | n/a | 1 | 1 | [Vaccari et al., 2024] | CC BY 4.0 | n/a | https://www.sciencedirect.com/science/article/pii/S0921344924002374 | MT | TUB | 2024-12-11
717 | BATT | 2 | Breaking and separating | ProcessLvl1 | mechanical recovery processes | 1 | Fragmentation | BATT_LIBToMechanical4 | ComponentLvl2 | batteryCellCasing2 | BATT_2RM_mechRecLIB4 | n/a | n/a | ElementLvl1 | Fe | 93.78% | singleValue |  |  | BAU | n/a | calc | 2025 | n/a | n/a | n/a | ±5% | n/a | 1 | n/a | n/a | n/a | 1 | n/a | 1 | 1 | [Vaccari et al., 2024] | CC BY 4.0 | n/a | https://www.sciencedirect.com/science/article/pii/S0921344924002374 | MT | TUB | 2024-12-11
718 | BATT | 2 | Breaking and separating | ProcessLvl1 | mechanical recovery processes | 1 | Fragmentation | BATT_LIBToMechanical4 | ComponentLvl2 | currentCollectorCathode | BATT_2RM_mechRecLIB4 | n/a | n/a | ElementLvl1 | Al | 83.71% | singleValue |  |  | BAU | n/a | calc | 2025 | n/a | n/a | n/a | ±5% | n/a | 1 | n/a | n/a | n/a | 1 | n/a | 1 | 1 | [Vaccari et al., 2024] | CC BY 4.0 | n/a | https://www.sciencedirect.com/science/article/pii/S0921344924002374 | MT | TUB | 2024-12-11
719 | BATT | 2 | Breaking and separating | ProcessLvl1 | mechanical recovery processes | 1 | Fragmentation | BATT_LIBToMechanical4 | ComponentLvl2 | currentCollectorAnode | BATT_2RM_mechRecLIB4 | n/a | n/a | ElementLvl1 | Cu | 89.64% | singleValue |  |  | BAU | n/a | calc | 2025 | n/a | n/a | n/a | ±5% | n/a | 1 | n/a | n/a | n/a | 1 | n/a | 1 | 1 | [Vaccari et al., 2024] | CC BY 4.0 | n/a | https://www.sciencedirect.com/science/article/pii/S0921344924002374 | MT | TUB | 2024-12-11
720 | BATT | 3 | Thermal recovery processes | ProcessLvl3 | pyrometallurgy batteries | 1 | Transformation | BATT_LIBBlackMassToPyro4 | n/a | n/a | BATT_LIBSlagToHydro4 | n/a | n/a | ElementLvl1 | Li | 100% | singleValue |  |  | BAU | n/a | calc | 2025 | n/a | n/a | n/a | ±5% | n/a | 1 | n/a | n/a | n/a | 1 | n/a | 1 | 1 | [Hämmer and Wambach, 2024] | CC BY 4.0 | n/a | https://www.mdpi.com/2071-1050/16/19/8726 | MT | TUB | 2024-10-27
721 | BATT | 3 | Thermal recovery processes | ProcessLvl3 | pyrometallurgy batteries | 1 | Transformation | BATT_LIBBlackMassToPyro4 | n/a | n/a | BATT_LIBSlagToHydro4 | n/a | n/a | ElementLvl1 | Al | 100% | singleValue |  |  | BAU | n/a | calc | 2025 | n/a | n/a | n/a | ±5% | n/a | 1 | n/a | n/a | n/a | 1 | n/a | 1 | 1 | [Hämmer and Wambach, 2024] | CC BY 4.0 | n/a | https://www.mdpi.com/2071-1050/16/19/8726 | MT | TUB | 2024-10-27
722 | BATT | 3 | Thermal recovery processes | ProcessLvl3 | pyrometallurgy batteries | 1 | Transformation | BATT_LIBBlackMassToPyro4 | n/a | n/a | BATT_LIBSlagToHydro4 | n/a | n/a | ElementLvl1 | Mn | 100% | singleValue |  |  | BAU | n/a | calc | 2025 | n/a | n/a | n/a | ±5% | n/a | 1 | n/a | n/a | n/a | 1 | n/a | 1 | 1 | [Hämmer and Wambach, 2024] | CC BY 4.0 | n/a | https://www.mdpi.com/2071-1050/16/19/8726 | MT | TUB | 2024-10-27
723 | BATT | 3 | Thermal recovery processes | ProcessLvl3 | pyrometallurgy batteries | 1 | Transformation | BATT_LIBBlackMassToPyro4 | n/a | n/a | BATT_LIBSlagToHydro4 | n/a | n/a | ElementLvl1 | P | 100% | singleValue |  |  | BAU | n/a | calc | 2025 | n/a | n/a | n/a | ±5% | n/a | 1 | n/a | n/a | n/a | 1 | n/a | 1 | 1 | [Hämmer and Wambach, 2024] | CC BY 4.0 | n/a | https://www.mdpi.com/2071-1050/16/19/8726 | MT | TUB | 2024-10-27
724 | BATT | 3 | Thermal recovery processes | ProcessLvl3 | pyrometallurgy batteries | 1 | Transformation | BATT_LIBBlackMassToPyro4 | n/a | n/a | BATT_LIBSlagToHydro4 | n/a | n/a | ElementLvl1 | Ni | 1% | singleValue |  |  | BAU | n/a | calc | 2025 | n/a | n/a | n/a | ±5% | n/a | 1 | n/a | n/a | n/a | 1 | n/a | 1 | 1 | [Hämmer and Wambach, 2024] | CC BY 4.0 | n/a | https://www.mdpi.com/2071-1050/16/19/8726 | MT | TUB | 2024-10-27
725 | BATT | 3 | Thermal recovery processes | ProcessLvl3 | pyrometallurgy batteries | 1 | Transformation | BATT_LIBBlackMassToPyro4 | n/a | n/a | BATT_LIBSlagToHydro4 | n/a | n/a | ElementLvl1 | Fe | 35.5% | singleValue |  |  | BAU | n/a | calc | 2025 | n/a | n/a | n/a | ±5% | n/a | 1 | n/a | n/a | n/a | 1 | n/a | 1 | 1 | [Hämmer and Wambach, 2024] | CC BY 4.0 | n/a | https://www.mdpi.com/2071-1050/16/19/8726 | MT | TUB | 2024-10-27
726 | BATT | 3 | Thermal recovery processes | ProcessLvl3 | pyrometallurgy batteries | 1 | Transformation | BATT_LIBBlackMassToPyro4 | n/a | n/a | BATT_LIBSlagToHydro4 | n/a | n/a | ElementLvl1 | Co | 6% | singleValue |  |  | BAU | n/a | calc | 2025 | n/a | n/a | n/a | ±5% | n/a | 1 | n/a | n/a | n/a | 1 | n/a | 1 | 1 | [Hämmer and Wambach, 2024] | CC BY 4.0 | n/a | https://www.mdpi.com/2071-1050/16/19/8726 | MT | TUB | 2024-10-27
727 | BATT | 3 | Thermal recovery processes | ProcessLvl3 | pyrometallurgy batteries | 1 | Transformation | BATT_LIBBlackMassToPyro4 | n/a | n/a | BATT_LIBAlloyToHydro4 | n/a | n/a | ElementLvl1 | Ni | 99% | singleValue |  |  | BAU | n/a | calc | 2025 | n/a | n/a | n/a | ±5% | n/a | 1 | n/a | n/a | n/a | 1 | n/a | 1 | 1 | [Hämmer and Wambach, 2024] | CC BY 4.0 | n/a | https://www.mdpi.com/2071-1050/16/19/8734 | MT | TUB | 2024-10-27
728 | BATT | 3 | Thermal recovery processes | ProcessLvl3 | pyrometallurgy batteries | 1 | Transformation | BATT_LIBBlackMassToPyro4 | n/a | n/a | BATT_LIBAlloyToHydro4 | n/a | n/a | ElementLvl1 | Fe | 64.5% | singleValue |  |  | BAU | n/a | calc | 2025 | n/a | n/a | n/a | ±5% | n/a | 1 | n/a | n/a | n/a | 1 | n/a | 1 | 1 | [Hämmer and Wambach, 2024] | CC BY 4.0 | n/a | https://www.mdpi.com/2071-1050/16/19/8726 | MT | TUB | 2024-10-27
729 | BATT | 3 | Thermal recovery processes | ProcessLvl3 | pyrometallurgy batteries | 1 | Transformation | BATT_LIBBlackMassToPyro4 | n/a | n/a | BATT_LIBAlloyToHydro4 | n/a | n/a | ElementLvl1 | Co | 94% | singleValue |  |  | BAU | n/a | calc | 2025 | n/a | n/a | n/a | ±5% | n/a | 1 | n/a | n/a | n/a | 1 | n/a | 1 | 1 | [Hämmer and Wambach, 2024] | CC BY 4.0 | n/a | https://www.mdpi.com/2071-1050/16/19/8736 | MT | TUB | 2024-10-27
730 | BATT | 4 | Hydrometallurgy (Leaching/SolventExtraction/Priciptation&Crystallization) | ProcessLvl3 | hydrometallurgy batteries | 1 | Transformation | BATT_LIBSlagToHydro4 | n/a | n/a | BATT_slagsAndSludgesLIB4 | n/a | n/a | ElementLvl1 | Li | 100% | singleValue |  |  | BAU | n/a | est | 2025 | n/a | n/a | n/a | ±15% | n/a | 4 | n/a | n/a | n/a | 1 | n/a | 2.5 | 2.5 | Assumption, no reference | n/a | n/a | n/a | MT | TUB | 2024-10-27
731 | BATT | 4 | Hydrometallurgy (Leaching/SolventExtraction/Priciptation&Crystallization) | ProcessLvl3 | hydrometallurgy batteries | 1 | Transformation | BATT_LIBSlagToHydro4 | n/a | n/a | BATT_slagsAndSludgesLIB4 | n/a | n/a | ElementLvl1 | Al | 100% | singleValue |  |  | BAU | n/a | est | 2025 | n/a | n/a | n/a | ±15% | n/a | 4 | n/a | n/a | n/a | 1 | n/a | 2.5 | 2.5 | Assumption, no reference | n/a | n/a | n/a | MT | TUB | 2024-10-27
732 | BATT | 4 | Hydrometallurgy (Leaching/SolventExtraction/Priciptation&Crystallization) | ProcessLvl3 | hydrometallurgy batteries | 1 | Transformation | BATT_LIBSlagToHydro4 | n/a | n/a | BATT_slagsAndSludgesLIB4 | n/a | n/a | ElementLvl1 | Mn | 100% | singleValue |  |  | BAU | n/a | est | 2025 | n/a | n/a | n/a | ±15% | n/a | 4 | n/a | n/a | n/a | 1 | n/a | 2.5 | 2.5 | Assumption, no reference | n/a | n/a | n/a | MT | TUB | 2024-10-27
733 | BATT | 4 | Hydrometallurgy (Leaching/SolventExtraction/Priciptation&Crystallization) | ProcessLvl3 | hydrometallurgy batteries | 1 | Transformation | BATT_LIBSlagToHydro4 | n/a | n/a | BATT_slagsAndSludgesLIB4 | n/a | n/a | ElementLvl1 | P | 100% | singleValue |  |  | BAU | n/a | est | 2025 | n/a | n/a | n/a | ±15% | n/a | 4 | n/a | n/a | n/a | 1 | n/a | 2.5 | 2.5 | Assumption, no reference | n/a | n/a | n/a | MT | TUB | 2024-10-27
734 | BATT | 4 | Hydrometallurgy (Leaching/SolventExtraction/Priciptation&Crystallization) | ProcessLvl3 | hydrometallurgy batteries | 1 | Transformation | BATT_LIBSlagToHydro4 | n/a | n/a | BATT_slagsAndSludgesLIB4 | n/a | n/a | ElementLvl1 | Ni | 100% | singleValue |  |  | BAU | n/a | est | 2025 | n/a | n/a | n/a | ±15% | n/a | 4 | n/a | n/a | n/a | 1 | n/a | 2.5 | 2.5 | Assumption, no reference | n/a | n/a | n/a | MT | TUB | 2024-10-27
735 | BATT | 4 | Hydrometallurgy (Leaching/SolventExtraction/Priciptation&Crystallization) | ProcessLvl3 | hydrometallurgy batteries | 1 | Transformation | BATT_LIBSlagToHydro4 | n/a | n/a | BATT_slagsAndSludgesLIB4 | n/a | n/a | ElementLvl1 | Fe | 100% | singleValue |  |  | BAU | n/a | est | 2025 | n/a | n/a | n/a | ±15% | n/a | 4 | n/a | n/a | n/a | 1 | n/a | 2.5 | 2.5 | Assumption, no reference | n/a | n/a | n/a | MT | TUB | 2024-10-27
736 | BATT | 4 | Hydrometallurgy (Leaching/SolventExtraction/Priciptation&Crystallization) | ProcessLvl3 | hydrometallurgy batteries | 1 | Transformation | BATT_LIBSlagToHydro4 | n/a | n/a | BATT_slagsAndSludgesLIB4 | n/a | n/a | ElementLvl1 | Co | 100% | singleValue |  |  | BAU | n/a | est | 2025 | n/a | n/a | n/a | ±15% | n/a | 4 | n/a | n/a | n/a | 1 | n/a | 2.5 | 2.5 | Assumption, no reference | n/a | n/a | n/a | MT | TUB | 2024-10-27
737 | BATT | 4 | Hydrometallurgy (Leaching/SolventExtraction/Priciptation&Crystallization) | ProcessLvl3 | hydrometallurgy batteries | 1 | Transformation | BATT_LIBSlagToHydro4 | n/a | n/a | BATT_2RM_chemRecSlagsAndSludges4 | n/a | n/a | ElementLvl1 | Li | 0% | singleValue |  |  | BAU | n/a | est | 2025 | n/a | n/a | n/a | ±15% | n/a | 4 | n/a | n/a | n/a | 1 | n/a | 2.5 | 2.5 | Assumption, no reference | n/a | n/a | n/a | FM | TUB | 2024-10-27
738 | BATT | 4 | Hydrometallurgy (Leaching/SolventExtraction/Priciptation&Crystallization) | ProcessLvl3 | hydrometallurgy batteries | 1 | Transformation | BATT_LIBAlloyToHydro4 | n/a | n/a | BATT_2RM_chemRecLIB4 | n/a | n/a | ElementLvl1 | Co | 79.42% | singleValue |  |  | BAU | n/a | calc | 2025 | n/a | n/a | n/a | ±5% | n/a | 1 | n/a | n/a | n/a | 1 | n/a | 1 | 1 | [Hämmer and Wambach, 2024] | CC BY 4.0 | n/a | https://www.mdpi.com/2071-1050/16/19/8726 and https://www.sciencedirect.com/science/article/pii/S1383586622021153?via%3Dihub | MT | TUB | 2024-12-13
739 | BATT | 4 | Hydrometallurgy (Leaching/SolventExtraction/Priciptation&Crystallization) | ProcessLvl3 | hydrometallurgy batteries | 1 | Transformation | BATT_LIBAlloyToHydro4 | n/a | n/a | BATT_2RM_chemRecLIB4 | n/a | n/a | ElementLvl1 | Ni | 91.22% | singleValue |  |  | BAU | n/a | calc | 2025 | n/a | n/a | n/a | ±5% | n/a | 1 | n/a | n/a | n/a | 1 | n/a | 1 | 1 | [Hämmer and Wambach, 2024] | CC BY 4.0 | n/a | https://www.mdpi.com/2071-1050/16/19/8726 and https://www.sciencedirect.com/science/article/pii/S1383586622021153?via%3Dihub | MT | TUB | 2024-12-13
740 | BATT | 2 | Breaking and separating | ProcessLvl1 | mechanical recovery processes | 1 | Fragmentation | BATT_LIBToMechanical4 | ComponentLvl2 | anodeActiveMaterial | BATT_LIBBlackMassToPyro4 | n/a | n/a | ElementLvl1 | C | 90% | singleValue |  |  | BAU | n/a | calc | 2032 | n/a | n/a | n/a | ±10% | n/a | 1 | n/a | n/a | n/a | 3 | n/a | 2 | 2 | [Vaccari et al., 2024] | CC BY 4.0 | n/a | https://www.sciencedirect.com/science/article/pii/S0921344924002374 | MT | TUB | 2024-12-11
741 | BATT | 2 | Breaking and separating | ProcessLvl1 | mechanical recovery processes | 1 | Fragmentation | BATT_LIBToMechanical4 | ComponentLvl2 | cathodeActiveMaterial | BATT_LIBBlackMassToPyro4 | n/a | n/a | ElementLvl1 | Al | 90% | singleValue |  |  | BAU | n/a | calc | 2032 | n/a | n/a | n/a | ±20% | n/a | 4 | n/a | n/a | n/a | 3 | n/a | 3.5 | 3.5 | Assumption, no reference | n/a | n/a | n/a | MT | TUB | 2024-12-11
742 | BATT | 2 | Breaking and separating | ProcessLvl1 | mechanical recovery processes | 1 | Fragmentation | BATT_LIBToMechanical4 | ComponentLvl2 | cathodeActiveMaterial | BATT_LIBBlackMassToPyro4 | n/a | n/a | ElementLvl1 | Cl | 90% | singleValue |  |  | BAU | n/a | calc | 2032 | n/a | n/a | n/a | ±10% | n/a | 1 | n/a | n/a | n/a | 3 | n/a | 2 | 2 | [Vaccari et al., 2024] | CC BY 4.0 | n/a | https://www.sciencedirect.com/science/article/pii/S0921344924002374 | MT | TUB | 2024-12-11
743 | BATT | 2 | Breaking and separating | ProcessLvl1 | mechanical recovery processes | 1 | Fragmentation | BATT_LIBToMechanical4 | ComponentLvl2 | cathodeActiveMaterial | BATT_LIBBlackMassToPyro4 | n/a | n/a | ElementLvl1 | Co | 90% | singleValue |  |  | BAU | n/a | calc | 2032 | n/a | n/a | n/a | ±20% | n/a | 1 | n/a | n/a | n/a | 3 | n/a | 4 | 4 | Assumption, no reference | n/a | n/a | n/a | MT | TUB | 2024-12-11
744 | BATT | 2 | Breaking and separating | ProcessLvl1 | mechanical recovery processes | 1 | Fragmentation | BATT_LIBToMechanical4 | ComponentLvl2 | cathodeActiveMaterial | BATT_LIBBlackMassToPyro4 | n/a | n/a | ElementLvl1 | Fe | 90% | singleValue |  |  | BAU | n/a | calc | 2032 | n/a | n/a | n/a | ±10% | n/a | 1 | n/a | n/a | n/a | 3 | n/a | 2 | 2 | [Vaccari et al., 2024] | CC BY 4.0 | n/a | https://www.sciencedirect.com/science/article/pii/S0921344924002374 | MT | TUB | 2024-12-11
745 | BATT | 2 | Breaking and separating | ProcessLvl1 | mechanical recovery processes | 1 | Fragmentation | BATT_LIBToMechanical4 | ComponentLvl2 | cathodeActiveMaterial | BATT_LIBBlackMassToPyro4 | n/a | n/a | ElementLvl1 | Li | 90% | singleValue |  |  | BAU | n/a | calc | 2032 | n/a | n/a | n/a | ±10% | n/a | 1 | n/a | n/a | n/a | 3 | n/a | 2 | 2 | [Vaccari et al., 2024] | CC BY 4.0 | n/a | https://www.sciencedirect.com/science/article/pii/S0921344924002374 | MT | TUB | 2024-12-11
746 | BATT | 2 | Breaking and separating | ProcessLvl1 | mechanical recovery processes | 1 | Fragmentation | BATT_LIBToMechanical4 | ComponentLvl2 | cathodeActiveMaterial | BATT_LIBBlackMassToPyro4 | n/a | n/a | ElementLvl1 | Mn | 90% | singleValue |  |  | BAU | n/a | calc | 2032 | n/a | n/a | n/a | ±20% | n/a | 4 | n/a | n/a | n/a | 3 | n/a | 3.5 | 3.5 | Assumption, no reference | n/a | n/a | n/a | MT | TUB | 2024-12-11
747 | BATT | 2 | Breaking and separating | ProcessLvl1 | mechanical recovery processes | 1 | Fragmentation | BATT_LIBToMechanical4 | ComponentLvl2 | cathodeActiveMaterial | BATT_LIBBlackMassToPyro4 | n/a | n/a | ElementLvl1 | Ni | 90% | singleValue |  |  | BAU | n/a | calc | 2032 | n/a | n/a | n/a | ±10% | n/a | 1 | n/a | n/a | n/a | 3 | n/a | 2 | 2 | [Vaccari et al., 2024] | CC BY 4.0 | n/a | https://www.sciencedirect.com/science/article/pii/S0921344924002374 | MT | TUB | 2024-12-11
748 | BATT | 2 | Breaking and separating | ProcessLvl1 | mechanical recovery processes | 1 | Fragmentation | BATT_LIBToMechanical4 | ComponentLvl2 | cathodeActiveMaterial | BATT_LIBBlackMassToPyro4 | n/a | n/a | ElementLvl1 | O | 90% | singleValue |  |  | BAU | n/a | calc | 2032 | n/a | n/a | n/a | ±10% | n/a | 1 | n/a | n/a | n/a | 3 | n/a | 2 | 2 | [Vaccari et al., 2024] | CC BY 4.0 | n/a | https://www.sciencedirect.com/science/article/pii/S0921344924002374 | MT | TUB | 2024-12-11
749 | BATT | 2 | Breaking and separating | ProcessLvl1 | mechanical recovery processes | 1 | Fragmentation | BATT_LIBToMechanical4 | ComponentLvl2 | cathodeActiveMaterial | BATT_LIBBlackMassToPyro4 | n/a | n/a | ElementLvl1 | P | 90% | singleValue |  |  | BAU | n/a | calc | 2032 | n/a | n/a | n/a | ±20% | n/a | 4 | n/a | n/a | n/a | 3 | n/a | 3.5 | 3.5 | Assumption, no reference | n/a | n/a | n/a | MT | TUB | 2024-12-11
750 | BATT | 2 | Breaking and separating | ProcessLvl1 | mechanical recovery processes | 1 | Fragmentation | BATT_LIBToMechanical4 | ComponentLvl2 | cathodeActiveMaterial | BATT_LIBBlackMassToPyro4 | n/a | n/a | ElementLvl1 | S | 90% | singleValue |  |  | BAU | n/a | calc | 2032 | n/a | n/a | n/a | ±10% | n/a | 1 | n/a | n/a | n/a | 3 | n/a | 2 | 2 | [Vaccari et al., 2024] | CC BY 4.0 | n/a | https://www.sciencedirect.com/science/article/pii/S0921344924002374 | MT | TUB | 2024-12-11
751 | BATT | 2 | Breaking and separating | ProcessLvl1 | mechanical recovery processes | 1 | Fragmentation | BATT_LIBToMechanical4 | ComponentLvl2 | batteryCellCasing2 | BATT_2RM_mechRecLIB4 | n/a | n/a | MaterialLvl1 | AlAndAlAlloys | 93.78% | singleValue |  |  | BAU | n/a | calc | 2032 | n/a | n/a | n/a | ±10% | n/a | 1 | n/a | n/a | n/a | 3 | n/a | 2 | 2 | [Vaccari et al., 2024] | CC BY 4.0 | n/a | https://www.sciencedirect.com/science/article/pii/S0921344924002374 | MT | TUB | 2024-12-11
752 | BATT | 2 | Breaking and separating | ProcessLvl1 | mechanical recovery processes | 1 | Fragmentation | BATT_LIBToMechanical4 | ComponentLvl2 | batteryCellCasing2 | BATT_2RM_mechRecLIB4 | n/a | n/a | MaterialLvl1 | ferrousMetals1 | 93.78% | singleValue |  |  | BAU | n/a | calc | 2032 | n/a | n/a | n/a | ±10% | n/a | 1 | n/a | n/a | n/a | 3 | n/a | 2 | 2 | [Vaccari et al., 2024] | CC BY 4.0 | n/a | https://www.sciencedirect.com/science/article/pii/S0921344924002374 | MT | TUB | 2024-12-11
753 | BATT | 2 | Breaking and separating | ProcessLvl1 | mechanical recovery processes | 1 | Fragmentation | BATT_LIBToMechanical4 | ComponentLvl2 | batteryCellCasing2 | BATT_2RM_mechRecLIB4 | n/a | n/a | ElementLvl1 | Fe | 93.78% | singleValue |  |  | BAU | n/a | calc | 2032 | n/a | n/a | n/a | ±10% | n/a | 1 | n/a | n/a | n/a | 3 | n/a | 2 | 2 | [Vaccari et al., 2024] | CC BY 4.0 | n/a | https://www.sciencedirect.com/science/article/pii/S0921344924002374 | MT | TUB | 2024-12-11
754 | BATT | 2 | Breaking and separating | ProcessLvl1 | mechanical recovery processes | 1 | Fragmentation | BATT_LIBToMechanical4 | ComponentLvl2 | currentCollectorCathode | BATT_2RM_mechRecLIB4 | n/a | n/a | ElementLvl1 | Al | 83.71% | singleValue |  |  | BAU | n/a | calc | 2032 | n/a | n/a | n/a | ±10% | n/a | 1 | n/a | n/a | n/a | 3 | n/a | 2 | 2 | [Vaccari et al., 2024] | CC BY 4.0 | n/a | https://www.sciencedirect.com/science/article/pii/S0921344924002374 | MT | TUB | 2024-12-11
755 | BATT | 2 | Breaking and separating | ProcessLvl1 | mechanical recovery processes | 1 | Fragmentation | BATT_LIBToMechanical4 | ComponentLvl2 | currentCollectorAnode | BATT_2RM_mechRecLIB4 | n/a | n/a | ElementLvl1 | Cu | 90% | singleValue |  |  | BAU | n/a | calc | 2032 | n/a | n/a | n/a | ±10% | n/a | 1 | n/a | n/a | n/a | 3 | n/a | 2 | 2 | [Vaccari et al., 2024] | CC BY 4.0 | n/a | https://www.sciencedirect.com/science/article/pii/S0921344924002374 | MT | TUB | 2024-12-11
756 | BATT | 3 | Thermal recovery processes | ProcessLvl3 | pyrometallurgy batteries | 1 | Transformation | BATT_LIBBlackMassToPyro4 | n/a | n/a | BATT_LIBSlagToHydro4 | n/a | n/a | ElementLvl1 | Li | 100% | singleValue |  |  | BAU | n/a | calc | 2032 | n/a | n/a | n/a | ±10% | n/a | 1 | n/a | n/a | n/a | 3 | n/a | 2 | 2 | [Hämmer and Wambach, 2024] | CC BY 4.0 | n/a | https://www.mdpi.com/2071-1050/16/19/8726 | MT | TUB | 2024-10-27
757 | BATT | 3 | Thermal recovery processes | ProcessLvl3 | pyrometallurgy batteries | 1 | Transformation | BATT_LIBBlackMassToPyro4 | n/a | n/a | BATT_LIBSlagToHydro4 | n/a | n/a | ElementLvl1 | Al | 100% | singleValue |  |  | BAU | n/a | calc | 2032 | n/a | n/a | n/a | ±10% | n/a | 1 | n/a | n/a | n/a | 3 | n/a | 2 | 2 | [Hämmer and Wambach, 2024] | CC BY 4.0 | n/a | https://www.mdpi.com/2071-1050/16/19/8726 | MT | TUB | 2024-10-27
758 | BATT | 3 | Thermal recovery processes | ProcessLvl3 | pyrometallurgy batteries | 1 | Transformation | BATT_LIBBlackMassToPyro4 | n/a | n/a | BATT_LIBSlagToHydro4 | n/a | n/a | ElementLvl1 | Mn | 100% | singleValue |  |  | BAU | n/a | calc | 2032 | n/a | n/a | n/a | ±10% | n/a | 1 | n/a | n/a | n/a | 3 | n/a | 2 | 2 | [Hämmer and Wambach, 2024] | CC BY 4.0 | n/a | https://www.mdpi.com/2071-1050/16/19/8726 | MT | TUB | 2024-10-27
759 | BATT | 3 | Thermal recovery processes | ProcessLvl3 | pyrometallurgy batteries | 1 | Transformation | BATT_LIBBlackMassToPyro4 | n/a | n/a | BATT_LIBSlagToHydro4 | n/a | n/a | ElementLvl1 | P | 100% | singleValue |  |  | BAU | n/a | calc | 2032 | n/a | n/a | n/a | ±10% | n/a | 1 | n/a | n/a | n/a | 3 | n/a | 2 | 2 | [Hämmer and Wambach, 2024] | CC BY 4.0 | n/a | https://www.mdpi.com/2071-1050/16/19/8726 | MT | TUB | 2024-10-27
760 | BATT | 3 | Thermal recovery processes | ProcessLvl3 | pyrometallurgy batteries | 1 | Transformation | BATT_LIBBlackMassToPyro4 | n/a | n/a | BATT_LIBSlagToHydro4 | n/a | n/a | ElementLvl1 | Ni | 1% | singleValue |  |  | BAU | n/a | calc | 2032 | n/a | n/a | n/a | ±10% | n/a | 1 | n/a | n/a | n/a | 3 | n/a | 2 | 2 | [Hämmer and Wambach, 2024] | CC BY 4.0 | n/a | https://www.mdpi.com/2071-1050/16/19/8726 | MT | TUB | 2024-10-27
761 | BATT | 3 | Thermal recovery processes | ProcessLvl3 | pyrometallurgy batteries | 1 | Transformation | BATT_LIBBlackMassToPyro4 | n/a | n/a | BATT_LIBSlagToHydro4 | n/a | n/a | ElementLvl1 | Fe | 35.5% | singleValue |  |  | BAU | n/a | calc | 2032 | n/a | n/a | n/a | ±10% | n/a | 1 | n/a | n/a | n/a | 3 | n/a | 2 | 2 | [Hämmer and Wambach, 2024] | CC BY 4.0 | n/a | https://www.mdpi.com/2071-1050/16/19/8726 | MT | TUB | 2024-10-27
762 | BATT | 3 | Thermal recovery processes | ProcessLvl3 | pyrometallurgy batteries | 1 | Transformation | BATT_LIBBlackMassToPyro4 | n/a | n/a | BATT_LIBSlagToHydro4 | n/a | n/a | ElementLvl1 | Co | 5% | singleValue |  |  | BAU | n/a | calc | 2032 | n/a | n/a | n/a | ±10% | n/a | 1 | n/a | n/a | n/a | 3 | n/a | 2 | 2 | [Hämmer and Wambach, 2024] | CC BY 4.0 | n/a | https://www.mdpi.com/2071-1050/16/19/8726 | MT | TUB | 2024-10-27
763 | BATT | 3 | Thermal recovery processes | ProcessLvl3 | pyrometallurgy batteries | 1 | Transformation | BATT_LIBBlackMassToPyro4 | n/a | n/a | BATT_LIBAlloyToHydro4 | n/a | n/a | ElementLvl1 | Ni | 99% | singleValue |  |  | BAU | n/a | calc | 2032 | n/a | n/a | n/a | ±10% | n/a | 1 | n/a | n/a | n/a | 3 | n/a | 2 | 2 | [Hämmer and Wambach, 2024] | CC BY 4.0 | n/a | https://www.mdpi.com/2071-1050/16/19/8734 | MT | TUB | 2024-10-27
764 | BATT | 3 | Thermal recovery processes | ProcessLvl3 | pyrometallurgy batteries | 1 | Transformation | BATT_LIBBlackMassToPyro4 | n/a | n/a | BATT_LIBAlloyToHydro4 | n/a | n/a | ElementLvl1 | Fe | 64.5% | singleValue |  |  | BAU | n/a | calc | 2032 | n/a | n/a | n/a | ±10% | n/a | 1 | n/a | n/a | n/a | 3 | n/a | 2 | 2 | [Hämmer and Wambach, 2024] | CC BY 4.0 | n/a | https://www.mdpi.com/2071-1050/16/19/8726 | MT | TUB | 2024-10-27
765 | BATT | 3 | Thermal recovery processes | ProcessLvl3 | pyrometallurgy batteries | 1 | Transformation | BATT_LIBBlackMassToPyro4 | n/a | n/a | BATT_LIBAlloyToHydro4 | n/a | n/a | ElementLvl1 | Co | 94% | singleValue |  |  | BAU | n/a | calc | 2032 | n/a | n/a | n/a | ±10% | n/a | 1 | n/a | n/a | n/a | 3 | n/a | 2 | 2 | [Hämmer and Wambach, 2024] | CC BY 4.0 | n/a | https://www.mdpi.com/2071-1050/16/19/8726 | MT | TUB | 2024-10-27
766 | BATT | 4 | Hydrometallurgy (Leaching/SolventExtraction/Priciptation&Crystallization) | ProcessLvl3 | hydrometallurgy batteries | 1 | Transformation | BATT_LIBAlloyToHydro4 | n/a | n/a | BATT_2RM_chemRecLIB4 | n/a | n/a | ElementLvl1 | Co | 95% | singleValue |  |  | BAU | n/a | calc | 2032 | n/a | n/a | n/a | ±10% | n/a | 1 | n/a | n/a | n/a | 3 | n/a | 2 | 2 | [Hämmer and Wambach, 2024] | CC BY 4.0 | n/a | https://www.mdpi.com/2071-1050/16/19/8726 and https://www.sciencedirect.com/science/article/pii/S1383586622021153?via%3Dihub | MT | TUB | 2024-12-13
767 | BATT | 4 | Hydrometallurgy (Leaching/SolventExtraction/Priciptation&Crystallization) | ProcessLvl3 | hydrometallurgy batteries | 1 | Transformation | BATT_LIBAlloyToHydro4 | n/a | n/a | BATT_2RM_chemRecLIB4 | n/a | n/a | ElementLvl1 | Ni | 91.22% | singleValue |  |  | BAU | n/a | calc | 2032 | n/a | n/a | n/a | ±10% | n/a | 1 | n/a | n/a | n/a | 3 | n/a | 2 | 2 | [Hämmer and Wambach, 2024] | CC BY 4.0 | n/a | https://www.mdpi.com/2071-1050/16/19/8726 and https://www.sciencedirect.com/science/article/pii/S1383586622021153?via%3Dihub | MT | TUB | 2024-12-13
768 | BATT | 4 | Hydrometallurgy (Leaching/SolventExtraction/Priciptation&Crystallization) | ProcessLvl3 | hydrometallurgy batteries | 1 | Transformation | BATT_LIBSlagToHydro4 | n/a | n/a | BATT_2RM_chemRecSlagsAndSludges4 | n/a | n/a | ElementLvl1 | Li | 56% | singleValue |  |  | BAU | n/a | est | 2032 | n/a | n/a | n/a | ±20% | n/a | 4 | n/a | n/a | n/a | 3 | n/a | 3.5 | 3.5 | Assumption, no reference | n/a | n/a | n/a | FM | TUB | 2024-12-13
769 | BATT | 4 | Hydrometallurgy (Leaching/SolventExtraction/Priciptation&Crystallization) | ProcessLvl3 | hydrometallurgy batteries | 1 | Transformation | BATT_LIBSlagToHydro4 | n/a | n/a | BATT_slagsAndSludgesLIB4 | n/a | n/a | ElementLvl1 | Al | 100% | singleValue |  |  | BAU | n/a | est | 2032 | n/a | n/a | n/a | ±20% | n/a | 4 | n/a | n/a | n/a | 3 | n/a | 3.5 | 3.5 | Assumption, no reference | n/a | n/a | n/a | FM | TUB | 2024-12-13
770 | BATT | 4 | Hydrometallurgy (Leaching/SolventExtraction/Priciptation&Crystallization) | ProcessLvl3 | hydrometallurgy batteries | 1 | Transformation | BATT_LIBSlagToHydro4 | n/a | n/a | BATT_slagsAndSludgesLIB4 | n/a | n/a | ElementLvl1 | Mn | 100% | singleValue |  |  | BAU | n/a | est | 2032 | n/a | n/a | n/a | ±20% | n/a | 4 | n/a | n/a | n/a | 3 | n/a | 3.5 | 3.5 | Assumption, no reference | n/a | n/a | n/a | FM | TUB | 2024-12-13
771 | BATT | 4 | Hydrometallurgy (Leaching/SolventExtraction/Priciptation&Crystallization) | ProcessLvl3 | hydrometallurgy batteries | 1 | Transformation | BATT_LIBSlagToHydro4 | n/a | n/a | BATT_slagsAndSludgesLIB4 | n/a | n/a | ElementLvl1 | P | 100% | singleValue |  |  | BAU | n/a | est | 2032 | n/a | n/a | n/a | ±20% | n/a | 4 | n/a | n/a | n/a | 3 | n/a | 3.5 | 3.5 | Assumption, no reference | n/a | n/a | n/a | FM | TUB | 2024-12-13
772 | BATT | 4 | Hydrometallurgy (Leaching/SolventExtraction/Priciptation&Crystallization) | ProcessLvl3 | hydrometallurgy batteries | 1 | Transformation | BATT_LIBSlagToHydro4 | n/a | n/a | BATT_slagsAndSludgesLIB4 | n/a | n/a | ElementLvl1 | Ni | 100% | singleValue |  |  | BAU | n/a | est | 2032 | n/a | n/a | n/a | ±20% | n/a | 4 | n/a | n/a | n/a | 3 | n/a | 3.5 | 3.5 | Assumption, no reference | n/a | n/a | n/a | FM | TUB | 2024-12-13
773 | BATT | 4 | Hydrometallurgy (Leaching/SolventExtraction/Priciptation&Crystallization) | ProcessLvl3 | hydrometallurgy batteries | 1 | Transformation | BATT_LIBSlagToHydro4 | n/a | n/a | BATT_slagsAndSludgesLIB4 | n/a | n/a | ElementLvl1 | Fe | 100% | singleValue |  |  | BAU | n/a | est | 2032 | n/a | n/a | n/a | ±20% | n/a | 4 | n/a | n/a | n/a | 3 | n/a | 3.5 | 3.5 | Assumption, no reference | n/a | n/a | n/a | FM | TUB | 2024-12-13
774 | BATT | 4 | Hydrometallurgy (Leaching/SolventExtraction/Priciptation&Crystallization) | ProcessLvl3 | hydrometallurgy batteries | 1 | Transformation | BATT_LIBSlagToHydro4 | n/a | n/a | BATT_slagsAndSludgesLIB4 | n/a | n/a | ElementLvl1 | Co | 100% | singleValue |  |  | BAU | n/a | est | 2032 | n/a | n/a | n/a | ±20% | n/a | 4 | n/a | n/a | n/a | 3 | n/a | 3.5 | 3.5 | Assumption, no reference | n/a | n/a | n/a | FM | TUB | 2024-12-13
775 | BATT | 4 | Hydrometallurgy (Leaching/SolventExtraction/Priciptation&Crystallization) | ProcessLvl3 | hydrometallurgy batteries | 1 | Transformation | BATT_LIBSlagToHydro4 | n/a | n/a | BATT_slagsAndSludgesLIB4 | n/a | n/a | ElementLvl1 | Li | 44% | singleValue |  |  | BAU | n/a | est | 2032 | n/a | n/a | n/a | ±20% | n/a | 4 | n/a | n/a | n/a | 3 | n/a | 3.5 | 3.5 | Assumption, no reference | n/a | n/a | n/a | FM | TUB | 2024-12-13
776 | BATT | 2 | Breaking and separating | ProcessLvl1 | mechanical recovery processes | 1 | Fragmentation | BATT_LIBToMechanical4 | ComponentLvl2 | anodeActiveMaterial | BATT_LIBBlackMassToPyro4 | n/a | n/a | ElementLvl1 | C | 95% | singleValue |  |  | BAU | n/a | calc | 2050 | n/a | n/a | n/a | ±15% | n/a | 1 | n/a | n/a | n/a | 4 | n/a | 2.5 | 2.5 | [Vaccari et al., 2024] | CC BY 4.0 | n/a | https://www.sciencedirect.com/science/article/pii/S0921344924002374 | MT | TUB | 2024-12-11
777 | BATT | 2 | Breaking and separating | ProcessLvl1 | mechanical recovery processes | 1 | Fragmentation | BATT_LIBToMechanical4 | ComponentLvl2 | cathodeActiveMaterial | BATT_LIBBlackMassToPyro4 | n/a | n/a | ElementLvl1 | Al | 95% | singleValue |  |  | BAU | n/a | calc | 2050 | n/a | n/a | n/a | ±15% | n/a | 1 | n/a | n/a | n/a | 4 | n/a | 2.5 | 2.5 | [Vaccari et al., 2024] | CC BY 4.0 | n/a | https://www.sciencedirect.com/science/article/pii/S0921344924002374 | MT | TUB | 2024-12-11
778 | BATT | 2 | Breaking and separating | ProcessLvl1 | mechanical recovery processes | 1 | Fragmentation | BATT_LIBToMechanical4 | ComponentLvl2 | cathodeActiveMaterial | BATT_LIBBlackMassToPyro4 | n/a | n/a | ElementLvl1 | Cl | 95% | singleValue |  |  | BAU | n/a | calc | 2050 | n/a | n/a | n/a | ±15% | n/a | 1 | n/a | n/a | n/a | 4 | n/a | 2.5 | 2.5 | [Vaccari et al., 2024] | CC BY 4.0 | n/a | https://www.sciencedirect.com/science/article/pii/S0921344924002374 | MT | TUB | 2024-12-11
779 | BATT | 2 | Breaking and separating | ProcessLvl1 | mechanical recovery processes | 1 | Fragmentation | BATT_LIBToMechanical4 | ComponentLvl2 | cathodeActiveMaterial | BATT_LIBBlackMassToPyro4 | n/a | n/a | ElementLvl1 | Co | 95% | singleValue |  |  | BAU | n/a | calc | 2050 | n/a | n/a | n/a | ±15% | n/a | 1 | n/a | n/a | n/a | 4 | n/a | 2.5 | 2.5 | [Vaccari et al., 2024] | CC BY 4.0 | n/a | https://www.sciencedirect.com/science/article/pii/S0921344924002374 | MT | TUB | 2024-12-11
780 | BATT | 2 | Breaking and separating | ProcessLvl1 | mechanical recovery processes | 1 | Fragmentation | BATT_LIBToMechanical4 | ComponentLvl2 | cathodeActiveMaterial | BATT_LIBBlackMassToPyro4 | n/a | n/a | ElementLvl1 | Fe | 95% | singleValue |  |  | BAU | n/a | calc | 2050 | n/a | n/a | n/a | ±15% | n/a | 1 | n/a | n/a | n/a | 4 | n/a | 2.5 | 2.5 | [Vaccari et al., 2024] | CC BY 4.0 | n/a | https://www.sciencedirect.com/science/article/pii/S0921344924002374 | MT | TUB | 2024-12-11
781 | BATT | 2 | Breaking and separating | ProcessLvl1 | mechanical recovery processes | 1 | Fragmentation | BATT_LIBToMechanical4 | ComponentLvl2 | cathodeActiveMaterial | BATT_LIBBlackMassToPyro4 | n/a | n/a | ElementLvl1 | Li | 95% | singleValue |  |  | BAU | n/a | calc | 2050 | n/a | n/a | n/a | ±15% | n/a | 1 | n/a | n/a | n/a | 4 | n/a | 2.5 | 2.5 | [Vaccari et al., 2024] | CC BY 4.0 | n/a | https://www.sciencedirect.com/science/article/pii/S0921344924002374 | MT | TUB | 2024-12-11
782 | BATT | 2 | Breaking and separating | ProcessLvl1 | mechanical recovery processes | 1 | Fragmentation | BATT_LIBToMechanical4 | ComponentLvl2 | cathodeActiveMaterial | BATT_LIBBlackMassToPyro4 | n/a | n/a | ElementLvl1 | Mn | 95% | singleValue |  |  | BAU | n/a | calc | 2050 | n/a | n/a | n/a | ±15% | n/a | 1 | n/a | n/a | n/a | 4 | n/a | 2.5 | 2.5 | [Vaccari et al., 2024] | CC BY 4.0 | n/a | https://www.sciencedirect.com/science/article/pii/S0921344924002374 | MT | TUB | 2024-12-11
783 | BATT | 2 | Breaking and separating | ProcessLvl1 | mechanical recovery processes | 1 | Fragmentation | BATT_LIBToMechanical4 | ComponentLvl2 | cathodeActiveMaterial | BATT_LIBBlackMassToPyro4 | n/a | n/a | ElementLvl1 | Ni | 95% | singleValue |  |  | BAU | n/a | calc | 2050 | n/a | n/a | n/a | ±15% | n/a | 1 | n/a | n/a | n/a | 4 | n/a | 2.5 | 2.5 | [Vaccari et al., 2024] | CC BY 4.0 | n/a | https://www.sciencedirect.com/science/article/pii/S0921344924002374 | MT | TUB | 2024-10-27
784 | BATT | 2 | Breaking and separating | ProcessLvl1 | mechanical recovery processes | 1 | Fragmentation | BATT_LIBToMechanical4 | ComponentLvl2 | cathodeActiveMaterial | BATT_LIBBlackMassToPyro4 | n/a | n/a | ElementLvl1 | O | 95% | singleValue |  |  | BAU | n/a | calc | 2050 | n/a | n/a | n/a | ±15% | n/a | 1 | n/a | n/a | n/a | 4 | n/a | 2.5 | 2.5 | [Vaccari et al., 2024] | CC BY 4.0 | n/a | https://www.sciencedirect.com/science/article/pii/S0921344924002374 | MT | TUB | 2024-10-27
785 | BATT | 2 | Breaking and separating | ProcessLvl1 | mechanical recovery processes | 1 | Fragmentation | BATT_LIBToMechanical4 | ComponentLvl2 | cathodeActiveMaterial | BATT_LIBBlackMassToPyro4 | n/a | n/a | ElementLvl1 | P | 95% | singleValue |  |  | BAU | n/a | calc | 2050 | n/a | n/a | n/a | ±15% | n/a | 1 | n/a | n/a | n/a | 4 | n/a | 2.5 | 2.5 | [Vaccari et al., 2024] | CC BY 4.0 | n/a | https://www.sciencedirect.com/science/article/pii/S0921344924002374 | MT | TUB | 2024-10-27
786 | BATT | 2 | Breaking and separating | ProcessLvl1 | mechanical recovery processes | 1 | Fragmentation | BATT_LIBToMechanical4 | ComponentLvl2 | cathodeActiveMaterial | BATT_LIBBlackMassToPyro4 | n/a | n/a | ElementLvl1 | S | 95% | singleValue |  |  | BAU | n/a | calc | 2050 | n/a | n/a | n/a | ±15% | n/a | 1 | n/a | n/a | n/a | 4 | n/a | 2.5 | 2.5 | [Vaccari et al., 2024] | CC BY 4.0 | n/a | https://www.sciencedirect.com/science/article/pii/S0921344924002374 | MT | TUB | 2024-10-27
787 | BATT | 2 | Breaking and separating | ProcessLvl1 | mechanical recovery processes | 1 | Fragmentation | BATT_LIBToMechanical4 | ComponentLvl2 | batteryCellCasing2 | BATT_2RM_mechRecLIB4 | n/a | n/a | MaterialLvl1 | AlAndAlAlloys | 93.78% | singleValue |  |  | BAU | n/a | calc | 2050 | n/a | n/a | n/a | ±15% | n/a | 1 | n/a | n/a | n/a | 4 | n/a | 2.5 | 2.5 | [Vaccari et al., 2024] | CC BY 4.0 | n/a | https://www.sciencedirect.com/science/article/pii/S0921344924002374 | MT | TUB | 2024-10-27
788 | BATT | 2 | Breaking and separating | ProcessLvl1 | mechanical recovery processes | 1 | Fragmentation | BATT_LIBToMechanical4 | ComponentLvl2 | batteryCellCasing2 | BATT_2RM_mechRecLIB4 | n/a | n/a | MaterialLvl1 | ferrousMetals1 | 93.78% | singleValue |  |  | BAU | n/a | calc | 2050 | n/a | n/a | n/a | ±15% | n/a | 1 | n/a | n/a | n/a | 4 | n/a | 2.5 | 2.5 | [Vaccari et al., 2024] | CC BY 4.0 | n/a | https://www.sciencedirect.com/science/article/pii/S0921344924002374 | MT | TUB | 2024-10-27
789 | BATT | 2 | Breaking and separating | ProcessLvl1 | mechanical recovery processes | 1 | Fragmentation | BATT_LIBToMechanical4 | ComponentLvl2 | batteryCellCasing2 | BATT_2RM_mechRecLIB4 | n/a | n/a | ElementLvl1 | Fe | 93.78% | singleValue |  |  | BAU | n/a | calc | 2050 | n/a | n/a | n/a | ±15% | n/a | 1 | n/a | n/a | n/a | 4 | n/a | 2.5 | 2.5 | [Vaccari et al., 2024] | CC BY 4.0 | n/a | https://www.sciencedirect.com/science/article/pii/S0921344924002374 | MT | TUB | 2024-10-27
790 | BATT | 2 | Breaking and separating | ProcessLvl1 | mechanical recovery processes | 1 | Fragmentation | BATT_LIBToMechanical4 | ComponentLvl2 | currentCollectorCathode | BATT_2RM_mechRecLIB4 | n/a | n/a | ElementLvl1 | Al | 83.71% | singleValue |  |  | BAU | n/a | calc | 2050 | n/a | n/a | n/a | ±15% | n/a | 1 | n/a | n/a | n/a | 4 | n/a | 2.5 | 2.5 | [Vaccari et al., 2024] | CC BY 4.0 | n/a | https://www.sciencedirect.com/science/article/pii/S0921344924002374 | MT | TUB | 2024-10-27
791 | BATT | 2 | Breaking and separating | ProcessLvl1 | mechanical recovery processes | 1 | Fragmentation | BATT_LIBToMechanical4 | ComponentLvl2 | currentCollectorAnode | BATT_2RM_mechRecLIB4 | n/a | n/a | ElementLvl1 | Cu | 90% | singleValue |  |  | BAU | n/a | calc | 2050 | n/a | n/a | n/a | ±15% | n/a | 1 | n/a | n/a | n/a | 4 | n/a | 2.5 | 2.5 | [Vaccari et al., 2024] | CC BY 4.0 | n/a | https://www.sciencedirect.com/science/article/pii/S0921344924002374 | MT | TUB | 2024-10-27
792 | BATT | 3 | Thermal recovery processes | ProcessLvl3 | pyrometallurgy batteries | 1 | Transformation | BATT_LIBBlackMassToPyro4 | n/a | n/a | BATT_LIBSlagToHydro4 | n/a | n/a | ElementLvl1 | Li | 100% | singleValue |  |  | BAU | n/a | calc | 2050 | n/a | n/a | n/a | ±15% | n/a | 1 | n/a | n/a | n/a | 4 | n/a | 2.5 | 2.5 | [Hämmer and Wambach, 2024] | CC BY 4.0 | n/a | https://www.mdpi.com/2071-1050/16/19/8726 | MT | TUB | 2024-10-27
793 | BATT | 3 | Thermal recovery processes | ProcessLvl3 | pyrometallurgy batteries | 1 | Transformation | BATT_LIBBlackMassToPyro4 | n/a | n/a | BATT_LIBSlagToHydro4 | n/a | n/a | ElementLvl1 | Al | 100% | singleValue |  |  | BAU | n/a | calc | 2050 | n/a | n/a | n/a | ±15% | n/a | 1 | n/a | n/a | n/a | 4 | n/a | 2.5 | 2.5 | [Hämmer and Wambach, 2024] | CC BY 4.0 | n/a | https://www.mdpi.com/2071-1050/16/19/8726 | MT | TUB | 2024-10-27
794 | BATT | 3 | Thermal recovery processes | ProcessLvl3 | pyrometallurgy batteries | 1 | Transformation | BATT_LIBBlackMassToPyro4 | n/a | n/a | BATT_LIBSlagToHydro4 | n/a | n/a | ElementLvl1 | Mn | 100% | singleValue |  |  | BAU | n/a | calc | 2050 | n/a | n/a | n/a | ±15% | n/a | 1 | n/a | n/a | n/a | 4 | n/a | 2.5 | 2.5 | [Hämmer and Wambach, 2024] | CC BY 4.0 | n/a | https://www.mdpi.com/2071-1050/16/19/8726 | MT | TUB | 2024-10-27
795 | BATT | 3 | Thermal recovery processes | ProcessLvl3 | pyrometallurgy batteries | 1 | Transformation | BATT_LIBBlackMassToPyro4 | n/a | n/a | BATT_LIBSlagToHydro4 | n/a | n/a | ElementLvl1 | P | 100% | singleValue |  |  | BAU | n/a | calc | 2050 | n/a | n/a | n/a | ±15% | n/a | 1 | n/a | n/a | n/a | 4 | n/a | 2.5 | 2.5 | [Hämmer and Wambach, 2024] | CC BY 4.0 | n/a | https://www.mdpi.com/2071-1050/16/19/8726 | MT | TUB | 2024-10-27
796 | BATT | 3 | Thermal recovery processes | ProcessLvl3 | pyrometallurgy batteries | 1 | Transformation | BATT_LIBBlackMassToPyro4 | n/a | n/a | BATT_LIBSlagToHydro4 | n/a | n/a | ElementLvl1 | Ni | 1% | singleValue |  |  | BAU | n/a | calc | 2050 | n/a | n/a | n/a | ±15% | n/a | 1 | n/a | n/a | n/a | 4 | n/a | 2.5 | 2.5 | [Hämmer and Wambach, 2024] | CC BY 4.0 | n/a | https://www.mdpi.com/2071-1050/16/19/8726 | MT | TUB | 2024-10-27
797 | BATT | 3 | Thermal recovery processes | ProcessLvl3 | pyrometallurgy batteries | 1 | Transformation | BATT_LIBBlackMassToPyro4 | n/a | n/a | BATT_LIBSlagToHydro4 | n/a | n/a | ElementLvl1 | Fe | 35.5% | singleValue |  |  | BAU | n/a | calc | 2050 | n/a | n/a | n/a | ±15% | n/a | 1 | n/a | n/a | n/a | 4 | n/a | 2.5 | 2.5 | [Hämmer and Wambach, 2024] | CC BY 4.0 | n/a | https://www.mdpi.com/2071-1050/16/19/8726 | MT | TUB | 2024-10-27
798 | BATT | 3 | Thermal recovery processes | ProcessLvl3 | pyrometallurgy batteries | 1 | Transformation | BATT_LIBBlackMassToPyro4 | n/a | n/a | BATT_LIBSlagToHydro4 | n/a | n/a | ElementLvl1 | Co | 4% | singleValue |  |  | BAU | n/a | calc | 2050 | n/a | n/a | n/a | ±15% | n/a | 1 | n/a | n/a | n/a | 4 | n/a | 2.5 | 2.5 | [Hämmer and Wambach, 2024] | CC BY 4.0 | n/a | https://www.mdpi.com/2071-1050/16/19/8726 | MT | TUB | 2024-10-27
799 | BATT | 3 | Thermal recovery processes | ProcessLvl3 | pyrometallurgy batteries | 1 | Transformation | BATT_LIBBlackMassToPyro4 | n/a | n/a | BATT_LIBAlloyToHydro4 | n/a | n/a | ElementLvl1 | Ni | 99% | singleValue |  |  | BAU | n/a | calc | 2050 | n/a | n/a | n/a | ±15% | n/a | 1 | n/a | n/a | n/a | 4 | n/a | 2.5 | 2.5 | [Hämmer and Wambach, 2024] | CC BY 4.0 | n/a | https://www.mdpi.com/2071-1050/16/19/8734 | MT | TUB | 2024-10-27
800 | BATT | 3 | Thermal recovery processes | ProcessLvl3 | pyrometallurgy batteries | 1 | Transformation | BATT_LIBBlackMassToPyro4 | n/a | n/a | BATT_LIBAlloyToHydro4 | n/a | n/a | ElementLvl1 | Fe | 64.5% | singleValue |  |  | BAU | n/a | calc | 2050 | n/a | n/a | n/a | ±15% | n/a | 1 | n/a | n/a | n/a | 4 | n/a | 2.5 | 2.5 | [Hämmer and Wambach, 2024] | CC BY 4.0 | n/a | https://www.mdpi.com/2071-1050/16/19/8726 | MT | TUB | 2024-10-27
801 | BATT | 3 | Thermal recovery processes | ProcessLvl3 | pyrometallurgy batteries | 1 | Transformation | BATT_LIBBlackMassToPyro4 | n/a | n/a | BATT_LIBAlloyToHydro4 | n/a | n/a | ElementLvl1 | Co | 96% | singleValue |  |  | BAU | n/a | calc | 2050 | n/a | n/a | n/a | ±15% | n/a | 1 | n/a | n/a | n/a | 4 | n/a | 2.5 | 2.5 | [Hämmer and Wambach, 2024] | CC BY 4.0 | n/a | https://www.mdpi.com/2071-1050/16/19/8726 | MT | TUB | 2024-10-27
802 | BATT | 4 | Hydrometallurgy (Leaching/SolventExtraction/Priciptation&Crystallization) | ProcessLvl3 | hydrometallurgy batteries | 1 | Transformation | BATT_LIBAlloyToHydro4 | n/a | n/a | BATT_2RM_chemRecLIB4 | n/a | n/a | ElementLvl1 | Co | 99% | singleValue |  |  | BAU | n/a | calc | 2050 | n/a | n/a | n/a | ±15% | n/a | 1 | n/a | n/a | n/a | 4 | n/a | 2.5 | 2.5 | [Hämmer and Wambach, 2024] | CC BY 4.0 | n/a | https://www.mdpi.com/2071-1050/16/19/8726 and https://www.sciencedirect.com/science/article/pii/S1383586622021153?via%3Dihub | MT | TUB | 2024-10-27
803 | BATT | 4 | Hydrometallurgy (Leaching/SolventExtraction/Priciptation&Crystallization) | ProcessLvl3 | hydrometallurgy batteries | 1 | Transformation | BATT_LIBAlloyToHydro4 | n/a | n/a | BATT_2RM_chemRecLIB4 | n/a | n/a | ElementLvl1 | Ni | 96% | singleValue |  |  | BAU | n/a | calc | 2050 | n/a | n/a | n/a | ±15% | n/a | 1 | n/a | n/a | n/a | 4 | n/a | 2.5 | 2.5 | [Hämmer and Wambach, 2024] | CC BY 4.0 | n/a | https://www.mdpi.com/2071-1050/16/19/8726 and https://www.sciencedirect.com/science/article/pii/S1383586622021153?via%3Dihub | MT | TUB | 2024-10-27
804 | BATT | 4 | Hydrometallurgy (Leaching/SolventExtraction/Priciptation&Crystallization) | ProcessLvl3 | hydrometallurgy batteries | 1 | Transformation | BATT_LIBSlagToHydro4 | n/a | n/a | BATT_2RM_chemRecSlagsAndSludges4 | n/a | n/a | ElementLvl1 | Li | 85% | singleValue |  |  | BAU | n/a | est | 2050 | n/a | n/a | n/a | ±20% | n/a | 4 | n/a | n/a | n/a | 4 | n/a | 4 | 4 | Assumption, no reference | n/a | n/a | n/a | FM | TUB | 2024-10-27
805 | BATT | 4 | Hydrometallurgy (Leaching/SolventExtraction/Priciptation&Crystallization) | ProcessLvl3 | hydrometallurgy batteries | 1 | Transformation | BATT_LIBSlagToHydro4 | n/a | n/a | BATT_slagsAndSludgesLIB4 | n/a | n/a | ElementLvl1 | Al | 100% | singleValue |  |  | BAU | n/a | est | 2050 | n/a | n/a | n/a | ±20% | n/a | 4 | n/a | n/a | n/a | 4 | n/a | 4 | 4 | Assumption, no reference | n/a | n/a | n/a | MT | TUB | 2024-10-27
806 | BATT | 4 | Hydrometallurgy (Leaching/SolventExtraction/Priciptation&Crystallization) | ProcessLvl3 | hydrometallurgy batteries | 1 | Transformation | BATT_LIBSlagToHydro4 | n/a | n/a | BATT_slagsAndSludgesLIB4 | n/a | n/a | ElementLvl1 | Mn | 100% | singleValue |  |  | BAU | n/a | est | 2050 | n/a | n/a | n/a | ±20% | n/a | 4 | n/a | n/a | n/a | 4 | n/a | 4 | 4 | Assumption, no reference | n/a | n/a | n/a | MT | TUB | 2024-10-27
807 | BATT | 4 | Hydrometallurgy (Leaching/SolventExtraction/Priciptation&Crystallization) | ProcessLvl3 | hydrometallurgy batteries | 1 | Transformation | BATT_LIBSlagToHydro4 | n/a | n/a | BATT_slagsAndSludgesLIB4 | n/a | n/a | ElementLvl1 | P | 100% | singleValue |  |  | BAU | n/a | est | 2050 | n/a | n/a | n/a | ±20% | n/a | 4 | n/a | n/a | n/a | 4 | n/a | 4 | 4 | Assumption, no reference | n/a | n/a | n/a | MT | TUB | 2024-10-27
808 | BATT | 4 | Hydrometallurgy (Leaching/SolventExtraction/Priciptation&Crystallization) | ProcessLvl3 | hydrometallurgy batteries | 1 | Transformation | BATT_LIBSlagToHydro4 | n/a | n/a | BATT_slagsAndSludgesLIB4 | n/a | n/a | ElementLvl1 | Ni | 100% | singleValue |  |  | BAU | n/a | est | 2050 | n/a | n/a | n/a | ±20% | n/a | 4 | n/a | n/a | n/a | 4 | n/a | 4 | 4 | Assumption, no reference | n/a | n/a | n/a | MT | TUB | 2024-10-27
809 | BATT | 4 | Hydrometallurgy (Leaching/SolventExtraction/Priciptation&Crystallization) | ProcessLvl3 | hydrometallurgy batteries | 1 | Transformation | BATT_LIBSlagToHydro4 | n/a | n/a | BATT_slagsAndSludgesLIB4 | n/a | n/a | ElementLvl1 | Fe | 100% | singleValue |  |  | BAU | n/a | est | 2050 | n/a | n/a | n/a | ±20% | n/a | 4 | n/a | n/a | n/a | 4 | n/a | 4 | 4 | Assumption, no reference | n/a | n/a | n/a | MT | TUB | 2024-10-27
810 | BATT | 4 | Hydrometallurgy (Leaching/SolventExtraction/Priciptation&Crystallization) | ProcessLvl3 | hydrometallurgy batteries | 1 | Transformation | BATT_LIBSlagToHydro4 | n/a | n/a | BATT_slagsAndSludgesLIB4 | n/a | n/a | ElementLvl1 | Co | 100% | singleValue |  |  | BAU | n/a | est | 2050 | n/a | n/a | n/a | ±20% | n/a | 4 | n/a | n/a | n/a | 4 | n/a | 4 | 4 | Assumption, no reference | n/a | n/a | n/a | MT | TUB | 2024-10-27
811 | BATT | 4 | Hydrometallurgy (Leaching/SolventExtraction/Priciptation&Crystallization) | ProcessLvl3 | hydrometallurgy batteries | 1 | Transformation | BATT_LIBSlagToHydro4 | n/a | n/a | BATT_slagsAndSludgesLIB4 | n/a | n/a | ElementLvl1 | Li | 15% | singleValue |  |  | BAU | n/a | est | 2050 | n/a | n/a | n/a | ±20% | n/a | 4 | n/a | n/a | n/a | 4 | n/a | 4 | 4 | Assumption, no reference | n/a | n/a | n/a | MT | TUB | 2024-10-27
812 | BATT | 2 | Breaking and separating | ProcessLvl1 | mechanical recovery processes | 1 | Fragmentation | BATT_LIBToMechanical4 | ComponentLvl2 | anodeActiveMaterial | BATT_Losses_LIBBlackMassToPyro4 | n/a | n/a | ElementLvl1 | C | 14.75% | singleValue |  |  | OBS | n/a | calc | 2010 | n/a | n/a | n/a | ±5% | n/a | 1 | n/a | n/a | n/a | 1 | n/a | 1 | 1 | Losses calculated from reference value [Vaccari et al. 2024] | CC BY 4.0 | n/a | https://www.sciencedirect.com/science/article/pii/S0921344924002374 | MT | TUB | 2024-10-27
813 | BATT | 2 | Breaking and separating | ProcessLvl1 | mechanical recovery processes | 1 | Fragmentation | BATT_LIBToMechanical4 | ComponentLvl2 | cathodeActiveMaterial | BATT_Losses_LIBBlackMassToPyro4 | n/a | n/a | ElementLvl1 | Al | 14.75% | singleValue |  |  | OBS | n/a | calc | 2010 | n/a | n/a | n/a | ±5% | n/a | 1 | n/a | n/a | n/a | 1 | n/a | 1 | 1 | Losses calculated from reference value [Vaccari et al. 2024] | CC BY 4.0 | n/a | https://www.sciencedirect.com/science/article/pii/S0921344924002374 | MT | TUB | 2024-10-27
814 | BATT | 2 | Breaking and separating | ProcessLvl1 | mechanical recovery processes | 1 | Fragmentation | BATT_LIBToMechanical4 | ComponentLvl2 | cathodeActiveMaterial | BATT_Losses_LIBBlackMassToPyro4 | n/a | n/a | ElementLvl1 | Cl | 14.75% | singleValue |  |  | OBS | n/a | calc | 2010 | n/a | n/a | n/a | ±5% | n/a | 1 | n/a | n/a | n/a | 1 | n/a | 1 | 1 | Losses calculated from reference value [Vaccari et al. 2024] | CC BY 4.0 | n/a | https://www.sciencedirect.com/science/article/pii/S0921344924002374 | MT | TUB | 2024-10-27
815 | BATT | 2 | Breaking and separating | ProcessLvl1 | mechanical recovery processes | 1 | Fragmentation | BATT_LIBToMechanical4 | ComponentLvl2 | cathodeActiveMaterial | BATT_Losses_LIBBlackMassToPyro4 | n/a | n/a | ElementLvl1 | Co | 14.75% | singleValue |  |  | OBS | n/a | calc | 2010 | n/a | n/a | n/a | ±5% | n/a | 1 | n/a | n/a | n/a | 1 | n/a | 1 | 1 | Losses calculated from reference value [Vaccari et al. 2024] | CC BY 4.0 | n/a | https://www.sciencedirect.com/science/article/pii/S0921344924002374 | MT | TUB | 2024-10-27
816 | BATT | 2 | Breaking and separating | ProcessLvl1 | mechanical recovery processes | 1 | Fragmentation | BATT_LIBToMechanical4 | ComponentLvl2 | cathodeActiveMaterial | BATT_Losses_LIBBlackMassToPyro4 | n/a | n/a | ElementLvl1 | Fe | 14.75% | singleValue |  |  | OBS | n/a | calc | 2010 | n/a | n/a | n/a | ±5% | n/a | 1 | n/a | n/a | n/a | 1 | n/a | 1 | 1 | Losses calculated from reference value [Vaccari et al. 2024] | CC BY 4.0 | n/a | https://www.sciencedirect.com/science/article/pii/S0921344924002374 | MT | TUB | 2024-10-27
817 | BATT | 2 | Breaking and separating | ProcessLvl1 | mechanical recovery processes | 1 | Fragmentation | BATT_LIBToMechanical4 | ComponentLvl2 | cathodeActiveMaterial | BATT_Losses_LIBBlackMassToPyro4 | n/a | n/a | ElementLvl1 | Li | 14.75% | singleValue |  |  | OBS | n/a | calc | 2010 | n/a | n/a | n/a | ±5% | n/a | 1 | n/a | n/a | n/a | 1 | n/a | 1 | 1 | Losses calculated from reference value [Vaccari et al. 2024] | CC BY 4.0 | n/a | https://www.sciencedirect.com/science/article/pii/S0921344924002374 | MT | TUB | 2024-10-27
818 | BATT | 2 | Breaking and separating | ProcessLvl1 | mechanical recovery processes | 1 | Fragmentation | BATT_LIBToMechanical4 | ComponentLvl2 | cathodeActiveMaterial | BATT_Losses_LIBBlackMassToPyro4 | n/a | n/a | ElementLvl1 | Mn | 14.75% | singleValue |  |  | OBS | n/a | calc | 2010 | n/a | n/a | n/a | ±5% | n/a | 1 | n/a | n/a | n/a | 1 | n/a | 1 | 1 | Losses calculated from reference value [Vaccari et al. 2024] | CC BY 4.0 | n/a | https://www.sciencedirect.com/science/article/pii/S0921344924002374 | MT | TUB | 2024-10-27
819 | BATT | 2 | Breaking and separating | ProcessLvl1 | mechanical recovery processes | 1 | Fragmentation | BATT_LIBToMechanical4 | ComponentLvl2 | cathodeActiveMaterial | BATT_Losses_LIBBlackMassToPyro4 | n/a | n/a | ElementLvl1 | Ni | 14.75% | singleValue |  |  | OBS | n/a | calc | 2010 | n/a | n/a | n/a | ±5% | n/a | 1 | n/a | n/a | n/a | 1 | n/a | 1 | 1 | Losses calculated from reference value [Vaccari et al. 2024] | CC BY 4.0 | n/a | https://www.sciencedirect.com/science/article/pii/S0921344924002374 | MT | TUB | 2024-10-27
820 | BATT | 2 | Breaking and separating | ProcessLvl1 | mechanical recovery processes | 1 | Fragmentation | BATT_LIBToMechanical4 | ComponentLvl2 | cathodeActiveMaterial | BATT_Losses_LIBBlackMassToPyro4 | n/a | n/a | ElementLvl1 | O | 14.75% | singleValue |  |  | OBS | n/a | calc | 2010 | n/a | n/a | n/a | ±5% | n/a | 1 | n/a | n/a | n/a | 1 | n/a | 1 | 1 | Losses calculated from reference value [Vaccari et al. 2024] | CC BY 4.0 | n/a | https://www.sciencedirect.com/science/article/pii/S0921344924002374 | MT | TUB | 2024-10-27
821 | BATT | 2 | Breaking and separating | ProcessLvl1 | mechanical recovery processes | 1 | Fragmentation | BATT_LIBToMechanical4 | ComponentLvl2 | cathodeActiveMaterial | BATT_Losses_LIBBlackMassToPyro4 | n/a | n/a | ElementLvl1 | P | 14.75% | singleValue |  |  | OBS | n/a | calc | 2010 | n/a | n/a | n/a | ±5% | n/a | 1 | n/a | n/a | n/a | 1 | n/a | 1 | 1 | Losses calculated from reference value [Vaccari et al. 2024] | CC BY 4.0 | n/a | https://www.sciencedirect.com/science/article/pii/S0921344924002374 | MT | TUB | 2024-10-27
822 | BATT | 2 | Breaking and separating | ProcessLvl1 | mechanical recovery processes | 1 | Fragmentation | BATT_LIBToMechanical4 | ComponentLvl2 | cathodeActiveMaterial | BATT_Losses_LIBBlackMassToPyro4 | n/a | n/a | ElementLvl1 | S | 14.75% | singleValue |  |  | OBS | n/a | calc | 2010 | n/a | n/a | n/a | ±5% | n/a | 1 | n/a | n/a | n/a | 1 | n/a | 1 | 1 | Losses calculated from reference value [Vaccari et al. 2024] | CC BY 4.0 | n/a | https://www.sciencedirect.com/science/article/pii/S0921344924002374 | MT | TUB | 2024-10-27
823 | BATT | 2 | Breaking and separating | ProcessLvl1 | mechanical recovery processes | 1 | Fragmentation | BATT_LIBToMechanical4 | ComponentLvl2 | batteryCellCasing2 | BATT_Losses_mechRecLIB4 | n/a | n/a | MaterialLvl1 | AlAndAlAlloys | 6.224% | singleValue |  |  | OBS | n/a | calc | 2010 | n/a | n/a | n/a | ±5% | n/a | 1 | n/a | n/a | n/a | 1 | n/a | 1 | 1 | Losses calculated from reference value [Vaccari et al. 2024] | CC BY 4.0 | n/a | https://www.sciencedirect.com/science/article/pii/S0921344924002374 | MT | TUB | 2024-10-27
824 | BATT | 2 | Breaking and separating | ProcessLvl1 | mechanical recovery processes | 1 | Fragmentation | BATT_LIBToMechanical4 | ComponentLvl2 | batteryCellCasing2 | BATT_Losses_mechRecLIB4 | n/a | n/a | MaterialLvl1 | ferrousMetals1 | 6.224% | singleValue |  |  | OBS | n/a | calc | 2010 | n/a | n/a | n/a | ±5% | n/a | 1 | n/a | n/a | n/a | 1 | n/a | 1 | 1 | Losses calculated from reference value [Vaccari et al. 2024] | CC BY 4.0 | n/a | https://www.sciencedirect.com/science/article/pii/S0921344924002374 | MT | TUB | 2024-10-27
825 | BATT | 2 | Breaking and separating | ProcessLvl1 | mechanical recovery processes | 1 | Fragmentation | BATT_LIBToMechanical4 | ComponentLvl2 | batteryCellCasing2 | BATT_Losses_mechRecLIB4 | n/a | n/a | ElementLvl1 | Fe | 6.224% | singleValue |  |  | OBS | n/a | calc | 2010 | n/a | n/a | n/a | ±5% | n/a | 1 | n/a | n/a | n/a | 1 | n/a | 1 | 1 | Losses calculated from reference value [Vaccari et al. 2024] | CC BY 4.0 | n/a | https://www.sciencedirect.com/science/article/pii/S0921344924002374 | MT | TUB | 2024-10-27
826 | BATT | 2 | Breaking and separating | ProcessLvl1 | mechanical recovery processes | 1 | Fragmentation | BATT_LIBToMechanical4 | ComponentLvl2 | currentCollectorCathode | BATT_Losses_mechRecLIB4 | n/a | n/a | ElementLvl1 | Al | 16.29% | singleValue |  |  | OBS | n/a | calc | 2010 | n/a | n/a | n/a | ±5% | n/a | 1 | n/a | n/a | n/a | 1 | n/a | 1 | 1 | Losses calculated from reference value [Vaccari et al. 2024] | CC BY 4.0 | n/a | https://www.sciencedirect.com/science/article/pii/S0921344924002374 | MT | TUB | 2024-10-27
827 | BATT | 2 | Breaking and separating | ProcessLvl1 | mechanical recovery processes | 1 | Fragmentation | BATT_LIBToMechanical4 | ComponentLvl2 | currentCollectorAnode | BATT_Losses_mechRecLIB4 | n/a | n/a | ElementLvl1 | Cu | 10.36% | singleValue |  |  | OBS | n/a | calc | 2010 | n/a | n/a | n/a | ±5% | n/a | 1 | n/a | n/a | n/a | 1 | n/a | 1 | 1 | Losses calculated from reference value [Vaccari et al. 2024] | CC BY 4.0 | n/a | https://www.sciencedirect.com/science/article/pii/S0921344924002374 | MT | TUB | 2024-10-27
828 | BATT | 4 | Hydrometallurgy (Leaching/SolventExtraction/Priciptation&Crystallization) | ProcessLvl3 | hydrometallurgy batteries | 1 | Transformation | BATT_LIBAlloyToHydro4 | n/a | n/a | BATT_Losses_chemRecLIB4 | n/a | n/a | ElementLvl1 | Co | 20.58% | singleValue |  |  | OBS | n/a | calc | 2010 | n/a | n/a | n/a | ±5% | n/a | 1 | n/a | n/a | n/a | 1 | n/a | 1 | 1 | [Hämmer and Wambach, 2024] | CC BY 4.0 | n/a | https://www.mdpi.com/2071-1050/16/19/8726 and https://www.sciencedirect.com/science/article/pii/S1383586622021153?via%3Dihub | MT | TUB | 2024-10-27
829 | BATT | 4 | Hydrometallurgy (Leaching/SolventExtraction/Priciptation&Crystallization) | ProcessLvl3 | hydrometallurgy batteries | 1 | Transformation | BATT_LIBAlloyToHydro4 | n/a | n/a | BATT_Losses_chemRecLIB4 | n/a | n/a | ElementLvl1 | Ni | 8.782% | singleValue |  |  | OBS | n/a | calc | 2010 | n/a | n/a | n/a | ±5% | n/a | 1 | n/a | n/a | n/a | 1 | n/a | 1 | 1 | [Hämmer and Wambach, 2024] | CC BY 4.0 | n/a | https://www.mdpi.com/2071-1050/16/19/8726 and https://www.sciencedirect.com/science/article/pii/S1383586622021153?via%3Dihub | MT | TUB | 2024-10-27
830 | BATT | 2 | Breaking and separating | ProcessLvl1 | mechanical recovery processes | 1 | Fragmentation | BATT_LIBToMechanical4 | ComponentLvl2 | anodeActiveMaterial | BATT_Losses_LIBBlackMassToPyro4 | n/a | n/a | ElementLvl1 | C | 14.75% | singleValue |  |  | BAU | n/a | calc | 2025 | n/a | n/a | n/a | ±5% | n/a | 1 | n/a | n/a | n/a | 1 | n/a | 1 | 1 | Losses calculated from reference value [Vaccari et al. 2024] | CC BY 4.0 | n/a | https://www.sciencedirect.com/science/article/pii/S0921344924002374 | MT | TUB | 2024-10-27
831 | BATT | 2 | Breaking and separating | ProcessLvl1 | mechanical recovery processes | 1 | Fragmentation | BATT_LIBToMechanical4 | ComponentLvl2 | cathodeActiveMaterial | BATT_Losses_LIBBlackMassToPyro4 | n/a | n/a | ElementLvl1 | Al | 14.75% | singleValue |  |  | BAU | n/a | calc | 2025 | n/a | n/a | n/a | ±5% | n/a | 1 | n/a | n/a | n/a | 1 | n/a | 1 | 1 | Losses calculated from reference value [Vaccari et al. 2024] | CC BY 4.0 | n/a | https://www.sciencedirect.com/science/article/pii/S0921344924002374 | MT | TUB | 2024-10-27
832 | BATT | 2 | Breaking and separating | ProcessLvl1 | mechanical recovery processes | 1 | Fragmentation | BATT_LIBToMechanical4 | ComponentLvl2 | cathodeActiveMaterial | BATT_Losses_LIBBlackMassToPyro4 | n/a | n/a | ElementLvl1 | Cl | 14.75% | singleValue |  |  | BAU | n/a | calc | 2025 | n/a | n/a | n/a | ±5% | n/a | 1 | n/a | n/a | n/a | 1 | n/a | 1 | 1 | Losses calculated from reference value [Vaccari et al. 2024] | CC BY 4.0 | n/a | https://www.sciencedirect.com/science/article/pii/S0921344924002374 | MT | TUB | 2024-10-27
833 | BATT | 2 | Breaking and separating | ProcessLvl1 | mechanical recovery processes | 1 | Fragmentation | BATT_LIBToMechanical4 | ComponentLvl2 | cathodeActiveMaterial | BATT_Losses_LIBBlackMassToPyro4 | n/a | n/a | ElementLvl1 | Co | 14.75% | singleValue |  |  | BAU | n/a | calc | 2025 | n/a | n/a | n/a | ±5% | n/a | 1 | n/a | n/a | n/a | 1 | n/a | 1 | 1 | Losses calculated from reference value [Vaccari et al. 2024] | CC BY 4.0 | n/a | https://www.sciencedirect.com/science/article/pii/S0921344924002374 | MT | TUB | 2024-10-27
834 | BATT | 2 | Breaking and separating | ProcessLvl1 | mechanical recovery processes | 1 | Fragmentation | BATT_LIBToMechanical4 | ComponentLvl2 | cathodeActiveMaterial | BATT_Losses_LIBBlackMassToPyro4 | n/a | n/a | ElementLvl1 | Fe | 14.75% | singleValue |  |  | BAU | n/a | calc | 2025 | n/a | n/a | n/a | ±5% | n/a | 1 | n/a | n/a | n/a | 1 | n/a | 1 | 1 | Losses calculated from reference value [Vaccari et al. 2024] | CC BY 4.0 | n/a | https://www.sciencedirect.com/science/article/pii/S0921344924002374 | MT | TUB | 2024-10-27
835 | BATT | 2 | Breaking and separating | ProcessLvl1 | mechanical recovery processes | 1 | Fragmentation | BATT_LIBToMechanical4 | ComponentLvl2 | cathodeActiveMaterial | BATT_Losses_LIBBlackMassToPyro4 | n/a | n/a | ElementLvl1 | Li | 14.75% | singleValue |  |  | BAU | n/a | calc | 2025 | n/a | n/a | n/a | ±5% | n/a | 1 | n/a | n/a | n/a | 1 | n/a | 1 | 1 | Losses calculated from reference value [Vaccari et al. 2024] | CC BY 4.0 | n/a | https://www.sciencedirect.com/science/article/pii/S0921344924002374 | MT | TUB | 2024-10-27
836 | BATT | 2 | Breaking and separating | ProcessLvl1 | mechanical recovery processes | 1 | Fragmentation | BATT_LIBToMechanical4 | ComponentLvl2 | cathodeActiveMaterial | BATT_Losses_LIBBlackMassToPyro4 | n/a | n/a | ElementLvl1 | Mn | 14.75% | singleValue |  |  | BAU | n/a | calc | 2025 | n/a | n/a | n/a | ±5% | n/a | 1 | n/a | n/a | n/a | 1 | n/a | 1 | 1 | Losses calculated from reference value [Vaccari et al. 2024] | CC BY 4.0 | n/a | https://www.sciencedirect.com/science/article/pii/S0921344924002374 | MT | TUB | 2024-10-27
837 | BATT | 2 | Breaking and separating | ProcessLvl1 | mechanical recovery processes | 1 | Fragmentation | BATT_LIBToMechanical4 | ComponentLvl2 | cathodeActiveMaterial | BATT_Losses_LIBBlackMassToPyro4 | n/a | n/a | ElementLvl1 | Ni | 14.75% | singleValue |  |  | BAU | n/a | calc | 2025 | n/a | n/a | n/a | ±5% | n/a | 1 | n/a | n/a | n/a | 1 | n/a | 1 | 1 | Losses calculated from reference value [Vaccari et al. 2024] | CC BY 4.0 | n/a | https://www.sciencedirect.com/science/article/pii/S0921344924002374 | MT | TUB | 2024-10-27
838 | BATT | 2 | Breaking and separating | ProcessLvl1 | mechanical recovery processes | 1 | Fragmentation | BATT_LIBToMechanical4 | ComponentLvl2 | cathodeActiveMaterial | BATT_Losses_LIBBlackMassToPyro4 | n/a | n/a | ElementLvl1 | O | 14.75% | singleValue |  |  | BAU | n/a | calc | 2025 | n/a | n/a | n/a | ±5% | n/a | 1 | n/a | n/a | n/a | 1 | n/a | 1 | 1 | Losses calculated from reference value [Vaccari et al. 2024] | CC BY 4.0 | n/a | https://www.sciencedirect.com/science/article/pii/S0921344924002374 | MT | TUB | 2024-10-27
839 | BATT | 2 | Breaking and separating | ProcessLvl1 | mechanical recovery processes | 1 | Fragmentation | BATT_LIBToMechanical4 | ComponentLvl2 | cathodeActiveMaterial | BATT_Losses_LIBBlackMassToPyro4 | n/a | n/a | ElementLvl1 | P | 14.75% | singleValue |  |  | BAU | n/a | calc | 2025 | n/a | n/a | n/a | ±5% | n/a | 1 | n/a | n/a | n/a | 1 | n/a | 1 | 1 | Losses calculated from reference value [Vaccari et al. 2024] | CC BY 4.0 | n/a | https://www.sciencedirect.com/science/article/pii/S0921344924002374 | MT | TUB | 2024-10-27
840 | BATT | 2 | Breaking and separating | ProcessLvl1 | mechanical recovery processes | 1 | Fragmentation | BATT_LIBToMechanical4 | ComponentLvl2 | cathodeActiveMaterial | BATT_Losses_LIBBlackMassToPyro4 | n/a | n/a | ElementLvl1 | S | 14.75% | singleValue |  |  | BAU | n/a | calc | 2025 | n/a | n/a | n/a | ±5% | n/a | 1 | n/a | n/a | n/a | 1 | n/a | 1 | 1 | Losses calculated from reference value [Vaccari et al. 2024] | CC BY 4.0 | n/a | https://www.sciencedirect.com/science/article/pii/S0921344924002374 | MT | TUB | 2024-10-27
841 | BATT | 2 | Breaking and separating | ProcessLvl1 | mechanical recovery processes | 1 | Fragmentation | BATT_LIBToMechanical4 | ComponentLvl2 | batteryCellCasing2 | BATT_Losses_mechRecLIB4 | n/a | n/a | MaterialLvl1 | AlAndAlAlloys | 6.224% | singleValue |  |  | BAU | n/a | calc | 2025 | n/a | n/a | n/a | ±5% | n/a | 1 | n/a | n/a | n/a | 1 | n/a | 1 | 1 | Losses calculated from reference value [Vaccari et al. 2024] | CC BY 4.0 | n/a | https://www.sciencedirect.com/science/article/pii/S0921344924002374 | MT | TUB | 2024-10-27
842 | BATT | 2 | Breaking and separating | ProcessLvl1 | mechanical recovery processes | 1 | Fragmentation | BATT_LIBToMechanical4 | ComponentLvl2 | batteryCellCasing2 | BATT_Losses_mechRecLIB4 | n/a | n/a | MaterialLvl1 | ferrousMetals1 | 6.224% | singleValue |  |  | BAU | n/a | calc | 2025 | n/a | n/a | n/a | ±5% | n/a | 1 | n/a | n/a | n/a | 1 | n/a | 1 | 1 | Losses calculated from reference value [Vaccari et al. 2024] | CC BY 4.0 | n/a | https://www.sciencedirect.com/science/article/pii/S0921344924002374 | MT | TUB | 2024-10-27
843 | BATT | 2 | Breaking and separating | ProcessLvl1 | mechanical recovery processes | 1 | Fragmentation | BATT_LIBToMechanical4 | ComponentLvl2 | batteryCellCasing2 | BATT_Losses_mechRecLIB4 | n/a | n/a | ElementLvl1 | Fe | 6.224% | singleValue |  |  | BAU | n/a | calc | 2025 | n/a | n/a | n/a | ±5% | n/a | 1 | n/a | n/a | n/a | 1 | n/a | 1 | 1 | Losses calculated from reference value [Vaccari et al. 2024] | CC BY 4.0 | n/a | https://www.sciencedirect.com/science/article/pii/S0921344924002374 | MT | TUB | 2024-10-27
844 | BATT | 2 | Breaking and separating | ProcessLvl1 | mechanical recovery processes | 1 | Fragmentation | BATT_LIBToMechanical4 | ComponentLvl2 | currentCollectorCathode | BATT_Losses_mechRecLIB4 | n/a | n/a | ElementLvl1 | Al | 16.29% | singleValue |  |  | BAU | n/a | calc | 2025 | n/a | n/a | n/a | ±5% | n/a | 1 | n/a | n/a | n/a | 1 | n/a | 1 | 1 | Losses calculated from reference value [Vaccari et al. 2024] | CC BY 4.0 | n/a | https://www.sciencedirect.com/science/article/pii/S0921344924002374 | MT | TUB | 2024-10-27
845 | BATT | 2 | Breaking and separating | ProcessLvl1 | mechanical recovery processes | 1 | Fragmentation | BATT_LIBToMechanical4 | ComponentLvl2 | currentCollectorAnode | BATT_Losses_mechRecLIB4 | n/a | n/a | ElementLvl1 | Cu | 10.36% | singleValue |  |  | BAU | n/a | calc | 2025 | n/a | n/a | n/a | ±5% | n/a | 1 | n/a | n/a | n/a | 1 | n/a | 1 | 1 | Losses calculated from reference value [Vaccari et al. 2024] | CC BY 4.0 | n/a | https://www.sciencedirect.com/science/article/pii/S0921344924002374 | MT | TUB | 2024-10-27
846 | BATT | 4 | Hydrometallurgy (Leaching/SolventExtraction/Priciptation&Crystallization) | ProcessLvl3 | hydrometallurgy batteries | 1 | Transformation | BATT_LIBAlloyToHydro4 | n/a | n/a | BATT_Losses_chemRecLIB4 | n/a | n/a | ElementLvl1 | Co | 20.58% | singleValue |  |  | BAU | n/a | calc | 2025 | n/a | n/a | n/a | ±5% | n/a | 1 | n/a | n/a | n/a | 1 | n/a | 1 | 1 | [Hämmer and Wambach, 2024] | CC BY 4.0 | n/a | https://www.mdpi.com/2071-1050/16/19/8726 and https://www.sciencedirect.com/science/article/pii/S1383586622021153?via%3Dihub | MT | TUB | 2024-10-27
847 | BATT | 4 | Hydrometallurgy (Leaching/SolventExtraction/Priciptation&Crystallization) | ProcessLvl3 | hydrometallurgy batteries | 1 | Transformation | BATT_LIBAlloyToHydro4 | n/a | n/a | BATT_Losses_chemRecLIB4 | n/a | n/a | ElementLvl1 | Ni | 8.782% | singleValue |  |  | BAU | n/a | calc | 2025 | n/a | n/a | n/a | ±5% | n/a | 1 | n/a | n/a | n/a | 1 | n/a | 1 | 1 | [Hämmer and Wambach, 2024] | CC BY 4.0 | n/a | https://www.mdpi.com/2071-1050/16/19/8726 and https://www.sciencedirect.com/science/article/pii/S1383586622021153?via%3Dihub | MT | TUB | 2024-10-27
848 | BATT | 2 | Breaking and separating | ProcessLvl1 | mechanical recovery processes | 1 | Fragmentation | BATT_LIBToMechanical4 | ComponentLvl2 | anodeActiveMaterial | BATT_Losses_LIBBlackMassToPyro4 | n/a | n/a | ElementLvl1 | C | 10% | singleValue |  |  | BAU | n/a | calc | 2032 | n/a | n/a | n/a | ±10% | n/a | 1 | n/a | n/a | n/a | 3 | n/a | 2 | 2 | Losses calculated from reference value [Vaccari et al. 2024] | CC BY 4.0 | n/a | https://www.sciencedirect.com/science/article/pii/S0921344924002374 | MT | TUB | 2024-10-27
849 | BATT | 2 | Breaking and separating | ProcessLvl1 | mechanical recovery processes | 1 | Fragmentation | BATT_LIBToMechanical4 | ComponentLvl2 | cathodeActiveMaterial | BATT_Losses_LIBBlackMassToPyro4 | n/a | n/a | ElementLvl1 | Al | 10% | singleValue |  |  | BAU | n/a | calc | 2032 | n/a | n/a | n/a | ±10% | n/a | 1 | n/a | n/a | n/a | 3 | n/a | 2 | 2 | Losses calculated from reference value [Vaccari et al. 2024] | CC BY 4.0 | n/a | https://www.sciencedirect.com/science/article/pii/S0921344924002374 | MT | TUB | 2024-10-27
850 | BATT | 2 | Breaking and separating | ProcessLvl1 | mechanical recovery processes | 1 | Fragmentation | BATT_LIBToMechanical4 | ComponentLvl2 | cathodeActiveMaterial | BATT_Losses_LIBBlackMassToPyro4 | n/a | n/a | ElementLvl1 | Cl | 10% | singleValue |  |  | BAU | n/a | calc | 2032 | n/a | n/a | n/a | ±10% | n/a | 1 | n/a | n/a | n/a | 3 | n/a | 2 | 2 | Losses calculated from reference value [Vaccari et al. 2024] | CC BY 4.0 | n/a | https://www.sciencedirect.com/science/article/pii/S0921344924002374 | MT | TUB | 2024-10-27
851 | BATT | 2 | Breaking and separating | ProcessLvl1 | mechanical recovery processes | 1 | Fragmentation | BATT_LIBToMechanical4 | ComponentLvl2 | cathodeActiveMaterial | BATT_Losses_LIBBlackMassToPyro4 | n/a | n/a | ElementLvl1 | Co | 10% | singleValue |  |  | BAU | n/a | calc | 2032 | n/a | n/a | n/a | ±10% | n/a | 1 | n/a | n/a | n/a | 3 | n/a | 2 | 2 | Losses calculated from reference value [Vaccari et al. 2024] | CC BY 4.0 | n/a | https://www.sciencedirect.com/science/article/pii/S0921344924002374 | MT | TUB | 2024-10-27
852 | BATT | 2 | Breaking and separating | ProcessLvl1 | mechanical recovery processes | 1 | Fragmentation | BATT_LIBToMechanical4 | ComponentLvl2 | cathodeActiveMaterial | BATT_Losses_LIBBlackMassToPyro4 | n/a | n/a | ElementLvl1 | Fe | 10% | singleValue |  |  | BAU | n/a | calc | 2032 | n/a | n/a | n/a | ±10% | n/a | 1 | n/a | n/a | n/a | 3 | n/a | 2 | 2 | Losses calculated from reference value [Vaccari et al. 2024] | CC BY 4.0 | n/a | https://www.sciencedirect.com/science/article/pii/S0921344924002374 | MT | TUB | 2024-10-27
853 | BATT | 2 | Breaking and separating | ProcessLvl1 | mechanical recovery processes | 1 | Fragmentation | BATT_LIBToMechanical4 | ComponentLvl2 | cathodeActiveMaterial | BATT_Losses_LIBBlackMassToPyro4 | n/a | n/a | ElementLvl1 | Li | 10% | singleValue |  |  | BAU | n/a | calc | 2032 | n/a | n/a | n/a | ±10% | n/a | 1 | n/a | n/a | n/a | 3 | n/a | 2 | 2 | Losses calculated from reference value [Vaccari et al. 2024] | CC BY 4.0 | n/a | https://www.sciencedirect.com/science/article/pii/S0921344924002374 | MT | TUB | 2024-10-27
854 | BATT | 2 | Breaking and separating | ProcessLvl1 | mechanical recovery processes | 1 | Fragmentation | BATT_LIBToMechanical4 | ComponentLvl2 | cathodeActiveMaterial | BATT_Losses_LIBBlackMassToPyro4 | n/a | n/a | ElementLvl1 | Mn | 10% | singleValue |  |  | BAU | n/a | calc | 2032 | n/a | n/a | n/a | ±10% | n/a | 1 | n/a | n/a | n/a | 3 | n/a | 2 | 2 | Losses calculated from reference value [Vaccari et al. 2024] | CC BY 4.0 | n/a | https://www.sciencedirect.com/science/article/pii/S0921344924002374 | MT | TUB | 2024-10-27
855 | BATT | 2 | Breaking and separating | ProcessLvl1 | mechanical recovery processes | 1 | Fragmentation | BATT_LIBToMechanical4 | ComponentLvl2 | cathodeActiveMaterial | BATT_Losses_LIBBlackMassToPyro4 | n/a | n/a | ElementLvl1 | Ni | 10% | singleValue |  |  | BAU | n/a | calc | 2032 | n/a | n/a | n/a | ±10% | n/a | 1 | n/a | n/a | n/a | 3 | n/a | 2 | 2 | Losses calculated from reference value [Vaccari et al. 2024] | CC BY 4.0 | n/a | https://www.sciencedirect.com/science/article/pii/S0921344924002374 | MT | TUB | 2024-10-27
856 | BATT | 2 | Breaking and separating | ProcessLvl1 | mechanical recovery processes | 1 | Fragmentation | BATT_LIBToMechanical4 | ComponentLvl2 | cathodeActiveMaterial | BATT_Losses_LIBBlackMassToPyro4 | n/a | n/a | ElementLvl1 | O | 10% | singleValue |  |  | BAU | n/a | calc | 2032 | n/a | n/a | n/a | ±10% | n/a | 1 | n/a | n/a | n/a | 3 | n/a | 2 | 2 | Losses calculated from reference value [Vaccari et al. 2024] | CC BY 4.0 | n/a | https://www.sciencedirect.com/science/article/pii/S0921344924002374 | MT | TUB | 2024-10-27
857 | BATT | 2 | Breaking and separating | ProcessLvl1 | mechanical recovery processes | 1 | Fragmentation | BATT_LIBToMechanical4 | ComponentLvl2 | cathodeActiveMaterial | BATT_Losses_LIBBlackMassToPyro4 | n/a | n/a | ElementLvl1 | P | 10% | singleValue |  |  | BAU | n/a | calc | 2032 | n/a | n/a | n/a | ±10% | n/a | 1 | n/a | n/a | n/a | 3 | n/a | 2 | 2 | Losses calculated from reference value [Vaccari et al. 2024] | CC BY 4.0 | n/a | https://www.sciencedirect.com/science/article/pii/S0921344924002374 | MT | TUB | 2024-10-27
858 | BATT | 2 | Breaking and separating | ProcessLvl1 | mechanical recovery processes | 1 | Fragmentation | BATT_LIBToMechanical4 | ComponentLvl2 | cathodeActiveMaterial | BATT_Losses_LIBBlackMassToPyro4 | n/a | n/a | ElementLvl1 | S | 10% | singleValue |  |  | BAU | n/a | calc | 2032 | n/a | n/a | n/a | ±10% | n/a | 1 | n/a | n/a | n/a | 3 | n/a | 2 | 2 | Losses calculated from reference value [Vaccari et al. 2024] | CC BY 4.0 | n/a | https://www.sciencedirect.com/science/article/pii/S0921344924002374 | MT | TUB | 2024-10-27
859 | BATT | 2 | Breaking and separating | ProcessLvl1 | mechanical recovery processes | 1 | Fragmentation | BATT_LIBToMechanical4 | ComponentLvl2 | batteryCellCasing2 | BATT_Losses_mechRecLIB4 | n/a | n/a | MaterialLvl1 | AlAndAlAlloys | 6.224% | singleValue |  |  | BAU | n/a | calc | 2032 | n/a | n/a | n/a | ±10% | n/a | 1 | n/a | n/a | n/a | 3 | n/a | 2 | 2 | Losses calculated from reference value [Vaccari et al. 2024] | CC BY 4.0 | n/a | https://www.sciencedirect.com/science/article/pii/S0921344924002374 | MT | TUB | 2024-10-27
860 | BATT | 2 | Breaking and separating | ProcessLvl1 | mechanical recovery processes | 1 | Fragmentation | BATT_LIBToMechanical4 | ComponentLvl2 | batteryCellCasing2 | BATT_Losses_mechRecLIB4 | n/a | n/a | MaterialLvl1 | ferrousMetals1 | 6.224% | singleValue |  |  | BAU | n/a | calc | 2032 | n/a | n/a | n/a | ±10% | n/a | 1 | n/a | n/a | n/a | 3 | n/a | 2 | 2 | Losses calculated from reference value [Vaccari et al. 2024] | CC BY 4.0 | n/a | https://www.sciencedirect.com/science/article/pii/S0921344924002374 | MT | TUB | 2024-10-27
861 | BATT | 2 | Breaking and separating | ProcessLvl1 | mechanical recovery processes | 1 | Fragmentation | BATT_LIBToMechanical4 | ComponentLvl2 | batteryCellCasing2 | BATT_Losses_mechRecLIB4 | n/a | n/a | ElementLvl1 | Fe | 6.224% | singleValue |  |  | BAU | n/a | calc | 2032 | n/a | n/a | n/a | ±10% | n/a | 1 | n/a | n/a | n/a | 3 | n/a | 2 | 2 | Losses calculated from reference value [Vaccari et al. 2024] | CC BY 4.0 | n/a | https://www.sciencedirect.com/science/article/pii/S0921344924002374 | MT | TUB | 2024-10-27
862 | BATT | 2 | Breaking and separating | ProcessLvl1 | mechanical recovery processes | 1 | Fragmentation | BATT_LIBToMechanical4 | ComponentLvl2 | currentCollectorCathode | BATT_Losses_mechRecLIB4 | n/a | n/a | ElementLvl1 | Al | 16.29% | singleValue |  |  | BAU | n/a | calc | 2032 | n/a | n/a | n/a | ±10% | n/a | 1 | n/a | n/a | n/a | 3 | n/a | 2 | 2 | Losses calculated from reference value [Vaccari et al. 2024] | CC BY 4.0 | n/a | https://www.sciencedirect.com/science/article/pii/S0921344924002374 | MT | TUB | 2024-10-27
863 | BATT | 2 | Breaking and separating | ProcessLvl1 | mechanical recovery processes | 1 | Fragmentation | BATT_LIBToMechanical4 | ComponentLvl2 | currentCollectorAnode | BATT_Losses_mechRecLIB4 | n/a | n/a | ElementLvl1 | Cu | 10% | singleValue |  |  | BAU | n/a | calc | 2032 | n/a | n/a | n/a | ±10% | n/a | 1 | n/a | n/a | n/a | 3 | n/a | 2 | 2 | Losses calculated from reference value [Vaccari et al. 2024] | CC BY 4.0 | n/a | https://www.sciencedirect.com/science/article/pii/S0921344924002374 | MT | TUB | 2024-10-27
864 | BATT | 4 | Hydrometallurgy (Leaching/SolventExtraction/Priciptation&Crystallization) | ProcessLvl3 | hydrometallurgy batteries | 1 | Transformation | BATT_LIBAlloyToHydro4 | n/a | n/a | BATT_Losses_chemRecLIB4 | n/a | n/a | ElementLvl1 | Co | 5% | singleValue |  |  | BAU | n/a | calc | 2032 | n/a | n/a | n/a | ±10% | n/a | 1 | n/a | n/a | n/a | 3 | n/a | 2 | 2 | [Hämmer and Wambach, 2024] | CC BY 4.0 | n/a | https://www.mdpi.com/2071-1050/16/19/8726 and https://www.sciencedirect.com/science/article/pii/S1383586622021153?via%3Dihub | MT | TUB | 2024-10-27
865 | BATT | 4 | Hydrometallurgy (Leaching/SolventExtraction/Priciptation&Crystallization) | ProcessLvl3 | hydrometallurgy batteries | 1 | Transformation | BATT_LIBAlloyToHydro4 | n/a | n/a | BATT_Losses_chemRecLIB4 | n/a | n/a | ElementLvl1 | Ni | 8.78% | singleValue |  |  | BAU | n/a | calc | 2032 | n/a | n/a | n/a | ±10% | n/a | 1 | n/a | n/a | n/a | 3 | n/a | 2 | 2 | [Hämmer and Wambach, 2024] | CC BY 4.0 | n/a | https://www.mdpi.com/2071-1050/16/19/8726 and https://www.sciencedirect.com/science/article/pii/S1383586622021153?via%3Dihub | MT | TUB | 2024-10-27
866 | BATT | 2 | Breaking and separating | ProcessLvl1 | mechanical recovery processes | 1 | Fragmentation | BATT_LIBToMechanical4 | ComponentLvl2 | anodeActiveMaterial | BATT_Losses_LIBBlackMassToPyro4 | n/a | n/a | ElementLvl1 | C | 5% | singleValue |  |  | BAU | n/a | calc | 2050 | n/a | n/a | n/a | ±15% | n/a | 1 | n/a | n/a | n/a | 4 | n/a | 2.5 | 2.5 | Losses calculated from reference value [Vaccari et al. 2024] | CC BY 4.0 | n/a | https://www.sciencedirect.com/science/article/pii/S0921344924002374 | MT | TUB | 2024-10-27
867 | BATT | 2 | Breaking and separating | ProcessLvl1 | mechanical recovery processes | 1 | Fragmentation | BATT_LIBToMechanical4 | ComponentLvl2 | cathodeActiveMaterial | BATT_Losses_LIBBlackMassToPyro4 | n/a | n/a | ElementLvl1 | Al | 5% | singleValue |  |  | BAU | n/a | calc | 2050 | n/a | n/a | n/a | ±15% | n/a | 1 | n/a | n/a | n/a | 4 | n/a | 2.5 | 2.5 | Losses calculated from reference value [Vaccari et al. 2024] | CC BY 4.0 | n/a | https://www.sciencedirect.com/science/article/pii/S0921344924002374 | MT | TUB | 2024-10-27
868 | BATT | 2 | Breaking and separating | ProcessLvl1 | mechanical recovery processes | 1 | Fragmentation | BATT_LIBToMechanical4 | ComponentLvl2 | cathodeActiveMaterial | BATT_Losses_LIBBlackMassToPyro4 | n/a | n/a | ElementLvl1 | Cl | 5% | singleValue |  |  | BAU | n/a | calc | 2050 | n/a | n/a | n/a | ±15% | n/a | 1 | n/a | n/a | n/a | 4 | n/a | 2.5 | 2.5 | Losses calculated from reference value [Vaccari et al. 2024] | CC BY 4.0 | n/a | https://www.sciencedirect.com/science/article/pii/S0921344924002374 | MT | TUB | 2024-10-27
869 | BATT | 2 | Breaking and separating | ProcessLvl1 | mechanical recovery processes | 1 | Fragmentation | BATT_LIBToMechanical4 | ComponentLvl2 | cathodeActiveMaterial | BATT_Losses_LIBBlackMassToPyro4 | n/a | n/a | ElementLvl1 | Co | 5% | singleValue |  |  | BAU | n/a | calc | 2050 | n/a | n/a | n/a | ±15% | n/a | 1 | n/a | n/a | n/a | 4 | n/a | 2.5 | 2.5 | Losses calculated from reference value [Vaccari et al. 2024] | CC BY 4.0 | n/a | https://www.sciencedirect.com/science/article/pii/S0921344924002374 | MT | TUB | 2024-10-27
870 | BATT | 2 | Breaking and separating | ProcessLvl1 | mechanical recovery processes | 1 | Fragmentation | BATT_LIBToMechanical4 | ComponentLvl2 | cathodeActiveMaterial | BATT_Losses_LIBBlackMassToPyro4 | n/a | n/a | ElementLvl1 | Fe | 5% | singleValue |  |  | BAU | n/a | calc | 2050 | n/a | n/a | n/a | ±15% | n/a | 1 | n/a | n/a | n/a | 4 | n/a | 2.5 | 2.5 | Losses calculated from reference value [Vaccari et al. 2024] | CC BY 4.0 | n/a | https://www.sciencedirect.com/science/article/pii/S0921344924002374 | MT | TUB | 2024-10-27
871 | BATT | 2 | Breaking and separating | ProcessLvl1 | mechanical recovery processes | 1 | Fragmentation | BATT_LIBToMechanical4 | ComponentLvl2 | cathodeActiveMaterial | BATT_Losses_LIBBlackMassToPyro4 | n/a | n/a | ElementLvl1 | Li | 5% | singleValue |  |  | BAU | n/a | calc | 2050 | n/a | n/a | n/a | ±15% | n/a | 1 | n/a | n/a | n/a | 4 | n/a | 2.5 | 2.5 | Losses calculated from reference value [Vaccari et al. 2024] | CC BY 4.0 | n/a | https://www.sciencedirect.com/science/article/pii/S0921344924002374 | MT | TUB | 2024-10-27
872 | BATT | 2 | Breaking and separating | ProcessLvl1 | mechanical recovery processes | 1 | Fragmentation | BATT_LIBToMechanical4 | ComponentLvl2 | cathodeActiveMaterial | BATT_Losses_LIBBlackMassToPyro4 | n/a | n/a | ElementLvl1 | Mn | 5% | singleValue |  |  | BAU | n/a | calc | 2050 | n/a | n/a | n/a | ±15% | n/a | 1 | n/a | n/a | n/a | 4 | n/a | 2.5 | 2.5 | Losses calculated from reference value [Vaccari et al. 2024] | CC BY 4.0 | n/a | https://www.sciencedirect.com/science/article/pii/S0921344924002374 | MT | TUB | 2024-10-27
873 | BATT | 2 | Breaking and separating | ProcessLvl1 | mechanical recovery processes | 1 | Fragmentation | BATT_LIBToMechanical4 | ComponentLvl2 | cathodeActiveMaterial | BATT_Losses_LIBBlackMassToPyro4 | n/a | n/a | ElementLvl1 | Ni | 5% | singleValue |  |  | BAU | n/a | calc | 2050 | n/a | n/a | n/a | ±15% | n/a | 1 | n/a | n/a | n/a | 4 | n/a | 2.5 | 2.5 | Losses calculated from reference value [Vaccari et al. 2024] | CC BY 4.0 | n/a | https://www.sciencedirect.com/science/article/pii/S0921344924002374 | MT | TUB | 2024-10-27
874 | BATT | 2 | Breaking and separating | ProcessLvl1 | mechanical recovery processes | 1 | Fragmentation | BATT_LIBToMechanical4 | ComponentLvl2 | cathodeActiveMaterial | BATT_Losses_LIBBlackMassToPyro4 | n/a | n/a | ElementLvl1 | O | 5% | singleValue |  |  | BAU | n/a | calc | 2050 | n/a | n/a | n/a | ±15% | n/a | 1 | n/a | n/a | n/a | 4 | n/a | 2.5 | 2.5 | Losses calculated from reference value [Vaccari et al. 2024] | CC BY 4.0 | n/a | https://www.sciencedirect.com/science/article/pii/S0921344924002374 | MT | TUB | 2024-10-27
875 | BATT | 2 | Breaking and separating | ProcessLvl1 | mechanical recovery processes | 1 | Fragmentation | BATT_LIBToMechanical4 | ComponentLvl2 | cathodeActiveMaterial | BATT_Losses_LIBBlackMassToPyro4 | n/a | n/a | ElementLvl1 | P | 5% | singleValue |  |  | BAU | n/a | calc | 2050 | n/a | n/a | n/a | ±15% | n/a | 1 | n/a | n/a | n/a | 4 | n/a | 2.5 | 2.5 | Losses calculated from reference value [Vaccari et al. 2024] | CC BY 4.0 | n/a | https://www.sciencedirect.com/science/article/pii/S0921344924002374 | MT | TUB | 2024-10-27
876 | BATT | 2 | Breaking and separating | ProcessLvl1 | mechanical recovery processes | 1 | Fragmentation | BATT_LIBToMechanical4 | ComponentLvl2 | cathodeActiveMaterial | BATT_Losses_LIBBlackMassToPyro4 | n/a | n/a | ElementLvl1 | S | 5% | singleValue |  |  | BAU | n/a | calc | 2050 | n/a | n/a | n/a | ±15% | n/a | 1 | n/a | n/a | n/a | 4 | n/a | 2.5 | 2.5 | Losses calculated from reference value [Vaccari et al. 2024] | CC BY 4.0 | n/a | https://www.sciencedirect.com/science/article/pii/S0921344924002374 | MT | TUB | 2024-10-27
877 | BATT | 2 | Breaking and separating | ProcessLvl1 | mechanical recovery processes | 1 | Fragmentation | BATT_LIBToMechanical4 | ComponentLvl2 | batteryCellCasing2 | BATT_Losses_mechRecLIB4 | n/a | n/a | MaterialLvl1 | AlAndAlAlloys | 6.224% | singleValue |  |  | BAU | n/a | calc | 2050 | n/a | n/a | n/a | ±15% | n/a | 1 | n/a | n/a | n/a | 4 | n/a | 2.5 | 2.5 | Losses calculated from reference value [Vaccari et al. 2024] | CC BY 4.0 | n/a | https://www.sciencedirect.com/science/article/pii/S0921344924002374 | MT | TUB | 2024-10-27
878 | BATT | 2 | Breaking and separating | ProcessLvl1 | mechanical recovery processes | 1 | Fragmentation | BATT_LIBToMechanical4 | ComponentLvl2 | batteryCellCasing2 | BATT_Losses_mechRecLIB4 | n/a | n/a | MaterialLvl1 | ferrousMetals1 | 6.224% | singleValue |  |  | BAU | n/a | calc | 2050 | n/a | n/a | n/a | ±15% | n/a | 1 | n/a | n/a | n/a | 4 | n/a | 2.5 | 2.5 | Losses calculated from reference value [Vaccari et al. 2024] | CC BY 4.0 | n/a | https://www.sciencedirect.com/science/article/pii/S0921344924002374 | MT | TUB | 2024-10-27
879 | BATT | 2 | Breaking and separating | ProcessLvl1 | mechanical recovery processes | 1 | Fragmentation | BATT_LIBToMechanical4 | ComponentLvl2 | batteryCellCasing2 | BATT_Losses_mechRecLIB4 | n/a | n/a | ElementLvl1 | Fe | 6.224% | singleValue |  |  | BAU | n/a | calc | 2050 | n/a | n/a | n/a | ±15% | n/a | 1 | n/a | n/a | n/a | 4 | n/a | 2.5 | 2.5 | Losses calculated from reference value [Vaccari et al. 2024] | CC BY 4.0 | n/a | https://www.sciencedirect.com/science/article/pii/S0921344924002374 | MT | TUB | 2024-10-27
880 | BATT | 2 | Breaking and separating | ProcessLvl1 | mechanical recovery processes | 1 | Fragmentation | BATT_LIBToMechanical4 | ComponentLvl2 | currentCollectorCathode | BATT_Losses_mechRecLIB4 | n/a | n/a | ElementLvl1 | Al | 16.29% | singleValue |  |  | BAU | n/a | calc | 2050 | n/a | n/a | n/a | ±15% | n/a | 1 | n/a | n/a | n/a | 4 | n/a | 2.5 | 2.5 | Losses calculated from reference value [Vaccari et al. 2024] | CC BY 4.0 | n/a | https://www.sciencedirect.com/science/article/pii/S0921344924002374 | MT | TUB | 2024-10-27
881 | BATT | 2 | Breaking and separating | ProcessLvl1 | mechanical recovery processes | 1 | Fragmentation | BATT_LIBToMechanical4 | ComponentLvl2 | currentCollectorAnode | BATT_Losses_mechRecLIB4 | n/a | n/a | ElementLvl1 | Cu | 10% | singleValue |  |  | BAU | n/a | calc | 2050 | n/a | n/a | n/a | ±15% | n/a | 1 | n/a | n/a | n/a | 4 | n/a | 2.5 | 2.5 | Losses calculated from reference value [Vaccari et al. 2024] | CC BY 4.0 | n/a | https://www.sciencedirect.com/science/article/pii/S0921344924002374 | MT | TUB | 2024-10-27
882 | BATT | 4 | Hydrometallurgy (Leaching/SolventExtraction/Priciptation&Crystallization) | ProcessLvl3 | hydrometallurgy batteries | 1 | Transformation | BATT_LIBAlloyToHydro4 | n/a | n/a | BATT_Losses_chemRecLIB4 | n/a | n/a | ElementLvl1 | Co | 1% | singleValue |  |  | BAU | n/a | calc | 2050 | n/a | n/a | n/a | ±15% | n/a | 1 | n/a | n/a | n/a | 4 | n/a | 2.5 | 2.5 | [Hämmer and Wambach, 2024] | CC BY 4.0 | n/a | https://www.mdpi.com/2071-1050/16/19/8726 and https://www.sciencedirect.com/science/article/pii/S1383586622021153?via%3Dihub | MT | TUB | 2024-10-27
883 | BATT | 4 | Hydrometallurgy (Leaching/SolventExtraction/Priciptation&Crystallization) | ProcessLvl3 | hydrometallurgy batteries | 1 | Transformation | BATT_LIBAlloyToHydro4 | n/a | n/a | BATT_Losses_chemRecLIB4 | n/a | n/a | ElementLvl1 | Ni | 4% | singleValue |  |  | BAU | n/a | calc | 2050 | n/a | n/a | n/a | ±15% | n/a | 1 | n/a | n/a | n/a | 4 | n/a | 2.5 | 2.5 | [Hämmer and Wambach, 2024] | CC BY 4.0 | n/a | https://www.mdpi.com/2071-1050/16/19/8726 and https://www.sciencedirect.com/science/article/pii/S1383586622021153?via%3Dihub | MT | TUB | 2024-10-27
884 | BATT | 1 | Breaking and separating | ProcessLvl1 | mechanical recovery processes | 1 | Fragmentation | BATT_LIBToDirectRecycling | ComponentLvl2 | anodeActiveMaterial | BATT_AAMToRegeneration | n/a | n/a | MaterialLvl4 | graphite4 | 98.69% | singleValue |  |  | BAU/REC/CIR | n/a | meas | 2022 | n/a | n/a | n/a | ±10% | n/a | 3 | n/a | n/a | n/a | 1 | n/a | 2 | 2 | [Lu et al. 2022] | CC BY 4.0 | n/a | https://pdf.sciencedirectassets.com/271948/1-s2.0-S1383586622X00130/1-s2.0-S1383586622010425/main.pdf?X-Amz-Security-Token=IQoJb3JpZ2luX2VjEKT%2F%2F%2F%2F%2F%2F%2F%2F%2F%2FwEaCXVzLWVhc3QtMSJHMEUCIEJIwFTrfhiHy4RQEG43Ef5W4KP%2Fse9AQ1OdO34QqdK5AiEAy47aDhnC8ww3TSpa35ofk47tCY%2BhM0qnDNDWjCsFNggqvAUIjP%2F%2F%2F%2F%2F%2F%2F%2F%2F%2FARAFGgwwNTkwMDM1NDY4NjUiDAW9S4rXVbjwJcBTCyqQBSLPjAQv%2FDPPlAhe3wkqk9NnxQ9U2YXt%2BhLHQ65I4vWCwbPv3lmbH4gN4XZss9CBLidyT%2B5nj6oCE0HKqS2%2B3y6MTpiYVfnkTjNJG4cjjdslK%2Fr5t1LxEOkwieatxi79Kut%2BfWlCuAjv%2BLKNAIOYlEG9e1oxsB7ilaen54ergFnZ4eQT2mkPxpKHRu6POLogMlbu0HZTsdC%2BYpxxtPVzQH1r%2FSvAjUi%2BVJdX0R1%2FEXo48XklrU8nicXes6yBtSIzcQpkCfLq3lfSqP4Px0LzyhiVDKEkf%2FFuX5QwRbfIpO8gnjHt5haNHOJphHznd2ngVUmg%2F7QW694canx1w14YrD%2FSIzBUNh5Xx%2BTlFmQt4wpKb8fHKTUldTgf2ranVHoi4PNLasflyFQttL7GTyHFpfNW7%2FygIBKXiLgPmFDNxxqLase6JGx3Yc3wazvuJebgxRm4tYHmCRzBsMEn8cBJ5lL5m4%2FoTBSXOqrFrcjm%2B%2BYMAKgn5g%2FpigE5AHUu19gqvk7RYguaPb%2BpsUlC576isxeJzOCum3urQQ7k3DFmETVYHLVaT5FdvzFGeXzf5vWIohHA5HhnuNa4MP98o6v%2FZ7stgZ%2BhxUMDmMw3Ks1WRpzKIHfmDcMRYe840v%2FNek8T4x8UYy%2F6%2Fynx%2Br%2F3iltAMqcy%2FcO2t73c6lrraUop30i1ZQmPI9Ufu4gBkrjd4y8JAN12E8LloDnj4aml%2FBMdiZXseeJGFrPijlxODraP6qHfuZmlD0SQvl1qVtWfZofXsgaNa%2FeeoSLd8aw1HptcQ524lFXYHpwpYeLsaCuZShspFkyW85LG8raNdbWtP6EQ2PqrZydY8BSjKH19OPjOR4WO4VxWaOxQd5iBwZ%2FYlrk9MObd%2FrsGOrEB9ST5E8PCfp1ygrZywaU7InAkOiJGXe%2BHJ5Wfqx5gyQM%2BgN8pHyLck123LgcDih2Kdcrc4GRvu1jPfiO0FDJA%2FA2V8lgCYy82h8b%2Fw9DHMMzpHKFpqnEtqV5rMXH6ioSCzjxzDzHb9Hx4gJdgGM8b2wKQCnr2nVSrZ6frmVBt1mUP1yZFRXhGGf4NPuYMlO8b1qi2cWt2NyT7%2F0OLYYK4%2BD2swAtNm%2BMMOZ41qOGbZN6c&X-Amz-Algorithm=AWS4-HMAC-SHA256&X-Amz-Date=20250109T115709Z&X-Amz-SignedHeaders=host&X-Amz-Expires=300&X-Amz-Credential=ASIAQ3PHCVTY5INGZQLN%2F20250109%2Fus-east-1%2Fs3%2Faws4_request&X-Amz-Signature=4bdf060a61048b1e0fb23a9e2bdf9d0ebd8a2a905d543cc7d8bb6f13107a076e&hash=c52de67f5feb0c27d968488c1cbadadf9d6bb1f56ee7deaac3a7dea9595e43e7&host=68042c943591013ac2b2430a89b270f6af2c76d8dfd086a07176afe7c76c2c61&pii=S1383586622010425&tid=spdf-50627f0d-c503-4269-a04b-2fd536fd2062&sid=31e1de1925ff154c6e48aed-834933ca4474gxrqb&type=client&tsoh=d3d3LnNjaWVuY2VkaXJlY3QuY29t&ua=02055e0200565c035b57&rr=8ff43f84190fdbc5&cc=de | FM | TUB | 2024-12-13
885 | BATT | 1 | Breaking and separating | ProcessLvl1 | mechanical recovery processes | 1 | Fragmentation | BATT_LIBToDirectRecycling | ComponentLvl2 | cathodeActiveMaterial | BATT_CAMToRegeneration | n/a | n/a | ElementLvl1 | Fe | 98.69% | singleValue |  |  | BAU/REC/CIR | n/a | meas | 2022 | n/a | n/a | n/a | ±10% | n/a | 3 | n/a | n/a | n/a | 1 | n/a | 2 | 2 | [Lu et al. 2022] | CC BY 4.0 | n/a | https://pdf.sciencedirectassets.com/271948/1-s2.0-S1383586622X00130/1-s2.0-S1383586622010425/main.pdf?X-Amz-Security-Token=IQoJb3JpZ2luX2VjEKT%2F%2F%2F%2F%2F%2F%2F%2F%2F%2FwEaCXVzLWVhc3QtMSJHMEUCIEJIwFTrfhiHy4RQEG43Ef5W4KP%2Fse9AQ1OdO34QqdK5AiEAy47aDhnC8ww3TSpa35ofk47tCY%2BhM0qnDNDWjCsFNggqvAUIjP%2F%2F%2F%2F%2F%2F%2F%2F%2F%2FARAFGgwwNTkwMDM1NDY4NjUiDAW9S4rXVbjwJcBTCyqQBSLPjAQv%2FDPPlAhe3wkqk9NnxQ9U2YXt%2BhLHQ65I4vWCwbPv3lmbH4gN4XZss9CBLidyT%2B5nj6oCE0HKqS2%2B3y6MTpiYVfnkTjNJG4cjjdslK%2Fr5t1LxEOkwieatxi79Kut%2BfWlCuAjv%2BLKNAIOYlEG9e1oxsB7ilaen54ergFnZ4eQT2mkPxpKHRu6POLogMlbu0HZTsdC%2BYpxxtPVzQH1r%2FSvAjUi%2BVJdX0R1%2FEXo48XklrU8nicXes6yBtSIzcQpkCfLq3lfSqP4Px0LzyhiVDKEkf%2FFuX5QwRbfIpO8gnjHt5haNHOJphHznd2ngVUmg%2F7QW694canx1w14YrD%2FSIzBUNh5Xx%2BTlFmQt4wpKb8fHKTUldTgf2ranVHoi4PNLasflyFQttL7GTyHFpfNW7%2FygIBKXiLgPmFDNxxqLase6JGx3Yc3wazvuJebgxRm4tYHmCRzBsMEn8cBJ5lL5m4%2FoTBSXOqrFrcjm%2B%2BYMAKgn5g%2FpigE5AHUu19gqvk7RYguaPb%2BpsUlC576isxeJzOCum3urQQ7k3DFmETVYHLVaT5FdvzFGeXzf5vWIohHA5HhnuNa4MP98o6v%2FZ7stgZ%2BhxUMDmMw3Ks1WRpzKIHfmDcMRYe840v%2FNek8T4x8UYy%2F6%2Fynx%2Br%2F3iltAMqcy%2FcO2t73c6lrraUop30i1ZQmPI9Ufu4gBkrjd4y8JAN12E8LloDnj4aml%2FBMdiZXseeJGFrPijlxODraP6qHfuZmlD0SQvl1qVtWfZofXsgaNa%2FeeoSLd8aw1HptcQ524lFXYHpwpYeLsaCuZShspFkyW85LG8raNdbWtP6EQ2PqrZydY8BSjKH19OPjOR4WO4VxWaOxQd5iBwZ%2FYlrk9MObd%2FrsGOrEB9ST5E8PCfp1ygrZywaU7InAkOiJGXe%2BHJ5Wfqx5gyQM%2BgN8pHyLck123LgcDih2Kdcrc4GRvu1jPfiO0FDJA%2FA2V8lgCYy82h8b%2Fw9DHMMzpHKFpqnEtqV5rMXH6ioSCzjxzDzHb9Hx4gJdgGM8b2wKQCnr2nVSrZ6frmVBt1mUP1yZFRXhGGf4NPuYMlO8b1qi2cWt2NyT7%2F0OLYYK4%2BD2swAtNm%2BMMOZ41qOGbZN6c&X-Amz-Algorithm=AWS4-HMAC-SHA256&X-Amz-Date=20250109T115709Z&X-Amz-SignedHeaders=host&X-Amz-Expires=300&X-Amz-Credential=ASIAQ3PHCVTY5INGZQLN%2F20250109%2Fus-east-1%2Fs3%2Faws4_request&X-Amz-Signature=4bdf060a61048b1e0fb23a9e2bdf9d0ebd8a2a905d543cc7d8bb6f13107a076e&hash=c52de67f5feb0c27d968488c1cbadadf9d6bb1f56ee7deaac3a7dea9595e43e7&host=68042c943591013ac2b2430a89b270f6af2c76d8dfd086a07176afe7c76c2c61&pii=S1383586622010425&tid=spdf-50627f0d-c503-4269-a04b-2fd536fd2062&sid=31e1de1925ff154c6e48aed-834933ca4474gxrqb&type=client&tsoh=d3d3LnNjaWVuY2VkaXJlY3QuY29t&ua=02055e0200565c035b57&rr=8ff43f84190fdbc5&cc=de | FM | TUB | 2024-12-13
886 | BATT | 1 | Breaking and separating | ProcessLvl1 | mechanical recovery processes | 1 | Fragmentation | BATT_LIBToDirectRecycling | ComponentLvl2 | cathodeActiveMaterial | BATT_CAMToRegeneration | n/a | n/a | ElementLvl1 | P | 98.69% | singleValue |  |  | BAU/REC/CIR | n/a | meas | 2022 | n/a | n/a | n/a | ±10% | n/a | 3 | n/a | n/a | n/a | 1 | n/a | 2 | 2 | [Lu et al. 2022] | CC BY 4.0 | n/a | https://pdf.sciencedirectassets.com/271948/1-s2.0-S1383586622X00130/1-s2.0-S1383586622010425/main.pdf?X-Amz-Security-Token=IQoJb3JpZ2luX2VjEKT%2F%2F%2F%2F%2F%2F%2F%2F%2F%2FwEaCXVzLWVhc3QtMSJHMEUCIEJIwFTrfhiHy4RQEG43Ef5W4KP%2Fse9AQ1OdO34QqdK5AiEAy47aDhnC8ww3TSpa35ofk47tCY%2BhM0qnDNDWjCsFNggqvAUIjP%2F%2F%2F%2F%2F%2F%2F%2F%2F%2FARAFGgwwNTkwMDM1NDY4NjUiDAW9S4rXVbjwJcBTCyqQBSLPjAQv%2FDPPlAhe3wkqk9NnxQ9U2YXt%2BhLHQ65I4vWCwbPv3lmbH4gN4XZss9CBLidyT%2B5nj6oCE0HKqS2%2B3y6MTpiYVfnkTjNJG4cjjdslK%2Fr5t1LxEOkwieatxi79Kut%2BfWlCuAjv%2BLKNAIOYlEG9e1oxsB7ilaen54ergFnZ4eQT2mkPxpKHRu6POLogMlbu0HZTsdC%2BYpxxtPVzQH1r%2FSvAjUi%2BVJdX0R1%2FEXo48XklrU8nicXes6yBtSIzcQpkCfLq3lfSqP4Px0LzyhiVDKEkf%2FFuX5QwRbfIpO8gnjHt5haNHOJphHznd2ngVUmg%2F7QW694canx1w14YrD%2FSIzBUNh5Xx%2BTlFmQt4wpKb8fHKTUldTgf2ranVHoi4PNLasflyFQttL7GTyHFpfNW7%2FygIBKXiLgPmFDNxxqLase6JGx3Yc3wazvuJebgxRm4tYHmCRzBsMEn8cBJ5lL5m4%2FoTBSXOqrFrcjm%2B%2BYMAKgn5g%2FpigE5AHUu19gqvk7RYguaPb%2BpsUlC576isxeJzOCum3urQQ7k3DFmETVYHLVaT5FdvzFGeXzf5vWIohHA5HhnuNa4MP98o6v%2FZ7stgZ%2BhxUMDmMw3Ks1WRpzKIHfmDcMRYe840v%2FNek8T4x8UYy%2F6%2Fynx%2Br%2F3iltAMqcy%2FcO2t73c6lrraUop30i1ZQmPI9Ufu4gBkrjd4y8JAN12E8LloDnj4aml%2FBMdiZXseeJGFrPijlxODraP6qHfuZmlD0SQvl1qVtWfZofXsgaNa%2FeeoSLd8aw1HptcQ524lFXYHpwpYeLsaCuZShspFkyW85LG8raNdbWtP6EQ2PqrZydY8BSjKH19OPjOR4WO4VxWaOxQd5iBwZ%2FYlrk9MObd%2FrsGOrEB9ST5E8PCfp1ygrZywaU7InAkOiJGXe%2BHJ5Wfqx5gyQM%2BgN8pHyLck123LgcDih2Kdcrc4GRvu1jPfiO0FDJA%2FA2V8lgCYy82h8b%2Fw9DHMMzpHKFpqnEtqV5rMXH6ioSCzjxzDzHb9Hx4gJdgGM8b2wKQCnr2nVSrZ6frmVBt1mUP1yZFRXhGGf4NPuYMlO8b1qi2cWt2NyT7%2F0OLYYK4%2BD2swAtNm%2BMMOZ41qOGbZN6c&X-Amz-Algorithm=AWS4-HMAC-SHA256&X-Amz-Date=20250109T115709Z&X-Amz-SignedHeaders=host&X-Amz-Expires=300&X-Amz-Credential=ASIAQ3PHCVTY5INGZQLN%2F20250109%2Fus-east-1%2Fs3%2Faws4_request&X-Amz-Signature=4bdf060a61048b1e0fb23a9e2bdf9d0ebd8a2a905d543cc7d8bb6f13107a076e&hash=c52de67f5feb0c27d968488c1cbadadf9d6bb1f56ee7deaac3a7dea9595e43e7&host=68042c943591013ac2b2430a89b270f6af2c76d8dfd086a07176afe7c76c2c61&pii=S1383586622010425&tid=spdf-50627f0d-c503-4269-a04b-2fd536fd2062&sid=31e1de1925ff154c6e48aed-834933ca4474gxrqb&type=client&tsoh=d3d3LnNjaWVuY2VkaXJlY3QuY29t&ua=02055e0200565c035b57&rr=8ff43f84190fdbc5&cc=de | FM | TUB | 2024-12-13
887 | BATT | 1 | Breaking and separating | ProcessLvl1 | mechanical recovery processes | 1 | Fragmentation | BATT_LIBToDirectRecycling | ComponentLvl2 | cathodeActiveMaterial | BATT_CAMToRegeneration | n/a | n/a | ElementLvl1 | O | 98.69% | singleValue |  |  | BAU/REC/CIR | n/a | meas | 2022 | n/a | n/a | n/a | ±10% | n/a | 3 | n/a | n/a | n/a | 1 | n/a | 2 | 2 | [Lu et al. 2022] | CC BY 4.0 | n/a | https://pdf.sciencedirectassets.com/271948/1-s2.0-S1383586622X00130/1-s2.0-S1383586622010425/main.pdf?X-Amz-Security-Token=IQoJb3JpZ2luX2VjEKT%2F%2F%2F%2F%2F%2F%2F%2F%2F%2FwEaCXVzLWVhc3QtMSJHMEUCIEJIwFTrfhiHy4RQEG43Ef5W4KP%2Fse9AQ1OdO34QqdK5AiEAy47aDhnC8ww3TSpa35ofk47tCY%2BhM0qnDNDWjCsFNggqvAUIjP%2F%2F%2F%2F%2F%2F%2F%2F%2F%2FARAFGgwwNTkwMDM1NDY4NjUiDAW9S4rXVbjwJcBTCyqQBSLPjAQv%2FDPPlAhe3wkqk9NnxQ9U2YXt%2BhLHQ65I4vWCwbPv3lmbH4gN4XZss9CBLidyT%2B5nj6oCE0HKqS2%2B3y6MTpiYVfnkTjNJG4cjjdslK%2Fr5t1LxEOkwieatxi79Kut%2BfWlCuAjv%2BLKNAIOYlEG9e1oxsB7ilaen54ergFnZ4eQT2mkPxpKHRu6POLogMlbu0HZTsdC%2BYpxxtPVzQH1r%2FSvAjUi%2BVJdX0R1%2FEXo48XklrU8nicXes6yBtSIzcQpkCfLq3lfSqP4Px0LzyhiVDKEkf%2FFuX5QwRbfIpO8gnjHt5haNHOJphHznd2ngVUmg%2F7QW694canx1w14YrD%2FSIzBUNh5Xx%2BTlFmQt4wpKb8fHKTUldTgf2ranVHoi4PNLasflyFQttL7GTyHFpfNW7%2FygIBKXiLgPmFDNxxqLase6JGx3Yc3wazvuJebgxRm4tYHmCRzBsMEn8cBJ5lL5m4%2FoTBSXOqrFrcjm%2B%2BYMAKgn5g%2FpigE5AHUu19gqvk7RYguaPb%2BpsUlC576isxeJzOCum3urQQ7k3DFmETVYHLVaT5FdvzFGeXzf5vWIohHA5HhnuNa4MP98o6v%2FZ7stgZ%2BhxUMDmMw3Ks1WRpzKIHfmDcMRYe840v%2FNek8T4x8UYy%2F6%2Fynx%2Br%2F3iltAMqcy%2FcO2t73c6lrraUop30i1ZQmPI9Ufu4gBkrjd4y8JAN12E8LloDnj4aml%2FBMdiZXseeJGFrPijlxODraP6qHfuZmlD0SQvl1qVtWfZofXsgaNa%2FeeoSLd8aw1HptcQ524lFXYHpwpYeLsaCuZShspFkyW85LG8raNdbWtP6EQ2PqrZydY8BSjKH19OPjOR4WO4VxWaOxQd5iBwZ%2FYlrk9MObd%2FrsGOrEB9ST5E8PCfp1ygrZywaU7InAkOiJGXe%2BHJ5Wfqx5gyQM%2BgN8pHyLck123LgcDih2Kdcrc4GRvu1jPfiO0FDJA%2FA2V8lgCYy82h8b%2Fw9DHMMzpHKFpqnEtqV5rMXH6ioSCzjxzDzHb9Hx4gJdgGM8b2wKQCnr2nVSrZ6frmVBt1mUP1yZFRXhGGf4NPuYMlO8b1qi2cWt2NyT7%2F0OLYYK4%2BD2swAtNm%2BMMOZ41qOGbZN6c&X-Amz-Algorithm=AWS4-HMAC-SHA256&X-Amz-Date=20250109T115709Z&X-Amz-SignedHeaders=host&X-Amz-Expires=300&X-Amz-Credential=ASIAQ3PHCVTY5INGZQLN%2F20250109%2Fus-east-1%2Fs3%2Faws4_request&X-Amz-Signature=4bdf060a61048b1e0fb23a9e2bdf9d0ebd8a2a905d543cc7d8bb6f13107a076e&hash=c52de67f5feb0c27d968488c1cbadadf9d6bb1f56ee7deaac3a7dea9595e43e7&host=68042c943591013ac2b2430a89b270f6af2c76d8dfd086a07176afe7c76c2c61&pii=S1383586622010425&tid=spdf-50627f0d-c503-4269-a04b-2fd536fd2062&sid=31e1de1925ff154c6e48aed-834933ca4474gxrqb&type=client&tsoh=d3d3LnNjaWVuY2VkaXJlY3QuY29t&ua=02055e0200565c035b57&rr=8ff43f84190fdbc5&cc=de | FM | TUB | 2024-12-13
888 | BATT | 1 | Breaking and separating | ProcessLvl1 | mechanical recovery processes | 1 | Fragmentation | BATT_LIBToDirectRecycling | ComponentLvl2 | cathodeActiveMaterial | BATT_CAMToRegeneration | n/a | n/a | ElementLvl1 | Li | 98.69% | singleValue |  |  | BAU/REC/CIR | n/a | meas | 2022 | n/a | n/a | n/a | ±10% | n/a | 3 | n/a | n/a | n/a | 1 | n/a | 2 | 2 | [Lu et al. 2022] | CC BY 4.0 | n/a | https://pdf.sciencedirectassets.com/271948/1-s2.0-S1383586622X00130/1-s2.0-S1383586622010425/main.pdf?X-Amz-Security-Token=IQoJb3JpZ2luX2VjEKT%2F%2F%2F%2F%2F%2F%2F%2F%2F%2FwEaCXVzLWVhc3QtMSJHMEUCIEJIwFTrfhiHy4RQEG43Ef5W4KP%2Fse9AQ1OdO34QqdK5AiEAy47aDhnC8ww3TSpa35ofk47tCY%2BhM0qnDNDWjCsFNggqvAUIjP%2F%2F%2F%2F%2F%2F%2F%2F%2F%2FARAFGgwwNTkwMDM1NDY4NjUiDAW9S4rXVbjwJcBTCyqQBSLPjAQv%2FDPPlAhe3wkqk9NnxQ9U2YXt%2BhLHQ65I4vWCwbPv3lmbH4gN4XZss9CBLidyT%2B5nj6oCE0HKqS2%2B3y6MTpiYVfnkTjNJG4cjjdslK%2Fr5t1LxEOkwieatxi79Kut%2BfWlCuAjv%2BLKNAIOYlEG9e1oxsB7ilaen54ergFnZ4eQT2mkPxpKHRu6POLogMlbu0HZTsdC%2BYpxxtPVzQH1r%2FSvAjUi%2BVJdX0R1%2FEXo48XklrU8nicXes6yBtSIzcQpkCfLq3lfSqP4Px0LzyhiVDKEkf%2FFuX5QwRbfIpO8gnjHt5haNHOJphHznd2ngVUmg%2F7QW694canx1w14YrD%2FSIzBUNh5Xx%2BTlFmQt4wpKb8fHKTUldTgf2ranVHoi4PNLasflyFQttL7GTyHFpfNW7%2FygIBKXiLgPmFDNxxqLase6JGx3Yc3wazvuJebgxRm4tYHmCRzBsMEn8cBJ5lL5m4%2FoTBSXOqrFrcjm%2B%2BYMAKgn5g%2FpigE5AHUu19gqvk7RYguaPb%2BpsUlC576isxeJzOCum3urQQ7k3DFmETVYHLVaT5FdvzFGeXzf5vWIohHA5HhnuNa4MP98o6v%2FZ7stgZ%2BhxUMDmMw3Ks1WRpzKIHfmDcMRYe840v%2FNek8T4x8UYy%2F6%2Fynx%2Br%2F3iltAMqcy%2FcO2t73c6lrraUop30i1ZQmPI9Ufu4gBkrjd4y8JAN12E8LloDnj4aml%2FBMdiZXseeJGFrPijlxODraP6qHfuZmlD0SQvl1qVtWfZofXsgaNa%2FeeoSLd8aw1HptcQ524lFXYHpwpYeLsaCuZShspFkyW85LG8raNdbWtP6EQ2PqrZydY8BSjKH19OPjOR4WO4VxWaOxQd5iBwZ%2FYlrk9MObd%2FrsGOrEB9ST5E8PCfp1ygrZywaU7InAkOiJGXe%2BHJ5Wfqx5gyQM%2BgN8pHyLck123LgcDih2Kdcrc4GRvu1jPfiO0FDJA%2FA2V8lgCYy82h8b%2Fw9DHMMzpHKFpqnEtqV5rMXH6ioSCzjxzDzHb9Hx4gJdgGM8b2wKQCnr2nVSrZ6frmVBt1mUP1yZFRXhGGf4NPuYMlO8b1qi2cWt2NyT7%2F0OLYYK4%2BD2swAtNm%2BMMOZ41qOGbZN6c&X-Amz-Algorithm=AWS4-HMAC-SHA256&X-Amz-Date=20250109T115709Z&X-Amz-SignedHeaders=host&X-Amz-Expires=300&X-Amz-Credential=ASIAQ3PHCVTY5INGZQLN%2F20250109%2Fus-east-1%2Fs3%2Faws4_request&X-Amz-Signature=4bdf060a61048b1e0fb23a9e2bdf9d0ebd8a2a905d543cc7d8bb6f13107a076e&hash=c52de67f5feb0c27d968488c1cbadadf9d6bb1f56ee7deaac3a7dea9595e43e7&host=68042c943591013ac2b2430a89b270f6af2c76d8dfd086a07176afe7c76c2c61&pii=S1383586622010425&tid=spdf-50627f0d-c503-4269-a04b-2fd536fd2062&sid=31e1de1925ff154c6e48aed-834933ca4474gxrqb&type=client&tsoh=d3d3LnNjaWVuY2VkaXJlY3QuY29t&ua=02055e0200565c035b57&rr=8ff43f84190fdbc5&cc=de | FM | TUB | 2024-12-13
889 | BATT | 1 | Breaking and separating | ProcessLvl1 | mechanical recovery processes | 1 | Fragmentation | BATT_LIBToDirectRecycling | ComponentLvl1 | batteryCellCasing1 | BATT_2RM_DirectRecycling | n/a | n/a | ElementLvl1 | Al | 98% | singleValue |  |  | BAU/REC/CIR | n/a | est | 2022 | n/a | n/a | n/a | ±15% | n/a | 4 | n/a | n/a | n/a | 1 | n/a | 2.5 | 2.5 | Assumption, no reference | n/a | n/a | n/a | FM | TUB | 2024-12-13
890 | BATT | 1 | Breaking and separating | ProcessLvl1 | mechanical recovery processes | 1 | Fragmentation | BATT_LIBToDirectRecycling | ComponentLvl1 | batteryCellCasing1 | BATT_2RM_DirectRecycling | n/a | n/a | ElementLvl1 | Fe | 98% | singleValue |  |  | BAU/REC/CIR | n/a | est | 2022 | n/a | n/a | n/a | ±15% | n/a | 4 | n/a | n/a | n/a | 1 | n/a | 2.5 | 2.5 | Assumption, no reference | n/a | n/a | n/a | FM | TUB | 2024-12-13
891 | BATT | 1 | Breaking and separating | ProcessLvl1 | mechanical recovery processes | 1 | Fragmentation | BATT_LIBToDirectRecycling | ComponentLvl1 | batteryCellCasing1 | BATT_2RM_DirectRecycling | n/a | n/a | MaterialLvl1 | ferrousMetals1 | 98% | singleValue |  |  | BAU/REC/CIR | n/a | est | 2022 | n/a | n/a | n/a | ±15% | n/a | 4 | n/a | n/a | n/a | 1 | n/a | 2.5 | 2.5 | Assumption, no reference | n/a | n/a | n/a | FM | TUB | 2024-12-13
892 | BATT | 1 | Breaking and separating | ProcessLvl1 | mechanical recovery processes | 1 | Fragmentation | BATT_LIBToDirectRecycling | ComponentLvl1 | batteryCellCasing1 | BATT_2RM_DirectRecycling | n/a | n/a | MaterialLvl1 | plastics | 98% | singleValue |  |  | BAU/REC/CIR | n/a | est | 2022 | n/a | n/a | n/a | ±15% | n/a | 4 | n/a | n/a | n/a | 1 | n/a | 2.5 | 2.5 | Assumption, no reference | n/a | n/a | n/a | FM | TUB | 2024-12-13
893 | BATT | 1 | Breaking and separating | ProcessLvl1 | mechanical recovery processes | 1 | Fragmentation | BATT_LIBToDirectRecycling | ComponentLvl2 | currentCollectorAnode | BATT_2RM_DirectRecycling | n/a | n/a | ElementLvl1 | Cu | 100% | singleValue |  |  | BAU/REC/CIR | n/a | meas | 2022 | n/a | n/a | n/a | ±10% | n/a | 3 | n/a | n/a | n/a | 1 | n/a | 2 | 2 | [Roy et al. 2024] | CC BY 4.0 | n/a | (PDF) Direct recycling of Li‐ion batteries from cell to pack level: Challenges and prospects on technology, scalability, sustainability, and economics | FM | TUB | 2024-12-13
894 | BATT | 1 | Breaking and separating | ProcessLvl1 | mechanical recovery processes | 1 | Fragmentation | BATT_LIBToDirectRecycling | ComponentLvl2 | currentCollectorCathode | BATT_2RM_DirectRecycling | n/a | n/a | ElementLvl1 | Al | 100% | singleValue |  |  | BAU/REC/CIR | n/a | meas | 2022 | n/a | n/a | n/a | ±10% | n/a | 3 | n/a | n/a | n/a | 1 | n/a | 2 | 2 | [Roy et al. 2024] | CC BY 4.0 | n/a | (PDF) Direct recycling of Li‐ion batteries from cell to pack level: Challenges and prospects on technology, scalability, sustainability, and economics | FM | TUB | 2024-12-13
895 | BATT | 1 | Breaking and separating | ProcessLvl1 | mechanical recovery processes | 1 | Fragmentation | BATT_LIBToDirectRecycling | ComponentLvl2 | batteryCellSeparator2 | BATT_2RM_DirectRecycling | n/a | n/a | MaterialLvl1 | plastics | 100% | singleValue |  |  | BAU/REC/CIR | n/a | est | 2022 | n/a | n/a | n/a | ±5% | n/a | 1 | n/a | n/a | n/a | 1 | n/a | 1 | 1 | [Kyburz 2023] | CC BY 4.0 | n/a | Interview Kyburz 2023 | FM | TUB | 2024-12-13
896 | BATT | 1 | Breaking and separating | ProcessLvl1 | mechanical recovery processes | 1 | Fragmentation | BATT_LIBToDirectRecycling | ComponentLvl2 | batteryCellElectrolyte2 | BATT_2RM_DirectRecycling | n/a | n/a | MaterialLvl4 | organicSolvents | 89% | singleValue |  |  | BAU/REC/CIR | n/a | meas | 2022 | n/a | n/a | n/a | ±10% | n/a | 3 | n/a | n/a | n/a | 1 | n/a | 2 | 2 | [Nowak et al. 2015] | CC BY 4.0 | n/a | https://pubs.rsc.org/en/content/articlelanding/2015/ra/c5ra04451k | FM | TUB | 2024-12-13
897 | BATT | 1 | Breaking and separating | ProcessLvl1 | mechanical recovery processes | 1 | Fragmentation | BATT_LIBToDirectRecycling | ComponentLvl2 | batteryCellElectrolyte2 | BATT_2RM_DirectRecycling | n/a | n/a | MaterialLvl4 | shadowMaterial4 | 89% | singleValue |  |  | BAU/REC/CIR | n/a | meas | 2022 | n/a | n/a | n/a | ±10% | n/a | 3 | n/a | n/a | n/a | 1 | n/a | 2 | 2 | [Nowak et al. 2015] | CC BY 4.0 | n/a | https://pubs.rsc.org/en/content/articlelanding/2015/ra/c5ra04451k | FM | TUB | 2024-12-13
898 | BATT | 2 | Calcination | ProcessLvl1 | chemical recovery processes | 1 | Transformation | BATT_AAMToRegeneration | n/a | n/a | BATT_2RM_AAMRegeneration | n/a | n/a | MaterialLvl4 | graphite4 | 90% | singleValue |  |  | BAU/REC/CIR | n/a | est | 2022 | n/a | n/a | n/a | ±10% | n/a | 3 | n/a | n/a | n/a | 1 | n/a | 2 | 2 | [Roy et al. 2024] | CC BY 4.0 | n/a | (PDF) Direct recycling of Li‐ion batteries from cell to pack level: Challenges and prospects on technology, scalability, sustainability, and economics | FM | TUB | 2024-12-13
899 | BATT | 3 | Re-lithiation | ProcessLvl1 | chemical recovery processes | 1 | Transformation | BATT_CAMToRegeneration | n/a | n/a | BATT_2RM_CAMRegeneration | n/a | n/a | ElementLvl1 | Fe | 90% | singleValue |  |  | BAU/REC/CIR | n/a | est | 2022 | n/a | n/a | n/a | ±10% | n/a | 3 | n/a | n/a | n/a | 1 | n/a | 2 | 2 | [Roy et al. 2024] | CC BY 4.0 | n/a | (PDF) Direct recycling of Li‐ion batteries from cell to pack level: Challenges and prospects on technology, scalability, sustainability, and economics | FM | TUB | 2024-12-13
900 | BATT | 3 | Re-lithiation | ProcessLvl1 | chemical recovery processes | 1 | Transformation | BATT_CAMToRegeneration | n/a | n/a | BATT_2RM_CAMRegeneration | n/a | n/a | ElementLvl1 | P | 90% | singleValue |  |  | BAU/REC/CIR | n/a | est | 2022 | n/a | n/a | n/a | ±10% | n/a | 3 | n/a | n/a | n/a | 1 | n/a | 2 | 2 | [Roy et al. 2024] | CC BY 4.0 | n/a | (PDF) Direct recycling of Li‐ion batteries from cell to pack level: Challenges and prospects on technology, scalability, sustainability, and economics | FM | TUB | 2024-12-13
901 | BATT | 3 | Re-lithiation | ProcessLvl1 | chemical recovery processes | 1 | Transformation | BATT_CAMToRegeneration | n/a | n/a | BATT_2RM_CAMRegeneration | n/a | n/a | ElementLvl1 | O | 90% | singleValue |  |  | BAU/REC/CIR | n/a | est | 2022 | n/a | n/a | n/a | ±10% | n/a | 3 | n/a | n/a | n/a | 1 | n/a | 2 | 2 | [Roy et al. 2024] | CC BY 4.0 | n/a | (PDF) Direct recycling of Li‐ion batteries from cell to pack level: Challenges and prospects on technology, scalability, sustainability, and economics | FM | TUB | 2024-12-13
902 | BATT | 3 | Re-lithiation | ProcessLvl1 | chemical recovery processes | 1 | Transformation | BATT_CAMToRegeneration | n/a | n/a | BATT_2RM_CAMRegeneration | n/a | n/a | ElementLvl1 | Li | 90% | singleValue |  |  | BAU/REC/CIR | n/a | est | 2022 | n/a | n/a | n/a | ±10% | n/a | 3 | n/a | n/a | n/a | 1 | n/a | 2 | 2 | [Roy et al. 2024] | CC BY 4.0 | n/a | (PDF) Direct recycling of Li‐ion batteries from cell to pack level: Challenges and prospects on technology, scalability, sustainability, and economics | FM | TUB | 2024-12-13
903 | BATT | 1 | Breaking and separating | ProcessLvl1 | mechanical recovery processes | 1 | Fragmentation | BATT_LIBToDirectRecycling | ComponentLvl2 | anodeActiveMaterial | BATT_Losses_AAMToRegeneration | n/a | n/a | MaterialLvl4 | graphite4 | 1.31% | singleValue | 0.9869 |  | BAU/REC/CIR | n/a | calc | 2022 | n/a | n/a | n/a | ±10% | n/a | 3 | n/a | n/a | n/a | 1 | n/a | 2 | 2 | Losses calculated from reference value | CC BY 4.0 | n/a | https://pdf.sciencedirectassets.com/271948/1-s2.0-S1383586622X00130/1-s2.0-S1383586622010425/main.pdf?X-Amz-Security-Token=IQoJb3JpZ2luX2VjEKT%2F%2F%2F%2F%2F%2F%2F%2F%2F%2FwEaCXVzLWVhc3QtMSJHMEUCIEJIwFTrfhiHy4RQEG43Ef5W4KP%2Fse9AQ1OdO34QqdK5AiEAy47aDhnC8ww3TSpa35ofk47tCY%2BhM0qnDNDWjCsFNggqvAUIjP%2F%2F%2F%2F%2F%2F%2F%2F%2F%2FARAFGgwwNTkwMDM1NDY4NjUiDAW9S4rXVbjwJcBTCyqQBSLPjAQv%2FDPPlAhe3wkqk9NnxQ9U2YXt%2BhLHQ65I4vWCwbPv3lmbH4gN4XZss9CBLidyT%2B5nj6oCE0HKqS2%2B3y6MTpiYVfnkTjNJG4cjjdslK%2Fr5t1LxEOkwieatxi79Kut%2BfWlCuAjv%2BLKNAIOYlEG9e1oxsB7ilaen54ergFnZ4eQT2mkPxpKHRu6POLogMlbu0HZTsdC%2BYpxxtPVzQH1r%2FSvAjUi%2BVJdX0R1%2FEXo48XklrU8nicXes6yBtSIzcQpkCfLq3lfSqP4Px0LzyhiVDKEkf%2FFuX5QwRbfIpO8gnjHt5haNHOJphHznd2ngVUmg%2F7QW694canx1w14YrD%2FSIzBUNh5Xx%2BTlFmQt4wpKb8fHKTUldTgf2ranVHoi4PNLasflyFQttL7GTyHFpfNW7%2FygIBKXiLgPmFDNxxqLase6JGx3Yc3wazvuJebgxRm4tYHmCRzBsMEn8cBJ5lL5m4%2FoTBSXOqrFrcjm%2B%2BYMAKgn5g%2FpigE5AHUu19gqvk7RYguaPb%2BpsUlC576isxeJzOCum3urQQ7k3DFmETVYHLVaT5FdvzFGeXzf5vWIohHA5HhnuNa4MP98o6v%2FZ7stgZ%2BhxUMDmMw3Ks1WRpzKIHfmDcMRYe840v%2FNek8T4x8UYy%2F6%2Fynx%2Br%2F3iltAMqcy%2FcO2t73c6lrraUop30i1ZQmPI9Ufu4gBkrjd4y8JAN12E8LloDnj4aml%2FBMdiZXseeJGFrPijlxODraP6qHfuZmlD0SQvl1qVtWfZofXsgaNa%2FeeoSLd8aw1HptcQ524lFXYHpwpYeLsaCuZShspFkyW85LG8raNdbWtP6EQ2PqrZydY8BSjKH19OPjOR4WO4VxWaOxQd5iBwZ%2FYlrk9MObd%2FrsGOrEB9ST5E8PCfp1ygrZywaU7InAkOiJGXe%2BHJ5Wfqx5gyQM%2BgN8pHyLck123LgcDih2Kdcrc4GRvu1jPfiO0FDJA%2FA2V8lgCYy82h8b%2Fw9DHMMzpHKFpqnEtqV5rMXH6ioSCzjxzDzHb9Hx4gJdgGM8b2wKQCnr2nVSrZ6frmVBt1mUP1yZFRXhGGf4NPuYMlO8b1qi2cWt2NyT7%2F0OLYYK4%2BD2swAtNm%2BMMOZ41qOGbZN6c&X-Amz-Algorithm=AWS4-HMAC-SHA256&X-Amz-Date=20250109T115709Z&X-Amz-SignedHeaders=host&X-Amz-Expires=300&X-Amz-Credential=ASIAQ3PHCVTY5INGZQLN%2F20250109%2Fus-east-1%2Fs3%2Faws4_request&X-Amz-Signature=4bdf060a61048b1e0fb23a9e2bdf9d0ebd8a2a905d543cc7d8bb6f13107a076e&hash=c52de67f5feb0c27d968488c1cbadadf9d6bb1f56ee7deaac3a7dea9595e43e7&host=68042c943591013ac2b2430a89b270f6af2c76d8dfd086a07176afe7c76c2c61&pii=S1383586622010425&tid=spdf-50627f0d-c503-4269-a04b-2fd536fd2062&sid=31e1de1925ff154c6e48aed-834933ca4474gxrqb&type=client&tsoh=d3d3LnNjaWVuY2VkaXJlY3QuY29t&ua=02055e0200565c035b57&rr=8ff43f84190fdbc5&cc=de | FM | TUB | 2024-12-13
904 | BATT | 1 | Breaking and separating | ProcessLvl1 | mechanical recovery processes | 1 | Fragmentation | BATT_LIBToDirectRecycling | ComponentLvl2 | cathodeActiveMaterial | BATT_Losses_CAMToRegeneration | n/a | n/a | ElementLvl1 | Fe | 1.31% | singleValue | 0.9869 |  | BAU/REC/CIR | n/a | calc | 2022 | n/a | n/a | n/a | ±10% | n/a | 3 | n/a | n/a | n/a | 1 | n/a | 2 | 2 | Losses calculated from reference value | CC BY 4.0 | n/a | https://pdf.sciencedirectassets.com/271948/1-s2.0-S1383586622X00130/1-s2.0-S1383586622010425/main.pdf?X-Amz-Security-Token=IQoJb3JpZ2luX2VjEKT%2F%2F%2F%2F%2F%2F%2F%2F%2F%2FwEaCXVzLWVhc3QtMSJHMEUCIEJIwFTrfhiHy4RQEG43Ef5W4KP%2Fse9AQ1OdO34QqdK5AiEAy47aDhnC8ww3TSpa35ofk47tCY%2BhM0qnDNDWjCsFNggqvAUIjP%2F%2F%2F%2F%2F%2F%2F%2F%2F%2FARAFGgwwNTkwMDM1NDY4NjUiDAW9S4rXVbjwJcBTCyqQBSLPjAQv%2FDPPlAhe3wkqk9NnxQ9U2YXt%2BhLHQ65I4vWCwbPv3lmbH4gN4XZss9CBLidyT%2B5nj6oCE0HKqS2%2B3y6MTpiYVfnkTjNJG4cjjdslK%2Fr5t1LxEOkwieatxi79Kut%2BfWlCuAjv%2BLKNAIOYlEG9e1oxsB7ilaen54ergFnZ4eQT2mkPxpKHRu6POLogMlbu0HZTsdC%2BYpxxtPVzQH1r%2FSvAjUi%2BVJdX0R1%2FEXo48XklrU8nicXes6yBtSIzcQpkCfLq3lfSqP4Px0LzyhiVDKEkf%2FFuX5QwRbfIpO8gnjHt5haNHOJphHznd2ngVUmg%2F7QW694canx1w14YrD%2FSIzBUNh5Xx%2BTlFmQt4wpKb8fHKTUldTgf2ranVHoi4PNLasflyFQttL7GTyHFpfNW7%2FygIBKXiLgPmFDNxxqLase6JGx3Yc3wazvuJebgxRm4tYHmCRzBsMEn8cBJ5lL5m4%2FoTBSXOqrFrcjm%2B%2BYMAKgn5g%2FpigE5AHUu19gqvk7RYguaPb%2BpsUlC576isxeJzOCum3urQQ7k3DFmETVYHLVaT5FdvzFGeXzf5vWIohHA5HhnuNa4MP98o6v%2FZ7stgZ%2BhxUMDmMw3Ks1WRpzKIHfmDcMRYe840v%2FNek8T4x8UYy%2F6%2Fynx%2Br%2F3iltAMqcy%2FcO2t73c6lrraUop30i1ZQmPI9Ufu4gBkrjd4y8JAN12E8LloDnj4aml%2FBMdiZXseeJGFrPijlxODraP6qHfuZmlD0SQvl1qVtWfZofXsgaNa%2FeeoSLd8aw1HptcQ524lFXYHpwpYeLsaCuZShspFkyW85LG8raNdbWtP6EQ2PqrZydY8BSjKH19OPjOR4WO4VxWaOxQd5iBwZ%2FYlrk9MObd%2FrsGOrEB9ST5E8PCfp1ygrZywaU7InAkOiJGXe%2BHJ5Wfqx5gyQM%2BgN8pHyLck123LgcDih2Kdcrc4GRvu1jPfiO0FDJA%2FA2V8lgCYy82h8b%2Fw9DHMMzpHKFpqnEtqV5rMXH6ioSCzjxzDzHb9Hx4gJdgGM8b2wKQCnr2nVSrZ6frmVBt1mUP1yZFRXhGGf4NPuYMlO8b1qi2cWt2NyT7%2F0OLYYK4%2BD2swAtNm%2BMMOZ41qOGbZN6c&X-Amz-Algorithm=AWS4-HMAC-SHA256&X-Amz-Date=20250109T115709Z&X-Amz-SignedHeaders=host&X-Amz-Expires=300&X-Amz-Credential=ASIAQ3PHCVTY5INGZQLN%2F20250109%2Fus-east-1%2Fs3%2Faws4_request&X-Amz-Signature=4bdf060a61048b1e0fb23a9e2bdf9d0ebd8a2a905d543cc7d8bb6f13107a076e&hash=c52de67f5feb0c27d968488c1cbadadf9d6bb1f56ee7deaac3a7dea9595e43e7&host=68042c943591013ac2b2430a89b270f6af2c76d8dfd086a07176afe7c76c2c61&pii=S1383586622010425&tid=spdf-50627f0d-c503-4269-a04b-2fd536fd2062&sid=31e1de1925ff154c6e48aed-834933ca4474gxrqb&type=client&tsoh=d3d3LnNjaWVuY2VkaXJlY3QuY29t&ua=02055e0200565c035b57&rr=8ff43f84190fdbc5&cc=de | FM | TUB | 2024-12-13
905 | BATT | 1 | Breaking and separating | ProcessLvl1 | mechanical recovery processes | 1 | Fragmentation | BATT_LIBToDirectRecycling | ComponentLvl2 | cathodeActiveMaterial | BATT_Losses_CAMToRegeneration | n/a | n/a | ElementLvl1 | P | 1.31% | singleValue | 0.9869 |  | BAU/REC/CIR | n/a | calc | 2022 | n/a | n/a | n/a | ±10% | n/a | 3 | n/a | n/a | n/a | 1 | n/a | 2 | 2 | Losses calculated from reference value | CC BY 4.0 | n/a | https://pdf.sciencedirectassets.com/271948/1-s2.0-S1383586622X00130/1-s2.0-S1383586622010425/main.pdf?X-Amz-Security-Token=IQoJb3JpZ2luX2VjEKT%2F%2F%2F%2F%2F%2F%2F%2F%2F%2FwEaCXVzLWVhc3QtMSJHMEUCIEJIwFTrfhiHy4RQEG43Ef5W4KP%2Fse9AQ1OdO34QqdK5AiEAy47aDhnC8ww3TSpa35ofk47tCY%2BhM0qnDNDWjCsFNggqvAUIjP%2F%2F%2F%2F%2F%2F%2F%2F%2F%2FARAFGgwwNTkwMDM1NDY4NjUiDAW9S4rXVbjwJcBTCyqQBSLPjAQv%2FDPPlAhe3wkqk9NnxQ9U2YXt%2BhLHQ65I4vWCwbPv3lmbH4gN4XZss9CBLidyT%2B5nj6oCE0HKqS2%2B3y6MTpiYVfnkTjNJG4cjjdslK%2Fr5t1LxEOkwieatxi79Kut%2BfWlCuAjv%2BLKNAIOYlEG9e1oxsB7ilaen54ergFnZ4eQT2mkPxpKHRu6POLogMlbu0HZTsdC%2BYpxxtPVzQH1r%2FSvAjUi%2BVJdX0R1%2FEXo48XklrU8nicXes6yBtSIzcQpkCfLq3lfSqP4Px0LzyhiVDKEkf%2FFuX5QwRbfIpO8gnjHt5haNHOJphHznd2ngVUmg%2F7QW694canx1w14YrD%2FSIzBUNh5Xx%2BTlFmQt4wpKb8fHKTUldTgf2ranVHoi4PNLasflyFQttL7GTyHFpfNW7%2FygIBKXiLgPmFDNxxqLase6JGx3Yc3wazvuJebgxRm4tYHmCRzBsMEn8cBJ5lL5m4%2FoTBSXOqrFrcjm%2B%2BYMAKgn5g%2FpigE5AHUu19gqvk7RYguaPb%2BpsUlC576isxeJzOCum3urQQ7k3DFmETVYHLVaT5FdvzFGeXzf5vWIohHA5HhnuNa4MP98o6v%2FZ7stgZ%2BhxUMDmMw3Ks1WRpzKIHfmDcMRYe840v%2FNek8T4x8UYy%2F6%2Fynx%2Br%2F3iltAMqcy%2FcO2t73c6lrraUop30i1ZQmPI9Ufu4gBkrjd4y8JAN12E8LloDnj4aml%2FBMdiZXseeJGFrPijlxODraP6qHfuZmlD0SQvl1qVtWfZofXsgaNa%2FeeoSLd8aw1HptcQ524lFXYHpwpYeLsaCuZShspFkyW85LG8raNdbWtP6EQ2PqrZydY8BSjKH19OPjOR4WO4VxWaOxQd5iBwZ%2FYlrk9MObd%2FrsGOrEB9ST5E8PCfp1ygrZywaU7InAkOiJGXe%2BHJ5Wfqx5gyQM%2BgN8pHyLck123LgcDih2Kdcrc4GRvu1jPfiO0FDJA%2FA2V8lgCYy82h8b%2Fw9DHMMzpHKFpqnEtqV5rMXH6ioSCzjxzDzHb9Hx4gJdgGM8b2wKQCnr2nVSrZ6frmVBt1mUP1yZFRXhGGf4NPuYMlO8b1qi2cWt2NyT7%2F0OLYYK4%2BD2swAtNm%2BMMOZ41qOGbZN6c&X-Amz-Algorithm=AWS4-HMAC-SHA256&X-Amz-Date=20250109T115709Z&X-Amz-SignedHeaders=host&X-Amz-Expires=300&X-Amz-Credential=ASIAQ3PHCVTY5INGZQLN%2F20250109%2Fus-east-1%2Fs3%2Faws4_request&X-Amz-Signature=4bdf060a61048b1e0fb23a9e2bdf9d0ebd8a2a905d543cc7d8bb6f13107a076e&hash=c52de67f5feb0c27d968488c1cbadadf9d6bb1f56ee7deaac3a7dea9595e43e7&host=68042c943591013ac2b2430a89b270f6af2c76d8dfd086a07176afe7c76c2c61&pii=S1383586622010425&tid=spdf-50627f0d-c503-4269-a04b-2fd536fd2062&sid=31e1de1925ff154c6e48aed-834933ca4474gxrqb&type=client&tsoh=d3d3LnNjaWVuY2VkaXJlY3QuY29t&ua=02055e0200565c035b57&rr=8ff43f84190fdbc5&cc=de | FM | TUB | 2024-12-13
906 | BATT | 1 | Breaking and separating | ProcessLvl1 | mechanical recovery processes | 1 | Fragmentation | BATT_LIBToDirectRecycling | ComponentLvl2 | cathodeActiveMaterial | BATT_Losses_CAMToRegeneration | n/a | n/a | ElementLvl1 | O | 1.31% | singleValue | 0.9869 |  | BAU/REC/CIR | n/a | calc | 2022 | n/a | n/a | n/a | ±10% | n/a | 3 | n/a | n/a | n/a | 1 | n/a | 2 | 2 | Losses calculated from reference value | CC BY 4.0 | n/a | https://pdf.sciencedirectassets.com/271948/1-s2.0-S1383586622X00130/1-s2.0-S1383586622010425/main.pdf?X-Amz-Security-Token=IQoJb3JpZ2luX2VjEKT%2F%2F%2F%2F%2F%2F%2F%2F%2F%2FwEaCXVzLWVhc3QtMSJHMEUCIEJIwFTrfhiHy4RQEG43Ef5W4KP%2Fse9AQ1OdO34QqdK5AiEAy47aDhnC8ww3TSpa35ofk47tCY%2BhM0qnDNDWjCsFNggqvAUIjP%2F%2F%2F%2F%2F%2F%2F%2F%2F%2FARAFGgwwNTkwMDM1NDY4NjUiDAW9S4rXVbjwJcBTCyqQBSLPjAQv%2FDPPlAhe3wkqk9NnxQ9U2YXt%2BhLHQ65I4vWCwbPv3lmbH4gN4XZss9CBLidyT%2B5nj6oCE0HKqS2%2B3y6MTpiYVfnkTjNJG4cjjdslK%2Fr5t1LxEOkwieatxi79Kut%2BfWlCuAjv%2BLKNAIOYlEG9e1oxsB7ilaen54ergFnZ4eQT2mkPxpKHRu6POLogMlbu0HZTsdC%2BYpxxtPVzQH1r%2FSvAjUi%2BVJdX0R1%2FEXo48XklrU8nicXes6yBtSIzcQpkCfLq3lfSqP4Px0LzyhiVDKEkf%2FFuX5QwRbfIpO8gnjHt5haNHOJphHznd2ngVUmg%2F7QW694canx1w14YrD%2FSIzBUNh5Xx%2BTlFmQt4wpKb8fHKTUldTgf2ranVHoi4PNLasflyFQttL7GTyHFpfNW7%2FygIBKXiLgPmFDNxxqLase6JGx3Yc3wazvuJebgxRm4tYHmCRzBsMEn8cBJ5lL5m4%2FoTBSXOqrFrcjm%2B%2BYMAKgn5g%2FpigE5AHUu19gqvk7RYguaPb%2BpsUlC576isxeJzOCum3urQQ7k3DFmETVYHLVaT5FdvzFGeXzf5vWIohHA5HhnuNa4MP98o6v%2FZ7stgZ%2BhxUMDmMw3Ks1WRpzKIHfmDcMRYe840v%2FNek8T4x8UYy%2F6%2Fynx%2Br%2F3iltAMqcy%2FcO2t73c6lrraUop30i1ZQmPI9Ufu4gBkrjd4y8JAN12E8LloDnj4aml%2FBMdiZXseeJGFrPijlxODraP6qHfuZmlD0SQvl1qVtWfZofXsgaNa%2FeeoSLd8aw1HptcQ524lFXYHpwpYeLsaCuZShspFkyW85LG8raNdbWtP6EQ2PqrZydY8BSjKH19OPjOR4WO4VxWaOxQd5iBwZ%2FYlrk9MObd%2FrsGOrEB9ST5E8PCfp1ygrZywaU7InAkOiJGXe%2BHJ5Wfqx5gyQM%2BgN8pHyLck123LgcDih2Kdcrc4GRvu1jPfiO0FDJA%2FA2V8lgCYy82h8b%2Fw9DHMMzpHKFpqnEtqV5rMXH6ioSCzjxzDzHb9Hx4gJdgGM8b2wKQCnr2nVSrZ6frmVBt1mUP1yZFRXhGGf4NPuYMlO8b1qi2cWt2NyT7%2F0OLYYK4%2BD2swAtNm%2BMMOZ41qOGbZN6c&X-Amz-Algorithm=AWS4-HMAC-SHA256&X-Amz-Date=20250109T115709Z&X-Amz-SignedHeaders=host&X-Amz-Expires=300&X-Amz-Credential=ASIAQ3PHCVTY5INGZQLN%2F20250109%2Fus-east-1%2Fs3%2Faws4_request&X-Amz-Signature=4bdf060a61048b1e0fb23a9e2bdf9d0ebd8a2a905d543cc7d8bb6f13107a076e&hash=c52de67f5feb0c27d968488c1cbadadf9d6bb1f56ee7deaac3a7dea9595e43e7&host=68042c943591013ac2b2430a89b270f6af2c76d8dfd086a07176afe7c76c2c61&pii=S1383586622010425&tid=spdf-50627f0d-c503-4269-a04b-2fd536fd2062&sid=31e1de1925ff154c6e48aed-834933ca4474gxrqb&type=client&tsoh=d3d3LnNjaWVuY2VkaXJlY3QuY29t&ua=02055e0200565c035b57&rr=8ff43f84190fdbc5&cc=de | FM | TUB | 2024-12-13
907 | BATT | 1 | Breaking and separating | ProcessLvl1 | mechanical recovery processes | 1 | Fragmentation | BATT_LIBToDirectRecycling | ComponentLvl2 | cathodeActiveMaterial | BATT_Losses_CAMToRegeneration | n/a | n/a | ElementLvl1 | Li | 1.31% | singleValue | 0.9869 |  | BAU/REC/CIR | n/a | calc | 2022 | n/a | n/a | n/a | ±10% | n/a | 3 | n/a | n/a | n/a | 1 | n/a | 2 | 2 | Losses calculated from reference value | CC BY 4.0 | n/a | https://pdf.sciencedirectassets.com/271948/1-s2.0-S1383586622X00130/1-s2.0-S1383586622010425/main.pdf?X-Amz-Security-Token=IQoJb3JpZ2luX2VjEKT%2F%2F%2F%2F%2F%2F%2F%2F%2F%2FwEaCXVzLWVhc3QtMSJHMEUCIEJIwFTrfhiHy4RQEG43Ef5W4KP%2Fse9AQ1OdO34QqdK5AiEAy47aDhnC8ww3TSpa35ofk47tCY%2BhM0qnDNDWjCsFNggqvAUIjP%2F%2F%2F%2F%2F%2F%2F%2F%2F%2FARAFGgwwNTkwMDM1NDY4NjUiDAW9S4rXVbjwJcBTCyqQBSLPjAQv%2FDPPlAhe3wkqk9NnxQ9U2YXt%2BhLHQ65I4vWCwbPv3lmbH4gN4XZss9CBLidyT%2B5nj6oCE0HKqS2%2B3y6MTpiYVfnkTjNJG4cjjdslK%2Fr5t1LxEOkwieatxi79Kut%2BfWlCuAjv%2BLKNAIOYlEG9e1oxsB7ilaen54ergFnZ4eQT2mkPxpKHRu6POLogMlbu0HZTsdC%2BYpxxtPVzQH1r%2FSvAjUi%2BVJdX0R1%2FEXo48XklrU8nicXes6yBtSIzcQpkCfLq3lfSqP4Px0LzyhiVDKEkf%2FFuX5QwRbfIpO8gnjHt5haNHOJphHznd2ngVUmg%2F7QW694canx1w14YrD%2FSIzBUNh5Xx%2BTlFmQt4wpKb8fHKTUldTgf2ranVHoi4PNLasflyFQttL7GTyHFpfNW7%2FygIBKXiLgPmFDNxxqLase6JGx3Yc3wazvuJebgxRm4tYHmCRzBsMEn8cBJ5lL5m4%2FoTBSXOqrFrcjm%2B%2BYMAKgn5g%2FpigE5AHUu19gqvk7RYguaPb%2BpsUlC576isxeJzOCum3urQQ7k3DFmETVYHLVaT5FdvzFGeXzf5vWIohHA5HhnuNa4MP98o6v%2FZ7stgZ%2BhxUMDmMw3Ks1WRpzKIHfmDcMRYe840v%2FNek8T4x8UYy%2F6%2Fynx%2Br%2F3iltAMqcy%2FcO2t73c6lrraUop30i1ZQmPI9Ufu4gBkrjd4y8JAN12E8LloDnj4aml%2FBMdiZXseeJGFrPijlxODraP6qHfuZmlD0SQvl1qVtWfZofXsgaNa%2FeeoSLd8aw1HptcQ524lFXYHpwpYeLsaCuZShspFkyW85LG8raNdbWtP6EQ2PqrZydY8BSjKH19OPjOR4WO4VxWaOxQd5iBwZ%2FYlrk9MObd%2FrsGOrEB9ST5E8PCfp1ygrZywaU7InAkOiJGXe%2BHJ5Wfqx5gyQM%2BgN8pHyLck123LgcDih2Kdcrc4GRvu1jPfiO0FDJA%2FA2V8lgCYy82h8b%2Fw9DHMMzpHKFpqnEtqV5rMXH6ioSCzjxzDzHb9Hx4gJdgGM8b2wKQCnr2nVSrZ6frmVBt1mUP1yZFRXhGGf4NPuYMlO8b1qi2cWt2NyT7%2F0OLYYK4%2BD2swAtNm%2BMMOZ41qOGbZN6c&X-Amz-Algorithm=AWS4-HMAC-SHA256&X-Amz-Date=20250109T115709Z&X-Amz-SignedHeaders=host&X-Amz-Expires=300&X-Amz-Credential=ASIAQ3PHCVTY5INGZQLN%2F20250109%2Fus-east-1%2Fs3%2Faws4_request&X-Amz-Signature=4bdf060a61048b1e0fb23a9e2bdf9d0ebd8a2a905d543cc7d8bb6f13107a076e&hash=c52de67f5feb0c27d968488c1cbadadf9d6bb1f56ee7deaac3a7dea9595e43e7&host=68042c943591013ac2b2430a89b270f6af2c76d8dfd086a07176afe7c76c2c61&pii=S1383586622010425&tid=spdf-50627f0d-c503-4269-a04b-2fd536fd2062&sid=31e1de1925ff154c6e48aed-834933ca4474gxrqb&type=client&tsoh=d3d3LnNjaWVuY2VkaXJlY3QuY29t&ua=02055e0200565c035b57&rr=8ff43f84190fdbc5&cc=de | FM | TUB | 2024-12-13
908 | BATT | 1 | Breaking and separating | ProcessLvl1 | mechanical recovery processes | 1 | Fragmentation | BATT_LIBToDirectRecycling | ComponentLvl1 | batteryCellCasing1 | BATT_Losses_DirectRecycling | n/a | n/a | ElementLvl1 | Al | 2% | singleValue | 0.98 |  | BAU/REC/CIR | n/a | est | 2022 | n/a | n/a | n/a | ±15% | n/a | 4 | n/a | n/a | n/a | 1 | n/a | 2.5 | 2.5 | Assumption, no reference | n/a | n/a | n/a | FM | TUB | 2024-12-13
909 | BATT | 1 | Breaking and separating | ProcessLvl1 | mechanical recovery processes | 1 | Fragmentation | BATT_LIBToDirectRecycling | ComponentLvl1 | batteryCellCasing1 | BATT_Losses_DirectRecycling | n/a | n/a | ElementLvl1 | Fe | 2% | singleValue | 0.98 |  | BAU/REC/CIR | n/a | est | 2022 | n/a | n/a | n/a | ±15% | n/a | 4 | n/a | n/a | n/a | 1 | n/a | 2.5 | 2.5 | Assumption, no reference | n/a | n/a | n/a | FM | TUB | 2024-12-13
910 | BATT | 1 | Breaking and separating | ProcessLvl1 | mechanical recovery processes | 1 | Fragmentation | BATT_LIBToDirectRecycling | ComponentLvl1 | batteryCellCasing1 | BATT_Losses_DirectRecycling | n/a | n/a | MaterialLvl1 | ferrousMetals1 | 2% | singleValue | 0.98 |  | BAU/REC/CIR | n/a | est | 2022 | n/a | n/a | n/a | ±15% | n/a | 4 | n/a | n/a | n/a | 1 | n/a | 2.5 | 2.5 | Assumption, no reference | n/a | n/a | n/a | FM | TUB | 2024-12-13
911 | BATT | 1 | Breaking and separating | ProcessLvl1 | mechanical recovery processes | 1 | Fragmentation | BATT_LIBToDirectRecycling | ComponentLvl1 | batteryCellCasing1 | BATT_Losses_DirectRecycling | n/a | n/a | MaterialLvl1 | plastics | 2% | singleValue | 0.98 |  | BAU/REC/CIR | n/a | est | 2022 | n/a | n/a | n/a | ±15% | n/a | 4 | n/a | n/a | n/a | 1 | n/a | 2.5 | 2.5 | Assumption, no reference | n/a | n/a | n/a | FM | TUB | 2024-12-13
912 | BATT | 1 | Breaking and separating | ProcessLvl1 | mechanical recovery processes | 1 | Fragmentation | BATT_LIBToDirectRecycling | ComponentLvl2 | batteryCellElectrolyte2 | BATT_Losses_DirectRecycling | n/a | n/a | MaterialLvl4 | organicSolvents | 11% | singleValue | 0.89 |  | BAU/REC/CIR | n/a | meas | 2022 | n/a | n/a | n/a | ±10% | n/a | 3 | n/a | n/a | n/a | 1 | n/a | 2 | 2 | Losses calculated from reference value | CC BY 4.0 | n/a | https://pubs.rsc.org/en/content/articlelanding/2015/ra/c5ra04451k | FM | TUB | 2024-12-13
913 | BATT | 1 | Breaking and separating | ProcessLvl1 | mechanical recovery processes | 1 | Fragmentation | BATT_LIBToDirectRecycling | ComponentLvl2 | batteryCellElectrolyte2 | BATT_Losses_DirectRecycling | n/a | n/a | MaterialLvl4 | shadowMaterial4 | 11% | singleValue | 0.89 |  | BAU/REC/CIR | n/a | meas | 2022 | n/a | n/a | n/a | ±10% | n/a | 3 | n/a | n/a | n/a | 1 | n/a | 2 | 2 | Losses calculated from reference value | CC BY 4.0 | n/a | https://pubs.rsc.org/en/content/articlelanding/2015/ra/c5ra04451k | FM | TUB | 2024-12-13
914 | BATT | 2 | Calcination | ProcessLvl1 | chemical recovery processes | 1 | Transformation | BATT_AAMToRegeneration | n/a | n/a | BATT_Losses_AAMRegeneration | n/a | n/a | MaterialLvl4 | graphite4 | 10% | singleValue | 0.9 |  | BAU/REC/CIR | n/a | est | 2022 | n/a | n/a | n/a | ±10% | n/a | 3 | n/a | n/a | n/a | 1 | n/a | 2 | 2 | Losses calculated from reference value | CC BY 4.0 | n/a | (PDF) Direct recycling of Li‐ion batteries from cell to pack level: Challenges and prospects on technology, scalability, sustainability, and economics | FM | TUB | 2024-12-13
915 | BATT | 3 | Re-lithiation | ProcessLvl1 | chemical recovery processes | 1 | Transformation | BATT_CAMToRegeneration | n/a | n/a | BATT_Losses_CAMRegeneration | n/a | n/a | ElementLvl1 | Fe | 10% | singleValue | 0.9 |  | BAU/REC/CIR | n/a | est | 2022 | n/a | n/a | n/a | ±10% | n/a | 3 | n/a | n/a | n/a | 1 | n/a | 2 | 2 | Losses calculated from reference value | CC BY 4.0 | n/a | (PDF) Direct recycling of Li‐ion batteries from cell to pack level: Challenges and prospects on technology, scalability, sustainability, and economics | FM | TUB | 2024-12-13
916 | BATT | 3 | Re-lithiation | ProcessLvl1 | chemical recovery processes | 1 | Transformation | BATT_CAMToRegeneration | n/a | n/a | BATT_Losses_CAMRegeneration | n/a | n/a | ElementLvl1 | P | 10% | singleValue | 0.9 |  | BAU/REC/CIR | n/a | est | 2022 | n/a | n/a | n/a | ±10% | n/a | 3 | n/a | n/a | n/a | 1 | n/a | 2 | 2 | Losses calculated from reference value | CC BY 4.0 | n/a | (PDF) Direct recycling of Li‐ion batteries from cell to pack level: Challenges and prospects on technology, scalability, sustainability, and economics | FM | TUB | 2024-12-13
917 | BATT | 3 | Re-lithiation | ProcessLvl1 | chemical recovery processes | 1 | Transformation | BATT_CAMToRegeneration | n/a | n/a | BATT_Losses_CAMRegeneration | n/a | n/a | ElementLvl1 | O | 10% | singleValue | 0.9 |  | BAU/REC/CIR | n/a | est | 2022 | n/a | n/a | n/a | ±10% | n/a | 3 | n/a | n/a | n/a | 1 | n/a | 2 | 2 | Losses calculated from reference value | CC BY 4.0 | n/a | (PDF) Direct recycling of Li‐ion batteries from cell to pack level: Challenges and prospects on technology, scalability, sustainability, and economics | FM | TUB | 2024-12-13
918 | BATT | 3 | Re-lithiation | ProcessLvl1 | chemical recovery processes | 1 | Transformation | BATT_CAMToRegeneration | n/a | n/a | BATT_Losses_CAMRegeneration | n/a | n/a | ElementLvl1 | Li | 10% | singleValue | 0.9 |  | BAU/REC/CIR | n/a | est | 2022 | n/a | n/a | n/a | ±10% | n/a | 3 | n/a | n/a | n/a | 1 | n/a | 2 | 2 | Losses calculated from reference value | CC BY 4.0 | n/a | (PDF) Direct recycling of Li‐ion batteries from cell to pack level: Challenges and prospects on technology, scalability, sustainability, and economics | FM | TUB | 2024-12-13
884 | BATT | 1 | Breaking and separating | ProcessLvl1 | mechanical recovery processes | 1 | Fragmentation | BATT_LIBToDirectRecycling | ComponentLvl2 | anodeActiveMaterial | BATT_AAMToRegeneration | n/a | n/a | MaterialLvl4 | graphite4 | 98.69% | singleValue |  |  | BAU/REC/CIR | n/a | meas | 2032 | n/a | n/a | n/a | ±15% | n/a | 3 | n/a | n/a | n/a | 3 | n/a | 3 | 3 | [Lu et al. 2022] | CC BY 4.0 | n/a | https://pdf.sciencedirectassets.com/271948/1-s2.0-S1383586622X00130/1-s2.0-S1383586622010425/main.pdf?X-Amz-Security-Token=IQoJb3JpZ2luX2VjEKT%2F%2F%2F%2F%2F%2F%2F%2F%2F%2FwEaCXVzLWVhc3QtMSJHMEUCIEJIwFTrfhiHy4RQEG43Ef5W4KP%2Fse9AQ1OdO34QqdK5AiEAy47aDhnC8ww3TSpa35ofk47tCY%2BhM0qnDNDWjCsFNggqvAUIjP%2F%2F%2F%2F%2F%2F%2F%2F%2F%2FARAFGgwwNTkwMDM1NDY4NjUiDAW9S4rXVbjwJcBTCyqQBSLPjAQv%2FDPPlAhe3wkqk9NnxQ9U2YXt%2BhLHQ65I4vWCwbPv3lmbH4gN4XZss9CBLidyT%2B5nj6oCE0HKqS2%2B3y6MTpiYVfnkTjNJG4cjjdslK%2Fr5t1LxEOkwieatxi79Kut%2BfWlCuAjv%2BLKNAIOYlEG9e1oxsB7ilaen54ergFnZ4eQT2mkPxpKHRu6POLogMlbu0HZTsdC%2BYpxxtPVzQH1r%2FSvAjUi%2BVJdX0R1%2FEXo48XklrU8nicXes6yBtSIzcQpkCfLq3lfSqP4Px0LzyhiVDKEkf%2FFuX5QwRbfIpO8gnjHt5haNHOJphHznd2ngVUmg%2F7QW694canx1w14YrD%2FSIzBUNh5Xx%2BTlFmQt4wpKb8fHKTUldTgf2ranVHoi4PNLasflyFQttL7GTyHFpfNW7%2FygIBKXiLgPmFDNxxqLase6JGx3Yc3wazvuJebgxRm4tYHmCRzBsMEn8cBJ5lL5m4%2FoTBSXOqrFrcjm%2B%2BYMAKgn5g%2FpigE5AHUu19gqvk7RYguaPb%2BpsUlC576isxeJzOCum3urQQ7k3DFmETVYHLVaT5FdvzFGeXzf5vWIohHA5HhnuNa4MP98o6v%2FZ7stgZ%2BhxUMDmMw3Ks1WRpzKIHfmDcMRYe840v%2FNek8T4x8UYy%2F6%2Fynx%2Br%2F3iltAMqcy%2FcO2t73c6lrraUop30i1ZQmPI9Ufu4gBkrjd4y8JAN12E8LloDnj4aml%2FBMdiZXseeJGFrPijlxODraP6qHfuZmlD0SQvl1qVtWfZofXsgaNa%2FeeoSLd8aw1HptcQ524lFXYHpwpYeLsaCuZShspFkyW85LG8raNdbWtP6EQ2PqrZydY8BSjKH19OPjOR4WO4VxWaOxQd5iBwZ%2FYlrk9MObd%2FrsGOrEB9ST5E8PCfp1ygrZywaU7InAkOiJGXe%2BHJ5Wfqx5gyQM%2BgN8pHyLck123LgcDih2Kdcrc4GRvu1jPfiO0FDJA%2FA2V8lgCYy82h8b%2Fw9DHMMzpHKFpqnEtqV5rMXH6ioSCzjxzDzHb9Hx4gJdgGM8b2wKQCnr2nVSrZ6frmVBt1mUP1yZFRXhGGf4NPuYMlO8b1qi2cWt2NyT7%2F0OLYYK4%2BD2swAtNm%2BMMOZ41qOGbZN6c&X-Amz-Algorithm=AWS4-HMAC-SHA256&X-Amz-Date=20250109T115709Z&X-Amz-SignedHeaders=host&X-Amz-Expires=300&X-Amz-Credential=ASIAQ3PHCVTY5INGZQLN%2F20250109%2Fus-east-1%2Fs3%2Faws4_request&X-Amz-Signature=4bdf060a61048b1e0fb23a9e2bdf9d0ebd8a2a905d543cc7d8bb6f13107a076e&hash=c52de67f5feb0c27d968488c1cbadadf9d6bb1f56ee7deaac3a7dea9595e43e7&host=68042c943591013ac2b2430a89b270f6af2c76d8dfd086a07176afe7c76c2c61&pii=S1383586622010425&tid=spdf-50627f0d-c503-4269-a04b-2fd536fd2062&sid=31e1de1925ff154c6e48aed-834933ca4474gxrqb&type=client&tsoh=d3d3LnNjaWVuY2VkaXJlY3QuY29t&ua=02055e0200565c035b57&rr=8ff43f84190fdbc5&cc=de | FM | TUB | 2024-12-13
885 | BATT | 1 | Breaking and separating | ProcessLvl1 | mechanical recovery processes | 1 | Fragmentation | BATT_LIBToDirectRecycling | ComponentLvl2 | cathodeActiveMaterial | BATT_CAMToRegeneration | n/a | n/a | ElementLvl1 | Fe | 98.69% | singleValue |  |  | BAU/REC/CIR | n/a | meas | 2032 | n/a | n/a | n/a | ±15% | n/a | 3 | n/a | n/a | n/a | 3 | n/a | 3 | 3 | [Lu et al. 2022] | CC BY 4.0 | n/a | https://pdf.sciencedirectassets.com/271948/1-s2.0-S1383586622X00130/1-s2.0-S1383586622010425/main.pdf?X-Amz-Security-Token=IQoJb3JpZ2luX2VjEKT%2F%2F%2F%2F%2F%2F%2F%2F%2F%2FwEaCXVzLWVhc3QtMSJHMEUCIEJIwFTrfhiHy4RQEG43Ef5W4KP%2Fse9AQ1OdO34QqdK5AiEAy47aDhnC8ww3TSpa35ofk47tCY%2BhM0qnDNDWjCsFNggqvAUIjP%2F%2F%2F%2F%2F%2F%2F%2F%2F%2FARAFGgwwNTkwMDM1NDY4NjUiDAW9S4rXVbjwJcBTCyqQBSLPjAQv%2FDPPlAhe3wkqk9NnxQ9U2YXt%2BhLHQ65I4vWCwbPv3lmbH4gN4XZss9CBLidyT%2B5nj6oCE0HKqS2%2B3y6MTpiYVfnkTjNJG4cjjdslK%2Fr5t1LxEOkwieatxi79Kut%2BfWlCuAjv%2BLKNAIOYlEG9e1oxsB7ilaen54ergFnZ4eQT2mkPxpKHRu6POLogMlbu0HZTsdC%2BYpxxtPVzQH1r%2FSvAjUi%2BVJdX0R1%2FEXo48XklrU8nicXes6yBtSIzcQpkCfLq3lfSqP4Px0LzyhiVDKEkf%2FFuX5QwRbfIpO8gnjHt5haNHOJphHznd2ngVUmg%2F7QW694canx1w14YrD%2FSIzBUNh5Xx%2BTlFmQt4wpKb8fHKTUldTgf2ranVHoi4PNLasflyFQttL7GTyHFpfNW7%2FygIBKXiLgPmFDNxxqLase6JGx3Yc3wazvuJebgxRm4tYHmCRzBsMEn8cBJ5lL5m4%2FoTBSXOqrFrcjm%2B%2BYMAKgn5g%2FpigE5AHUu19gqvk7RYguaPb%2BpsUlC576isxeJzOCum3urQQ7k3DFmETVYHLVaT5FdvzFGeXzf5vWIohHA5HhnuNa4MP98o6v%2FZ7stgZ%2BhxUMDmMw3Ks1WRpzKIHfmDcMRYe840v%2FNek8T4x8UYy%2F6%2Fynx%2Br%2F3iltAMqcy%2FcO2t73c6lrraUop30i1ZQmPI9Ufu4gBkrjd4y8JAN12E8LloDnj4aml%2FBMdiZXseeJGFrPijlxODraP6qHfuZmlD0SQvl1qVtWfZofXsgaNa%2FeeoSLd8aw1HptcQ524lFXYHpwpYeLsaCuZShspFkyW85LG8raNdbWtP6EQ2PqrZydY8BSjKH19OPjOR4WO4VxWaOxQd5iBwZ%2FYlrk9MObd%2FrsGOrEB9ST5E8PCfp1ygrZywaU7InAkOiJGXe%2BHJ5Wfqx5gyQM%2BgN8pHyLck123LgcDih2Kdcrc4GRvu1jPfiO0FDJA%2FA2V8lgCYy82h8b%2Fw9DHMMzpHKFpqnEtqV5rMXH6ioSCzjxzDzHb9Hx4gJdgGM8b2wKQCnr2nVSrZ6frmVBt1mUP1yZFRXhGGf4NPuYMlO8b1qi2cWt2NyT7%2F0OLYYK4%2BD2swAtNm%2BMMOZ41qOGbZN6c&X-Amz-Algorithm=AWS4-HMAC-SHA256&X-Amz-Date=20250109T115709Z&X-Amz-SignedHeaders=host&X-Amz-Expires=300&X-Amz-Credential=ASIAQ3PHCVTY5INGZQLN%2F20250109%2Fus-east-1%2Fs3%2Faws4_request&X-Amz-Signature=4bdf060a61048b1e0fb23a9e2bdf9d0ebd8a2a905d543cc7d8bb6f13107a076e&hash=c52de67f5feb0c27d968488c1cbadadf9d6bb1f56ee7deaac3a7dea9595e43e7&host=68042c943591013ac2b2430a89b270f6af2c76d8dfd086a07176afe7c76c2c61&pii=S1383586622010425&tid=spdf-50627f0d-c503-4269-a04b-2fd536fd2062&sid=31e1de1925ff154c6e48aed-834933ca4474gxrqb&type=client&tsoh=d3d3LnNjaWVuY2VkaXJlY3QuY29t&ua=02055e0200565c035b57&rr=8ff43f84190fdbc5&cc=de | FM | TUB | 2024-12-13
886 | BATT | 1 | Breaking and separating | ProcessLvl1 | mechanical recovery processes | 1 | Fragmentation | BATT_LIBToDirectRecycling | ComponentLvl2 | cathodeActiveMaterial | BATT_CAMToRegeneration | n/a | n/a | ElementLvl1 | P | 98.69% | singleValue |  |  | BAU/REC/CIR | n/a | meas | 2032 | n/a | n/a | n/a | ±15% | n/a | 3 | n/a | n/a | n/a | 3 | n/a | 3 | 3 | [Lu et al. 2022] | CC BY 4.0 | n/a | https://pdf.sciencedirectassets.com/271948/1-s2.0-S1383586622X00130/1-s2.0-S1383586622010425/main.pdf?X-Amz-Security-Token=IQoJb3JpZ2luX2VjEKT%2F%2F%2F%2F%2F%2F%2F%2F%2F%2FwEaCXVzLWVhc3QtMSJHMEUCIEJIwFTrfhiHy4RQEG43Ef5W4KP%2Fse9AQ1OdO34QqdK5AiEAy47aDhnC8ww3TSpa35ofk47tCY%2BhM0qnDNDWjCsFNggqvAUIjP%2F%2F%2F%2F%2F%2F%2F%2F%2F%2FARAFGgwwNTkwMDM1NDY4NjUiDAW9S4rXVbjwJcBTCyqQBSLPjAQv%2FDPPlAhe3wkqk9NnxQ9U2YXt%2BhLHQ65I4vWCwbPv3lmbH4gN4XZss9CBLidyT%2B5nj6oCE0HKqS2%2B3y6MTpiYVfnkTjNJG4cjjdslK%2Fr5t1LxEOkwieatxi79Kut%2BfWlCuAjv%2BLKNAIOYlEG9e1oxsB7ilaen54ergFnZ4eQT2mkPxpKHRu6POLogMlbu0HZTsdC%2BYpxxtPVzQH1r%2FSvAjUi%2BVJdX0R1%2FEXo48XklrU8nicXes6yBtSIzcQpkCfLq3lfSqP4Px0LzyhiVDKEkf%2FFuX5QwRbfIpO8gnjHt5haNHOJphHznd2ngVUmg%2F7QW694canx1w14YrD%2FSIzBUNh5Xx%2BTlFmQt4wpKb8fHKTUldTgf2ranVHoi4PNLasflyFQttL7GTyHFpfNW7%2FygIBKXiLgPmFDNxxqLase6JGx3Yc3wazvuJebgxRm4tYHmCRzBsMEn8cBJ5lL5m4%2FoTBSXOqrFrcjm%2B%2BYMAKgn5g%2FpigE5AHUu19gqvk7RYguaPb%2BpsUlC576isxeJzOCum3urQQ7k3DFmETVYHLVaT5FdvzFGeXzf5vWIohHA5HhnuNa4MP98o6v%2FZ7stgZ%2BhxUMDmMw3Ks1WRpzKIHfmDcMRYe840v%2FNek8T4x8UYy%2F6%2Fynx%2Br%2F3iltAMqcy%2FcO2t73c6lrraUop30i1ZQmPI9Ufu4gBkrjd4y8JAN12E8LloDnj4aml%2FBMdiZXseeJGFrPijlxODraP6qHfuZmlD0SQvl1qVtWfZofXsgaNa%2FeeoSLd8aw1HptcQ524lFXYHpwpYeLsaCuZShspFkyW85LG8raNdbWtP6EQ2PqrZydY8BSjKH19OPjOR4WO4VxWaOxQd5iBwZ%2FYlrk9MObd%2FrsGOrEB9ST5E8PCfp1ygrZywaU7InAkOiJGXe%2BHJ5Wfqx5gyQM%2BgN8pHyLck123LgcDih2Kdcrc4GRvu1jPfiO0FDJA%2FA2V8lgCYy82h8b%2Fw9DHMMzpHKFpqnEtqV5rMXH6ioSCzjxzDzHb9Hx4gJdgGM8b2wKQCnr2nVSrZ6frmVBt1mUP1yZFRXhGGf4NPuYMlO8b1qi2cWt2NyT7%2F0OLYYK4%2BD2swAtNm%2BMMOZ41qOGbZN6c&X-Amz-Algorithm=AWS4-HMAC-SHA256&X-Amz-Date=20250109T115709Z&X-Amz-SignedHeaders=host&X-Amz-Expires=300&X-Amz-Credential=ASIAQ3PHCVTY5INGZQLN%2F20250109%2Fus-east-1%2Fs3%2Faws4_request&X-Amz-Signature=4bdf060a61048b1e0fb23a9e2bdf9d0ebd8a2a905d543cc7d8bb6f13107a076e&hash=c52de67f5feb0c27d968488c1cbadadf9d6bb1f56ee7deaac3a7dea9595e43e7&host=68042c943591013ac2b2430a89b270f6af2c76d8dfd086a07176afe7c76c2c61&pii=S1383586622010425&tid=spdf-50627f0d-c503-4269-a04b-2fd536fd2062&sid=31e1de1925ff154c6e48aed-834933ca4474gxrqb&type=client&tsoh=d3d3LnNjaWVuY2VkaXJlY3QuY29t&ua=02055e0200565c035b57&rr=8ff43f84190fdbc5&cc=de | FM | TUB | 2024-12-13
887 | BATT | 1 | Breaking and separating | ProcessLvl1 | mechanical recovery processes | 1 | Fragmentation | BATT_LIBToDirectRecycling | ComponentLvl2 | cathodeActiveMaterial | BATT_CAMToRegeneration | n/a | n/a | ElementLvl1 | O | 98.69% | singleValue |  |  | BAU/REC/CIR | n/a | meas | 2032 | n/a | n/a | n/a | ±15% | n/a | 3 | n/a | n/a | n/a | 3 | n/a | 3 | 3 | [Lu et al. 2022] | CC BY 4.0 | n/a | https://pdf.sciencedirectassets.com/271948/1-s2.0-S1383586622X00130/1-s2.0-S1383586622010425/main.pdf?X-Amz-Security-Token=IQoJb3JpZ2luX2VjEKT%2F%2F%2F%2F%2F%2F%2F%2F%2F%2FwEaCXVzLWVhc3QtMSJHMEUCIEJIwFTrfhiHy4RQEG43Ef5W4KP%2Fse9AQ1OdO34QqdK5AiEAy47aDhnC8ww3TSpa35ofk47tCY%2BhM0qnDNDWjCsFNggqvAUIjP%2F%2F%2F%2F%2F%2F%2F%2F%2F%2FARAFGgwwNTkwMDM1NDY4NjUiDAW9S4rXVbjwJcBTCyqQBSLPjAQv%2FDPPlAhe3wkqk9NnxQ9U2YXt%2BhLHQ65I4vWCwbPv3lmbH4gN4XZss9CBLidyT%2B5nj6oCE0HKqS2%2B3y6MTpiYVfnkTjNJG4cjjdslK%2Fr5t1LxEOkwieatxi79Kut%2BfWlCuAjv%2BLKNAIOYlEG9e1oxsB7ilaen54ergFnZ4eQT2mkPxpKHRu6POLogMlbu0HZTsdC%2BYpxxtPVzQH1r%2FSvAjUi%2BVJdX0R1%2FEXo48XklrU8nicXes6yBtSIzcQpkCfLq3lfSqP4Px0LzyhiVDKEkf%2FFuX5QwRbfIpO8gnjHt5haNHOJphHznd2ngVUmg%2F7QW694canx1w14YrD%2FSIzBUNh5Xx%2BTlFmQt4wpKb8fHKTUldTgf2ranVHoi4PNLasflyFQttL7GTyHFpfNW7%2FygIBKXiLgPmFDNxxqLase6JGx3Yc3wazvuJebgxRm4tYHmCRzBsMEn8cBJ5lL5m4%2FoTBSXOqrFrcjm%2B%2BYMAKgn5g%2FpigE5AHUu19gqvk7RYguaPb%2BpsUlC576isxeJzOCum3urQQ7k3DFmETVYHLVaT5FdvzFGeXzf5vWIohHA5HhnuNa4MP98o6v%2FZ7stgZ%2BhxUMDmMw3Ks1WRpzKIHfmDcMRYe840v%2FNek8T4x8UYy%2F6%2Fynx%2Br%2F3iltAMqcy%2FcO2t73c6lrraUop30i1ZQmPI9Ufu4gBkrjd4y8JAN12E8LloDnj4aml%2FBMdiZXseeJGFrPijlxODraP6qHfuZmlD0SQvl1qVtWfZofXsgaNa%2FeeoSLd8aw1HptcQ524lFXYHpwpYeLsaCuZShspFkyW85LG8raNdbWtP6EQ2PqrZydY8BSjKH19OPjOR4WO4VxWaOxQd5iBwZ%2FYlrk9MObd%2FrsGOrEB9ST5E8PCfp1ygrZywaU7InAkOiJGXe%2BHJ5Wfqx5gyQM%2BgN8pHyLck123LgcDih2Kdcrc4GRvu1jPfiO0FDJA%2FA2V8lgCYy82h8b%2Fw9DHMMzpHKFpqnEtqV5rMXH6ioSCzjxzDzHb9Hx4gJdgGM8b2wKQCnr2nVSrZ6frmVBt1mUP1yZFRXhGGf4NPuYMlO8b1qi2cWt2NyT7%2F0OLYYK4%2BD2swAtNm%2BMMOZ41qOGbZN6c&X-Amz-Algorithm=AWS4-HMAC-SHA256&X-Amz-Date=20250109T115709Z&X-Amz-SignedHeaders=host&X-Amz-Expires=300&X-Amz-Credential=ASIAQ3PHCVTY5INGZQLN%2F20250109%2Fus-east-1%2Fs3%2Faws4_request&X-Amz-Signature=4bdf060a61048b1e0fb23a9e2bdf9d0ebd8a2a905d543cc7d8bb6f13107a076e&hash=c52de67f5feb0c27d968488c1cbadadf9d6bb1f56ee7deaac3a7dea9595e43e7&host=68042c943591013ac2b2430a89b270f6af2c76d8dfd086a07176afe7c76c2c61&pii=S1383586622010425&tid=spdf-50627f0d-c503-4269-a04b-2fd536fd2062&sid=31e1de1925ff154c6e48aed-834933ca4474gxrqb&type=client&tsoh=d3d3LnNjaWVuY2VkaXJlY3QuY29t&ua=02055e0200565c035b57&rr=8ff43f84190fdbc5&cc=de | FM | TUB | 2024-12-13
888 | BATT | 1 | Breaking and separating | ProcessLvl1 | mechanical recovery processes | 1 | Fragmentation | BATT_LIBToDirectRecycling | ComponentLvl2 | cathodeActiveMaterial | BATT_CAMToRegeneration | n/a | n/a | ElementLvl1 | Li | 98.69% | singleValue |  |  | BAU/REC/CIR | n/a | meas | 2032 | n/a | n/a | n/a | ±15% | n/a | 3 | n/a | n/a | n/a | 3 | n/a | 3 | 3 | [Lu et al. 2022] | CC BY 4.0 | n/a | https://pdf.sciencedirectassets.com/271948/1-s2.0-S1383586622X00130/1-s2.0-S1383586622010425/main.pdf?X-Amz-Security-Token=IQoJb3JpZ2luX2VjEKT%2F%2F%2F%2F%2F%2F%2F%2F%2F%2FwEaCXVzLWVhc3QtMSJHMEUCIEJIwFTrfhiHy4RQEG43Ef5W4KP%2Fse9AQ1OdO34QqdK5AiEAy47aDhnC8ww3TSpa35ofk47tCY%2BhM0qnDNDWjCsFNggqvAUIjP%2F%2F%2F%2F%2F%2F%2F%2F%2F%2FARAFGgwwNTkwMDM1NDY4NjUiDAW9S4rXVbjwJcBTCyqQBSLPjAQv%2FDPPlAhe3wkqk9NnxQ9U2YXt%2BhLHQ65I4vWCwbPv3lmbH4gN4XZss9CBLidyT%2B5nj6oCE0HKqS2%2B3y6MTpiYVfnkTjNJG4cjjdslK%2Fr5t1LxEOkwieatxi79Kut%2BfWlCuAjv%2BLKNAIOYlEG9e1oxsB7ilaen54ergFnZ4eQT2mkPxpKHRu6POLogMlbu0HZTsdC%2BYpxxtPVzQH1r%2FSvAjUi%2BVJdX0R1%2FEXo48XklrU8nicXes6yBtSIzcQpkCfLq3lfSqP4Px0LzyhiVDKEkf%2FFuX5QwRbfIpO8gnjHt5haNHOJphHznd2ngVUmg%2F7QW694canx1w14YrD%2FSIzBUNh5Xx%2BTlFmQt4wpKb8fHKTUldTgf2ranVHoi4PNLasflyFQttL7GTyHFpfNW7%2FygIBKXiLgPmFDNxxqLase6JGx3Yc3wazvuJebgxRm4tYHmCRzBsMEn8cBJ5lL5m4%2FoTBSXOqrFrcjm%2B%2BYMAKgn5g%2FpigE5AHUu19gqvk7RYguaPb%2BpsUlC576isxeJzOCum3urQQ7k3DFmETVYHLVaT5FdvzFGeXzf5vWIohHA5HhnuNa4MP98o6v%2FZ7stgZ%2BhxUMDmMw3Ks1WRpzKIHfmDcMRYe840v%2FNek8T4x8UYy%2F6%2Fynx%2Br%2F3iltAMqcy%2FcO2t73c6lrraUop30i1ZQmPI9Ufu4gBkrjd4y8JAN12E8LloDnj4aml%2FBMdiZXseeJGFrPijlxODraP6qHfuZmlD0SQvl1qVtWfZofXsgaNa%2FeeoSLd8aw1HptcQ524lFXYHpwpYeLsaCuZShspFkyW85LG8raNdbWtP6EQ2PqrZydY8BSjKH19OPjOR4WO4VxWaOxQd5iBwZ%2FYlrk9MObd%2FrsGOrEB9ST5E8PCfp1ygrZywaU7InAkOiJGXe%2BHJ5Wfqx5gyQM%2BgN8pHyLck123LgcDih2Kdcrc4GRvu1jPfiO0FDJA%2FA2V8lgCYy82h8b%2Fw9DHMMzpHKFpqnEtqV5rMXH6ioSCzjxzDzHb9Hx4gJdgGM8b2wKQCnr2nVSrZ6frmVBt1mUP1yZFRXhGGf4NPuYMlO8b1qi2cWt2NyT7%2F0OLYYK4%2BD2swAtNm%2BMMOZ41qOGbZN6c&X-Amz-Algorithm=AWS4-HMAC-SHA256&X-Amz-Date=20250109T115709Z&X-Amz-SignedHeaders=host&X-Amz-Expires=300&X-Amz-Credential=ASIAQ3PHCVTY5INGZQLN%2F20250109%2Fus-east-1%2Fs3%2Faws4_request&X-Amz-Signature=4bdf060a61048b1e0fb23a9e2bdf9d0ebd8a2a905d543cc7d8bb6f13107a076e&hash=c52de67f5feb0c27d968488c1cbadadf9d6bb1f56ee7deaac3a7dea9595e43e7&host=68042c943591013ac2b2430a89b270f6af2c76d8dfd086a07176afe7c76c2c61&pii=S1383586622010425&tid=spdf-50627f0d-c503-4269-a04b-2fd536fd2062&sid=31e1de1925ff154c6e48aed-834933ca4474gxrqb&type=client&tsoh=d3d3LnNjaWVuY2VkaXJlY3QuY29t&ua=02055e0200565c035b57&rr=8ff43f84190fdbc5&cc=de | FM | TUB | 2024-12-13
889 | BATT | 1 | Breaking and separating | ProcessLvl1 | mechanical recovery processes | 1 | Fragmentation | BATT_LIBToDirectRecycling | ComponentLvl1 | batteryCellCasing1 | BATT_2RM_DirectRecycling | n/a | n/a | ElementLvl1 | Al | 98% | singleValue |  |  | BAU/REC/CIR | n/a | est | 2032 | n/a | n/a | n/a | ±20% | n/a | 4 | n/a | n/a | n/a | 3 | n/a | 3.5 | 3.5 | Assumption, no reference | n/a | n/a | n/a | FM | TUB | 2024-12-13
890 | BATT | 1 | Breaking and separating | ProcessLvl1 | mechanical recovery processes | 1 | Fragmentation | BATT_LIBToDirectRecycling | ComponentLvl1 | batteryCellCasing1 | BATT_2RM_DirectRecycling | n/a | n/a | ElementLvl1 | Fe | 98% | singleValue |  |  | BAU/REC/CIR | n/a | est | 2032 | n/a | n/a | n/a | ±20% | n/a | 4 | n/a | n/a | n/a | 3 | n/a | 3.5 | 3.5 | Assumption, no reference | n/a | n/a | n/a | FM | TUB | 2024-12-13
891 | BATT | 1 | Breaking and separating | ProcessLvl1 | mechanical recovery processes | 1 | Fragmentation | BATT_LIBToDirectRecycling | ComponentLvl1 | batteryCellCasing1 | BATT_2RM_DirectRecycling | n/a | n/a | MaterialLvl1 | ferrousMetals1 | 98% | singleValue |  |  | BAU/REC/CIR | n/a | est | 2032 | n/a | n/a | n/a | ±20% | n/a | 4 | n/a | n/a | n/a | 3 | n/a | 3.5 | 3.5 | Assumption, no reference | n/a | n/a | n/a | FM | TUB | 2024-12-13
892 | BATT | 1 | Breaking and separating | ProcessLvl1 | mechanical recovery processes | 1 | Fragmentation | BATT_LIBToDirectRecycling | ComponentLvl1 | batteryCellCasing1 | BATT_2RM_DirectRecycling | n/a | n/a | MaterialLvl1 | plastics | 98% | singleValue |  |  | BAU/REC/CIR | n/a | est | 2032 | n/a | n/a | n/a | ±20% | n/a | 4 | n/a | n/a | n/a | 3 | n/a | 3.5 | 3.5 | Assumption, no reference | n/a | n/a | n/a | FM | TUB | 2024-12-13
893 | BATT | 1 | Breaking and separating | ProcessLvl1 | mechanical recovery processes | 1 | Fragmentation | BATT_LIBToDirectRecycling | ComponentLvl2 | currentCollectorAnode | BATT_2RM_DirectRecycling | n/a | n/a | ElementLvl1 | Cu | 100% | singleValue |  |  | BAU/REC/CIR | n/a | meas | 2032 | n/a | n/a | n/a | ±15% | n/a | 3 | n/a | n/a | n/a | 3 | n/a | 3 | 3 | [Roy et al. 2024] | CC BY 4.0 | n/a | (PDF) Direct recycling of Li‐ion batteries from cell to pack level: Challenges and prospects on technology, scalability, sustainability, and economics | FM | TUB | 2024-12-13
894 | BATT | 1 | Breaking and separating | ProcessLvl1 | mechanical recovery processes | 1 | Fragmentation | BATT_LIBToDirectRecycling | ComponentLvl2 | currentCollectorCathode | BATT_2RM_DirectRecycling | n/a | n/a | ElementLvl1 | Al | 100% | singleValue |  |  | BAU/REC/CIR | n/a | meas | 2032 | n/a | n/a | n/a | ±15% | n/a | 3 | n/a | n/a | n/a | 3 | n/a | 3 | 3 | [Roy et al. 2024] | CC BY 4.0 | n/a | (PDF) Direct recycling of Li‐ion batteries from cell to pack level: Challenges and prospects on technology, scalability, sustainability, and economics | FM | TUB | 2024-12-13
895 | BATT | 1 | Breaking and separating | ProcessLvl1 | mechanical recovery processes | 1 | Fragmentation | BATT_LIBToDirectRecycling | ComponentLvl2 | batteryCellSeparator2 | BATT_2RM_DirectRecycling | n/a | n/a | MaterialLvl1 | plastics | 100% | singleValue |  |  | BAU/REC/CIR | n/a | est | 2032 | n/a | n/a | n/a | ±10% | n/a | 1 | n/a | n/a | n/a | 3 | n/a | 2 | 2 | [Kyburz 2023] | CC BY 4.0 | n/a | Interview Kyburz 2023 | FM | TUB | 2024-12-13
896 | BATT | 1 | Breaking and separating | ProcessLvl1 | mechanical recovery processes | 1 | Fragmentation | BATT_LIBToDirectRecycling | ComponentLvl2 | batteryCellElectrolyte2 | BATT_2RM_DirectRecycling | n/a | n/a | MaterialLvl4 | organicSolvents | 89% | singleValue |  |  | BAU/REC/CIR | n/a | meas | 2032 | n/a | n/a | n/a | ±15% | n/a | 3 | n/a | n/a | n/a | 3 | n/a | 3 | 3 | [Nowak et al. 2015] | CC BY 4.0 | n/a | https://pubs.rsc.org/en/content/articlelanding/2015/ra/c5ra04451k | FM | TUB | 2024-12-13
897 | BATT | 1 | Breaking and separating | ProcessLvl1 | mechanical recovery processes | 1 | Fragmentation | BATT_LIBToDirectRecycling | ComponentLvl2 | batteryCellElectrolyte2 | BATT_2RM_DirectRecycling | n/a | n/a | MaterialLvl4 | shadowMaterial4 | 89% | singleValue |  |  | BAU/REC/CIR | n/a | meas | 2032 | n/a | n/a | n/a | ±15% | n/a | 3 | n/a | n/a | n/a | 3 | n/a | 3 | 3 | [Nowak et al. 2015] | CC BY 4.0 | n/a | https://pubs.rsc.org/en/content/articlelanding/2015/ra/c5ra04451k | FM | TUB | 2024-12-13
898 | BATT | 2 | Calcination | ProcessLvl1 | chemical recovery processes | 1 | Transformation | BATT_AAMToRegeneration | n/a | n/a | BATT_2RM_AAMRegeneration | n/a | n/a | MaterialLvl4 | graphite4 | 90% | singleValue |  |  | BAU/REC/CIR | n/a | est | 2032 | n/a | n/a | n/a | ±15% | n/a | 3 | n/a | n/a | n/a | 3 | n/a | 3 | 3 | [Roy et al. 2024] | CC BY 4.0 | n/a | (PDF) Direct recycling of Li‐ion batteries from cell to pack level: Challenges and prospects on technology, scalability, sustainability, and economics | FM | TUB | 2024-12-13
899 | BATT | 3 | Re-lithiation | ProcessLvl1 | chemical recovery processes | 1 | Transformation | BATT_CAMToRegeneration | n/a | n/a | BATT_2RM_CAMRegeneration | n/a | n/a | ElementLvl1 | Fe | 90% | singleValue |  |  | BAU/REC/CIR | n/a | est | 2032 | n/a | n/a | n/a | ±15% | n/a | 3 | n/a | n/a | n/a | 3 | n/a | 3 | 3 | [Roy et al. 2024] | CC BY 4.0 | n/a | (PDF) Direct recycling of Li‐ion batteries from cell to pack level: Challenges and prospects on technology, scalability, sustainability, and economics | FM | TUB | 2024-12-13
900 | BATT | 3 | Re-lithiation | ProcessLvl1 | chemical recovery processes | 1 | Transformation | BATT_CAMToRegeneration | n/a | n/a | BATT_2RM_CAMRegeneration | n/a | n/a | ElementLvl1 | P | 90% | singleValue |  |  | BAU/REC/CIR | n/a | est | 2032 | n/a | n/a | n/a | ±15% | n/a | 3 | n/a | n/a | n/a | 3 | n/a | 3 | 3 | [Roy et al. 2024] | CC BY 4.0 | n/a | (PDF) Direct recycling of Li‐ion batteries from cell to pack level: Challenges and prospects on technology, scalability, sustainability, and economics | FM | TUB | 2024-12-13
901 | BATT | 3 | Re-lithiation | ProcessLvl1 | chemical recovery processes | 1 | Transformation | BATT_CAMToRegeneration | n/a | n/a | BATT_2RM_CAMRegeneration | n/a | n/a | ElementLvl1 | O | 90% | singleValue |  |  | BAU/REC/CIR | n/a | est | 2032 | n/a | n/a | n/a | ±15% | n/a | 3 | n/a | n/a | n/a | 3 | n/a | 3 | 3 | [Roy et al. 2024] | CC BY 4.0 | n/a | (PDF) Direct recycling of Li‐ion batteries from cell to pack level: Challenges and prospects on technology, scalability, sustainability, and economics | FM | TUB | 2024-12-13
902 | BATT | 3 | Re-lithiation | ProcessLvl1 | chemical recovery processes | 1 | Transformation | BATT_CAMToRegeneration | n/a | n/a | BATT_2RM_CAMRegeneration | n/a | n/a | ElementLvl1 | Li | 90% | singleValue |  |  | BAU/REC/CIR | n/a | est | 2032 | n/a | n/a | n/a | ±15% | n/a | 3 | n/a | n/a | n/a | 3 | n/a | 3 | 3 | [Roy et al. 2024] | CC BY 4.0 | n/a | (PDF) Direct recycling of Li‐ion batteries from cell to pack level: Challenges and prospects on technology, scalability, sustainability, and economics | FM | TUB | 2024-12-13
903 | BATT | 1 | Breaking and separating | ProcessLvl1 | mechanical recovery processes | 1 | Fragmentation | BATT_LIBToDirectRecycling | ComponentLvl2 | anodeActiveMaterial | BATT_Losses_AAMToRegeneration | n/a | n/a | MaterialLvl4 | graphite4 | 1.31% | singleValue | 0.9869 |  | BAU/REC/CIR | n/a | calc | 2032 | n/a | n/a | n/a | ±15% | n/a | 3 | n/a | n/a | n/a | 3 | n/a | 3 | 3 | Losses calculated from reference value | CC BY 4.0 | n/a | https://pdf.sciencedirectassets.com/271948/1-s2.0-S1383586622X00130/1-s2.0-S1383586622010425/main.pdf?X-Amz-Security-Token=IQoJb3JpZ2luX2VjEKT%2F%2F%2F%2F%2F%2F%2F%2F%2F%2FwEaCXVzLWVhc3QtMSJHMEUCIEJIwFTrfhiHy4RQEG43Ef5W4KP%2Fse9AQ1OdO34QqdK5AiEAy47aDhnC8ww3TSpa35ofk47tCY%2BhM0qnDNDWjCsFNggqvAUIjP%2F%2F%2F%2F%2F%2F%2F%2F%2F%2FARAFGgwwNTkwMDM1NDY4NjUiDAW9S4rXVbjwJcBTCyqQBSLPjAQv%2FDPPlAhe3wkqk9NnxQ9U2YXt%2BhLHQ65I4vWCwbPv3lmbH4gN4XZss9CBLidyT%2B5nj6oCE0HKqS2%2B3y6MTpiYVfnkTjNJG4cjjdslK%2Fr5t1LxEOkwieatxi79Kut%2BfWlCuAjv%2BLKNAIOYlEG9e1oxsB7ilaen54ergFnZ4eQT2mkPxpKHRu6POLogMlbu0HZTsdC%2BYpxxtPVzQH1r%2FSvAjUi%2BVJdX0R1%2FEXo48XklrU8nicXes6yBtSIzcQpkCfLq3lfSqP4Px0LzyhiVDKEkf%2FFuX5QwRbfIpO8gnjHt5haNHOJphHznd2ngVUmg%2F7QW694canx1w14YrD%2FSIzBUNh5Xx%2BTlFmQt4wpKb8fHKTUldTgf2ranVHoi4PNLasflyFQttL7GTyHFpfNW7%2FygIBKXiLgPmFDNxxqLase6JGx3Yc3wazvuJebgxRm4tYHmCRzBsMEn8cBJ5lL5m4%2FoTBSXOqrFrcjm%2B%2BYMAKgn5g%2FpigE5AHUu19gqvk7RYguaPb%2BpsUlC576isxeJzOCum3urQQ7k3DFmETVYHLVaT5FdvzFGeXzf5vWIohHA5HhnuNa4MP98o6v%2FZ7stgZ%2BhxUMDmMw3Ks1WRpzKIHfmDcMRYe840v%2FNek8T4x8UYy%2F6%2Fynx%2Br%2F3iltAMqcy%2FcO2t73c6lrraUop30i1ZQmPI9Ufu4gBkrjd4y8JAN12E8LloDnj4aml%2FBMdiZXseeJGFrPijlxODraP6qHfuZmlD0SQvl1qVtWfZofXsgaNa%2FeeoSLd8aw1HptcQ524lFXYHpwpYeLsaCuZShspFkyW85LG8raNdbWtP6EQ2PqrZydY8BSjKH19OPjOR4WO4VxWaOxQd5iBwZ%2FYlrk9MObd%2FrsGOrEB9ST5E8PCfp1ygrZywaU7InAkOiJGXe%2BHJ5Wfqx5gyQM%2BgN8pHyLck123LgcDih2Kdcrc4GRvu1jPfiO0FDJA%2FA2V8lgCYy82h8b%2Fw9DHMMzpHKFpqnEtqV5rMXH6ioSCzjxzDzHb9Hx4gJdgGM8b2wKQCnr2nVSrZ6frmVBt1mUP1yZFRXhGGf4NPuYMlO8b1qi2cWt2NyT7%2F0OLYYK4%2BD2swAtNm%2BMMOZ41qOGbZN6c&X-Amz-Algorithm=AWS4-HMAC-SHA256&X-Amz-Date=20250109T115709Z&X-Amz-SignedHeaders=host&X-Amz-Expires=300&X-Amz-Credential=ASIAQ3PHCVTY5INGZQLN%2F20250109%2Fus-east-1%2Fs3%2Faws4_request&X-Amz-Signature=4bdf060a61048b1e0fb23a9e2bdf9d0ebd8a2a905d543cc7d8bb6f13107a076e&hash=c52de67f5feb0c27d968488c1cbadadf9d6bb1f56ee7deaac3a7dea9595e43e7&host=68042c943591013ac2b2430a89b270f6af2c76d8dfd086a07176afe7c76c2c61&pii=S1383586622010425&tid=spdf-50627f0d-c503-4269-a04b-2fd536fd2062&sid=31e1de1925ff154c6e48aed-834933ca4474gxrqb&type=client&tsoh=d3d3LnNjaWVuY2VkaXJlY3QuY29t&ua=02055e0200565c035b57&rr=8ff43f84190fdbc5&cc=de | FM | TUB | 2024-12-13
904 | BATT | 1 | Breaking and separating | ProcessLvl1 | mechanical recovery processes | 1 | Fragmentation | BATT_LIBToDirectRecycling | ComponentLvl2 | cathodeActiveMaterial | BATT_Losses_CAMToRegeneration | n/a | n/a | ElementLvl1 | Fe | 1.31% | singleValue | 0.9869 |  | BAU/REC/CIR | n/a | calc | 2032 | n/a | n/a | n/a | ±15% | n/a | 3 | n/a | n/a | n/a | 3 | n/a | 3 | 3 | Losses calculated from reference value | CC BY 4.0 | n/a | https://pdf.sciencedirectassets.com/271948/1-s2.0-S1383586622X00130/1-s2.0-S1383586622010425/main.pdf?X-Amz-Security-Token=IQoJb3JpZ2luX2VjEKT%2F%2F%2F%2F%2F%2F%2F%2F%2F%2FwEaCXVzLWVhc3QtMSJHMEUCIEJIwFTrfhiHy4RQEG43Ef5W4KP%2Fse9AQ1OdO34QqdK5AiEAy47aDhnC8ww3TSpa35ofk47tCY%2BhM0qnDNDWjCsFNggqvAUIjP%2F%2F%2F%2F%2F%2F%2F%2F%2F%2FARAFGgwwNTkwMDM1NDY4NjUiDAW9S4rXVbjwJcBTCyqQBSLPjAQv%2FDPPlAhe3wkqk9NnxQ9U2YXt%2BhLHQ65I4vWCwbPv3lmbH4gN4XZss9CBLidyT%2B5nj6oCE0HKqS2%2B3y6MTpiYVfnkTjNJG4cjjdslK%2Fr5t1LxEOkwieatxi79Kut%2BfWlCuAjv%2BLKNAIOYlEG9e1oxsB7ilaen54ergFnZ4eQT2mkPxpKHRu6POLogMlbu0HZTsdC%2BYpxxtPVzQH1r%2FSvAjUi%2BVJdX0R1%2FEXo48XklrU8nicXes6yBtSIzcQpkCfLq3lfSqP4Px0LzyhiVDKEkf%2FFuX5QwRbfIpO8gnjHt5haNHOJphHznd2ngVUmg%2F7QW694canx1w14YrD%2FSIzBUNh5Xx%2BTlFmQt4wpKb8fHKTUldTgf2ranVHoi4PNLasflyFQttL7GTyHFpfNW7%2FygIBKXiLgPmFDNxxqLase6JGx3Yc3wazvuJebgxRm4tYHmCRzBsMEn8cBJ5lL5m4%2FoTBSXOqrFrcjm%2B%2BYMAKgn5g%2FpigE5AHUu19gqvk7RYguaPb%2BpsUlC576isxeJzOCum3urQQ7k3DFmETVYHLVaT5FdvzFGeXzf5vWIohHA5HhnuNa4MP98o6v%2FZ7stgZ%2BhxUMDmMw3Ks1WRpzKIHfmDcMRYe840v%2FNek8T4x8UYy%2F6%2Fynx%2Br%2F3iltAMqcy%2FcO2t73c6lrraUop30i1ZQmPI9Ufu4gBkrjd4y8JAN12E8LloDnj4aml%2FBMdiZXseeJGFrPijlxODraP6qHfuZmlD0SQvl1qVtWfZofXsgaNa%2FeeoSLd8aw1HptcQ524lFXYHpwpYeLsaCuZShspFkyW85LG8raNdbWtP6EQ2PqrZydY8BSjKH19OPjOR4WO4VxWaOxQd5iBwZ%2FYlrk9MObd%2FrsGOrEB9ST5E8PCfp1ygrZywaU7InAkOiJGXe%2BHJ5Wfqx5gyQM%2BgN8pHyLck123LgcDih2Kdcrc4GRvu1jPfiO0FDJA%2FA2V8lgCYy82h8b%2Fw9DHMMzpHKFpqnEtqV5rMXH6ioSCzjxzDzHb9Hx4gJdgGM8b2wKQCnr2nVSrZ6frmVBt1mUP1yZFRXhGGf4NPuYMlO8b1qi2cWt2NyT7%2F0OLYYK4%2BD2swAtNm%2BMMOZ41qOGbZN6c&X-Amz-Algorithm=AWS4-HMAC-SHA256&X-Amz-Date=20250109T115709Z&X-Amz-SignedHeaders=host&X-Amz-Expires=300&X-Amz-Credential=ASIAQ3PHCVTY5INGZQLN%2F20250109%2Fus-east-1%2Fs3%2Faws4_request&X-Amz-Signature=4bdf060a61048b1e0fb23a9e2bdf9d0ebd8a2a905d543cc7d8bb6f13107a076e&hash=c52de67f5feb0c27d968488c1cbadadf9d6bb1f56ee7deaac3a7dea9595e43e7&host=68042c943591013ac2b2430a89b270f6af2c76d8dfd086a07176afe7c76c2c61&pii=S1383586622010425&tid=spdf-50627f0d-c503-4269-a04b-2fd536fd2062&sid=31e1de1925ff154c6e48aed-834933ca4474gxrqb&type=client&tsoh=d3d3LnNjaWVuY2VkaXJlY3QuY29t&ua=02055e0200565c035b57&rr=8ff43f84190fdbc5&cc=de | FM | TUB | 2024-12-13
905 | BATT | 1 | Breaking and separating | ProcessLvl1 | mechanical recovery processes | 1 | Fragmentation | BATT_LIBToDirectRecycling | ComponentLvl2 | cathodeActiveMaterial | BATT_Losses_CAMToRegeneration | n/a | n/a | ElementLvl1 | P | 1.31% | singleValue | 0.9869 |  | BAU/REC/CIR | n/a | calc | 2032 | n/a | n/a | n/a | ±15% | n/a | 3 | n/a | n/a | n/a | 3 | n/a | 3 | 3 | Losses calculated from reference value | CC BY 4.0 | n/a | https://pdf.sciencedirectassets.com/271948/1-s2.0-S1383586622X00130/1-s2.0-S1383586622010425/main.pdf?X-Amz-Security-Token=IQoJb3JpZ2luX2VjEKT%2F%2F%2F%2F%2F%2F%2F%2F%2F%2FwEaCXVzLWVhc3QtMSJHMEUCIEJIwFTrfhiHy4RQEG43Ef5W4KP%2Fse9AQ1OdO34QqdK5AiEAy47aDhnC8ww3TSpa35ofk47tCY%2BhM0qnDNDWjCsFNggqvAUIjP%2F%2F%2F%2F%2F%2F%2F%2F%2F%2FARAFGgwwNTkwMDM1NDY4NjUiDAW9S4rXVbjwJcBTCyqQBSLPjAQv%2FDPPlAhe3wkqk9NnxQ9U2YXt%2BhLHQ65I4vWCwbPv3lmbH4gN4XZss9CBLidyT%2B5nj6oCE0HKqS2%2B3y6MTpiYVfnkTjNJG4cjjdslK%2Fr5t1LxEOkwieatxi79Kut%2BfWlCuAjv%2BLKNAIOYlEG9e1oxsB7ilaen54ergFnZ4eQT2mkPxpKHRu6POLogMlbu0HZTsdC%2BYpxxtPVzQH1r%2FSvAjUi%2BVJdX0R1%2FEXo48XklrU8nicXes6yBtSIzcQpkCfLq3lfSqP4Px0LzyhiVDKEkf%2FFuX5QwRbfIpO8gnjHt5haNHOJphHznd2ngVUmg%2F7QW694canx1w14YrD%2FSIzBUNh5Xx%2BTlFmQt4wpKb8fHKTUldTgf2ranVHoi4PNLasflyFQttL7GTyHFpfNW7%2FygIBKXiLgPmFDNxxqLase6JGx3Yc3wazvuJebgxRm4tYHmCRzBsMEn8cBJ5lL5m4%2FoTBSXOqrFrcjm%2B%2BYMAKgn5g%2FpigE5AHUu19gqvk7RYguaPb%2BpsUlC576isxeJzOCum3urQQ7k3DFmETVYHLVaT5FdvzFGeXzf5vWIohHA5HhnuNa4MP98o6v%2FZ7stgZ%2BhxUMDmMw3Ks1WRpzKIHfmDcMRYe840v%2FNek8T4x8UYy%2F6%2Fynx%2Br%2F3iltAMqcy%2FcO2t73c6lrraUop30i1ZQmPI9Ufu4gBkrjd4y8JAN12E8LloDnj4aml%2FBMdiZXseeJGFrPijlxODraP6qHfuZmlD0SQvl1qVtWfZofXsgaNa%2FeeoSLd8aw1HptcQ524lFXYHpwpYeLsaCuZShspFkyW85LG8raNdbWtP6EQ2PqrZydY8BSjKH19OPjOR4WO4VxWaOxQd5iBwZ%2FYlrk9MObd%2FrsGOrEB9ST5E8PCfp1ygrZywaU7InAkOiJGXe%2BHJ5Wfqx5gyQM%2BgN8pHyLck123LgcDih2Kdcrc4GRvu1jPfiO0FDJA%2FA2V8lgCYy82h8b%2Fw9DHMMzpHKFpqnEtqV5rMXH6ioSCzjxzDzHb9Hx4gJdgGM8b2wKQCnr2nVSrZ6frmVBt1mUP1yZFRXhGGf4NPuYMlO8b1qi2cWt2NyT7%2F0OLYYK4%2BD2swAtNm%2BMMOZ41qOGbZN6c&X-Amz-Algorithm=AWS4-HMAC-SHA256&X-Amz-Date=20250109T115709Z&X-Amz-SignedHeaders=host&X-Amz-Expires=300&X-Amz-Credential=ASIAQ3PHCVTY5INGZQLN%2F20250109%2Fus-east-1%2Fs3%2Faws4_request&X-Amz-Signature=4bdf060a61048b1e0fb23a9e2bdf9d0ebd8a2a905d543cc7d8bb6f13107a076e&hash=c52de67f5feb0c27d968488c1cbadadf9d6bb1f56ee7deaac3a7dea9595e43e7&host=68042c943591013ac2b2430a89b270f6af2c76d8dfd086a07176afe7c76c2c61&pii=S1383586622010425&tid=spdf-50627f0d-c503-4269-a04b-2fd536fd2062&sid=31e1de1925ff154c6e48aed-834933ca4474gxrqb&type=client&tsoh=d3d3LnNjaWVuY2VkaXJlY3QuY29t&ua=02055e0200565c035b57&rr=8ff43f84190fdbc5&cc=de | FM | TUB | 2024-12-13
906 | BATT | 1 | Breaking and separating | ProcessLvl1 | mechanical recovery processes | 1 | Fragmentation | BATT_LIBToDirectRecycling | ComponentLvl2 | cathodeActiveMaterial | BATT_Losses_CAMToRegeneration | n/a | n/a | ElementLvl1 | O | 1.31% | singleValue | 0.9869 |  | BAU/REC/CIR | n/a | calc | 2032 | n/a | n/a | n/a | ±15% | n/a | 3 | n/a | n/a | n/a | 3 | n/a | 3 | 3 | Losses calculated from reference value | CC BY 4.0 | n/a | https://pdf.sciencedirectassets.com/271948/1-s2.0-S1383586622X00130/1-s2.0-S1383586622010425/main.pdf?X-Amz-Security-Token=IQoJb3JpZ2luX2VjEKT%2F%2F%2F%2F%2F%2F%2F%2F%2F%2FwEaCXVzLWVhc3QtMSJHMEUCIEJIwFTrfhiHy4RQEG43Ef5W4KP%2Fse9AQ1OdO34QqdK5AiEAy47aDhnC8ww3TSpa35ofk47tCY%2BhM0qnDNDWjCsFNggqvAUIjP%2F%2F%2F%2F%2F%2F%2F%2F%2F%2FARAFGgwwNTkwMDM1NDY4NjUiDAW9S4rXVbjwJcBTCyqQBSLPjAQv%2FDPPlAhe3wkqk9NnxQ9U2YXt%2BhLHQ65I4vWCwbPv3lmbH4gN4XZss9CBLidyT%2B5nj6oCE0HKqS2%2B3y6MTpiYVfnkTjNJG4cjjdslK%2Fr5t1LxEOkwieatxi79Kut%2BfWlCuAjv%2BLKNAIOYlEG9e1oxsB7ilaen54ergFnZ4eQT2mkPxpKHRu6POLogMlbu0HZTsdC%2BYpxxtPVzQH1r%2FSvAjUi%2BVJdX0R1%2FEXo48XklrU8nicXes6yBtSIzcQpkCfLq3lfSqP4Px0LzyhiVDKEkf%2FFuX5QwRbfIpO8gnjHt5haNHOJphHznd2ngVUmg%2F7QW694canx1w14YrD%2FSIzBUNh5Xx%2BTlFmQt4wpKb8fHKTUldTgf2ranVHoi4PNLasflyFQttL7GTyHFpfNW7%2FygIBKXiLgPmFDNxxqLase6JGx3Yc3wazvuJebgxRm4tYHmCRzBsMEn8cBJ5lL5m4%2FoTBSXOqrFrcjm%2B%2BYMAKgn5g%2FpigE5AHUu19gqvk7RYguaPb%2BpsUlC576isxeJzOCum3urQQ7k3DFmETVYHLVaT5FdvzFGeXzf5vWIohHA5HhnuNa4MP98o6v%2FZ7stgZ%2BhxUMDmMw3Ks1WRpzKIHfmDcMRYe840v%2FNek8T4x8UYy%2F6%2Fynx%2Br%2F3iltAMqcy%2FcO2t73c6lrraUop30i1ZQmPI9Ufu4gBkrjd4y8JAN12E8LloDnj4aml%2FBMdiZXseeJGFrPijlxODraP6qHfuZmlD0SQvl1qVtWfZofXsgaNa%2FeeoSLd8aw1HptcQ524lFXYHpwpYeLsaCuZShspFkyW85LG8raNdbWtP6EQ2PqrZydY8BSjKH19OPjOR4WO4VxWaOxQd5iBwZ%2FYlrk9MObd%2FrsGOrEB9ST5E8PCfp1ygrZywaU7InAkOiJGXe%2BHJ5Wfqx5gyQM%2BgN8pHyLck123LgcDih2Kdcrc4GRvu1jPfiO0FDJA%2FA2V8lgCYy82h8b%2Fw9DHMMzpHKFpqnEtqV5rMXH6ioSCzjxzDzHb9Hx4gJdgGM8b2wKQCnr2nVSrZ6frmVBt1mUP1yZFRXhGGf4NPuYMlO8b1qi2cWt2NyT7%2F0OLYYK4%2BD2swAtNm%2BMMOZ41qOGbZN6c&X-Amz-Algorithm=AWS4-HMAC-SHA256&X-Amz-Date=20250109T115709Z&X-Amz-SignedHeaders=host&X-Amz-Expires=300&X-Amz-Credential=ASIAQ3PHCVTY5INGZQLN%2F20250109%2Fus-east-1%2Fs3%2Faws4_request&X-Amz-Signature=4bdf060a61048b1e0fb23a9e2bdf9d0ebd8a2a905d543cc7d8bb6f13107a076e&hash=c52de67f5feb0c27d968488c1cbadadf9d6bb1f56ee7deaac3a7dea9595e43e7&host=68042c943591013ac2b2430a89b270f6af2c76d8dfd086a07176afe7c76c2c61&pii=S1383586622010425&tid=spdf-50627f0d-c503-4269-a04b-2fd536fd2062&sid=31e1de1925ff154c6e48aed-834933ca4474gxrqb&type=client&tsoh=d3d3LnNjaWVuY2VkaXJlY3QuY29t&ua=02055e0200565c035b57&rr=8ff43f84190fdbc5&cc=de | FM | TUB | 2024-12-13
907 | BATT | 1 | Breaking and separating | ProcessLvl1 | mechanical recovery processes | 1 | Fragmentation | BATT_LIBToDirectRecycling | ComponentLvl2 | cathodeActiveMaterial | BATT_Losses_CAMToRegeneration | n/a | n/a | ElementLvl1 | Li | 1.31% | singleValue | 0.9869 |  | BAU/REC/CIR | n/a | calc | 2032 | n/a | n/a | n/a | ±15% | n/a | 3 | n/a | n/a | n/a | 3 | n/a | 3 | 3 | Losses calculated from reference value | CC BY 4.0 | n/a | https://pdf.sciencedirectassets.com/271948/1-s2.0-S1383586622X00130/1-s2.0-S1383586622010425/main.pdf?X-Amz-Security-Token=IQoJb3JpZ2luX2VjEKT%2F%2F%2F%2F%2F%2F%2F%2F%2F%2FwEaCXVzLWVhc3QtMSJHMEUCIEJIwFTrfhiHy4RQEG43Ef5W4KP%2Fse9AQ1OdO34QqdK5AiEAy47aDhnC8ww3TSpa35ofk47tCY%2BhM0qnDNDWjCsFNggqvAUIjP%2F%2F%2F%2F%2F%2F%2F%2F%2F%2FARAFGgwwNTkwMDM1NDY4NjUiDAW9S4rXVbjwJcBTCyqQBSLPjAQv%2FDPPlAhe3wkqk9NnxQ9U2YXt%2BhLHQ65I4vWCwbPv3lmbH4gN4XZss9CBLidyT%2B5nj6oCE0HKqS2%2B3y6MTpiYVfnkTjNJG4cjjdslK%2Fr5t1LxEOkwieatxi79Kut%2BfWlCuAjv%2BLKNAIOYlEG9e1oxsB7ilaen54ergFnZ4eQT2mkPxpKHRu6POLogMlbu0HZTsdC%2BYpxxtPVzQH1r%2FSvAjUi%2BVJdX0R1%2FEXo48XklrU8nicXes6yBtSIzcQpkCfLq3lfSqP4Px0LzyhiVDKEkf%2FFuX5QwRbfIpO8gnjHt5haNHOJphHznd2ngVUmg%2F7QW694canx1w14YrD%2FSIzBUNh5Xx%2BTlFmQt4wpKb8fHKTUldTgf2ranVHoi4PNLasflyFQttL7GTyHFpfNW7%2FygIBKXiLgPmFDNxxqLase6JGx3Yc3wazvuJebgxRm4tYHmCRzBsMEn8cBJ5lL5m4%2FoTBSXOqrFrcjm%2B%2BYMAKgn5g%2FpigE5AHUu19gqvk7RYguaPb%2BpsUlC576isxeJzOCum3urQQ7k3DFmETVYHLVaT5FdvzFGeXzf5vWIohHA5HhnuNa4MP98o6v%2FZ7stgZ%2BhxUMDmMw3Ks1WRpzKIHfmDcMRYe840v%2FNek8T4x8UYy%2F6%2Fynx%2Br%2F3iltAMqcy%2FcO2t73c6lrraUop30i1ZQmPI9Ufu4gBkrjd4y8JAN12E8LloDnj4aml%2FBMdiZXseeJGFrPijlxODraP6qHfuZmlD0SQvl1qVtWfZofXsgaNa%2FeeoSLd8aw1HptcQ524lFXYHpwpYeLsaCuZShspFkyW85LG8raNdbWtP6EQ2PqrZydY8BSjKH19OPjOR4WO4VxWaOxQd5iBwZ%2FYlrk9MObd%2FrsGOrEB9ST5E8PCfp1ygrZywaU7InAkOiJGXe%2BHJ5Wfqx5gyQM%2BgN8pHyLck123LgcDih2Kdcrc4GRvu1jPfiO0FDJA%2FA2V8lgCYy82h8b%2Fw9DHMMzpHKFpqnEtqV5rMXH6ioSCzjxzDzHb9Hx4gJdgGM8b2wKQCnr2nVSrZ6frmVBt1mUP1yZFRXhGGf4NPuYMlO8b1qi2cWt2NyT7%2F0OLYYK4%2BD2swAtNm%2BMMOZ41qOGbZN6c&X-Amz-Algorithm=AWS4-HMAC-SHA256&X-Amz-Date=20250109T115709Z&X-Amz-SignedHeaders=host&X-Amz-Expires=300&X-Amz-Credential=ASIAQ3PHCVTY5INGZQLN%2F20250109%2Fus-east-1%2Fs3%2Faws4_request&X-Amz-Signature=4bdf060a61048b1e0fb23a9e2bdf9d0ebd8a2a905d543cc7d8bb6f13107a076e&hash=c52de67f5feb0c27d968488c1cbadadf9d6bb1f56ee7deaac3a7dea9595e43e7&host=68042c943591013ac2b2430a89b270f6af2c76d8dfd086a07176afe7c76c2c61&pii=S1383586622010425&tid=spdf-50627f0d-c503-4269-a04b-2fd536fd2062&sid=31e1de1925ff154c6e48aed-834933ca4474gxrqb&type=client&tsoh=d3d3LnNjaWVuY2VkaXJlY3QuY29t&ua=02055e0200565c035b57&rr=8ff43f84190fdbc5&cc=de | FM | TUB | 2024-12-13
908 | BATT | 1 | Breaking and separating | ProcessLvl1 | mechanical recovery processes | 1 | Fragmentation | BATT_LIBToDirectRecycling | ComponentLvl1 | batteryCellCasing1 | BATT_Losses_DirectRecycling | n/a | n/a | ElementLvl1 | Al | 2% | singleValue | 0.98 |  | BAU/REC/CIR | n/a | est | 2032 | n/a | n/a | n/a | ±20% | n/a | 4 | n/a | n/a | n/a | 3 | n/a | 3.5 | 3.5 | Assumption, no reference | n/a | n/a | n/a | FM | TUB | 2024-12-13
909 | BATT | 1 | Breaking and separating | ProcessLvl1 | mechanical recovery processes | 1 | Fragmentation | BATT_LIBToDirectRecycling | ComponentLvl1 | batteryCellCasing1 | BATT_Losses_DirectRecycling | n/a | n/a | ElementLvl1 | Fe | 2% | singleValue | 0.98 |  | BAU/REC/CIR | n/a | est | 2032 | n/a | n/a | n/a | ±20% | n/a | 4 | n/a | n/a | n/a | 3 | n/a | 3.5 | 3.5 | Assumption, no reference | n/a | n/a | n/a | FM | TUB | 2024-12-13
910 | BATT | 1 | Breaking and separating | ProcessLvl1 | mechanical recovery processes | 1 | Fragmentation | BATT_LIBToDirectRecycling | ComponentLvl1 | batteryCellCasing1 | BATT_Losses_DirectRecycling | n/a | n/a | MaterialLvl1 | ferrousMetals1 | 2% | singleValue | 0.98 |  | BAU/REC/CIR | n/a | est | 2032 | n/a | n/a | n/a | ±20% | n/a | 4 | n/a | n/a | n/a | 3 | n/a | 3.5 | 3.5 | Assumption, no reference | n/a | n/a | n/a | FM | TUB | 2024-12-13
911 | BATT | 1 | Breaking and separating | ProcessLvl1 | mechanical recovery processes | 1 | Fragmentation | BATT_LIBToDirectRecycling | ComponentLvl1 | batteryCellCasing1 | BATT_Losses_DirectRecycling | n/a | n/a | MaterialLvl1 | plastics | 2% | singleValue | 0.98 |  | BAU/REC/CIR | n/a | est | 2032 | n/a | n/a | n/a | ±20% | n/a | 4 | n/a | n/a | n/a | 3 | n/a | 3.5 | 3.5 | Assumption, no reference | n/a | n/a | n/a | FM | TUB | 2024-12-13
912 | BATT | 1 | Breaking and separating | ProcessLvl1 | mechanical recovery processes | 1 | Fragmentation | BATT_LIBToDirectRecycling | ComponentLvl2 | batteryCellElectrolyte2 | BATT_Losses_DirectRecycling | n/a | n/a | MaterialLvl4 | organicSolvents | 11% | singleValue | 0.89 |  | BAU/REC/CIR | n/a | meas | 2032 | n/a | n/a | n/a | ±15% | n/a | 3 | n/a | n/a | n/a | 3 | n/a | 3 | 3 | Losses calculated from reference value | CC BY 4.0 | n/a | https://pubs.rsc.org/en/content/articlelanding/2015/ra/c5ra04451k | FM | TUB | 2024-12-13
913 | BATT | 1 | Breaking and separating | ProcessLvl1 | mechanical recovery processes | 1 | Fragmentation | BATT_LIBToDirectRecycling | ComponentLvl2 | batteryCellElectrolyte2 | BATT_Losses_DirectRecycling | n/a | n/a | MaterialLvl4 | shadowMaterial4 | 11% | singleValue | 0.89 |  | BAU/REC/CIR | n/a | meas | 2032 | n/a | n/a | n/a | ±15% | n/a | 3 | n/a | n/a | n/a | 3 | n/a | 3 | 3 | Losses calculated from reference value | CC BY 4.0 | n/a | https://pubs.rsc.org/en/content/articlelanding/2015/ra/c5ra04451k | FM | TUB | 2024-12-13
914 | BATT | 2 | Calcination | ProcessLvl1 | chemical recovery processes | 1 | Transformation | BATT_AAMToRegeneration | n/a | n/a | BATT_Losses_AAMRegeneration | n/a | n/a | MaterialLvl4 | graphite4 | 10% | singleValue | 0.9 |  | BAU/REC/CIR | n/a | est | 2032 | n/a | n/a | n/a | ±15% | n/a | 3 | n/a | n/a | n/a | 3 | n/a | 3 | 3 | Losses calculated from reference value | CC BY 4.0 | n/a | (PDF) Direct recycling of Li‐ion batteries from cell to pack level: Challenges and prospects on technology, scalability, sustainability, and economics | FM | TUB | 2024-12-13
915 | BATT | 3 | Re-lithiation | ProcessLvl1 | chemical recovery processes | 1 | Transformation | BATT_CAMToRegeneration | n/a | n/a | BATT_Losses_CAMRegeneration | n/a | n/a | ElementLvl1 | Fe | 10% | singleValue | 0.9 |  | BAU/REC/CIR | n/a | est | 2032 | n/a | n/a | n/a | ±15% | n/a | 3 | n/a | n/a | n/a | 3 | n/a | 3 | 3 | Losses calculated from reference value | CC BY 4.0 | n/a | (PDF) Direct recycling of Li‐ion batteries from cell to pack level: Challenges and prospects on technology, scalability, sustainability, and economics | FM | TUB | 2024-12-13
916 | BATT | 3 | Re-lithiation | ProcessLvl1 | chemical recovery processes | 1 | Transformation | BATT_CAMToRegeneration | n/a | n/a | BATT_Losses_CAMRegeneration | n/a | n/a | ElementLvl1 | P | 10% | singleValue | 0.9 |  | BAU/REC/CIR | n/a | est | 2032 | n/a | n/a | n/a | ±15% | n/a | 3 | n/a | n/a | n/a | 3 | n/a | 3 | 3 | Losses calculated from reference value | CC BY 4.0 | n/a | (PDF) Direct recycling of Li‐ion batteries from cell to pack level: Challenges and prospects on technology, scalability, sustainability, and economics | FM | TUB | 2024-12-13
917 | BATT | 3 | Re-lithiation | ProcessLvl1 | chemical recovery processes | 1 | Transformation | BATT_CAMToRegeneration | n/a | n/a | BATT_Losses_CAMRegeneration | n/a | n/a | ElementLvl1 | O | 10% | singleValue | 0.9 |  | BAU/REC/CIR | n/a | est | 2032 | n/a | n/a | n/a | ±15% | n/a | 3 | n/a | n/a | n/a | 3 | n/a | 3 | 3 | Losses calculated from reference value | CC BY 4.0 | n/a | (PDF) Direct recycling of Li‐ion batteries from cell to pack level: Challenges and prospects on technology, scalability, sustainability, and economics | FM | TUB | 2024-12-13
918 | BATT | 3 | Re-lithiation | ProcessLvl1 | chemical recovery processes | 1 | Transformation | BATT_CAMToRegeneration | n/a | n/a | BATT_Losses_CAMRegeneration | n/a | n/a | ElementLvl1 | Li | 10% | singleValue | 0.9 |  | BAU/REC/CIR | n/a | est | 2032 | n/a | n/a | n/a | ±15% | n/a | 3 | n/a | n/a | n/a | 3 | n/a | 3 | 3 | Losses calculated from reference value | CC BY 4.0 | n/a | (PDF) Direct recycling of Li‐ion batteries from cell to pack level: Challenges and prospects on technology, scalability, sustainability, and economics | FM | TUB | 2024-12-13
884 | BATT | 1 | Breaking and separating | ProcessLvl1 | mechanical recovery processes | 1 | Fragmentation | BATT_LIBToDirectRecycling | ComponentLvl2 | anodeActiveMaterial | BATT_AAMToRegeneration | n/a | n/a | MaterialLvl4 | graphite4 | 98.69% | singleValue |  |  | BAU/REC/CIR | n/a | meas | 2050 | n/a | n/a | n/a | ±20% | n/a | 3 | n/a | n/a | n/a | 4 | n/a | 3.5 | 3.5 | [Lu et al. 2022] | CC BY 4.0 | n/a | https://pdf.sciencedirectassets.com/271948/1-s2.0-S1383586622X00130/1-s2.0-S1383586622010425/main.pdf?X-Amz-Security-Token=IQoJb3JpZ2luX2VjEKT%2F%2F%2F%2F%2F%2F%2F%2F%2F%2FwEaCXVzLWVhc3QtMSJHMEUCIEJIwFTrfhiHy4RQEG43Ef5W4KP%2Fse9AQ1OdO34QqdK5AiEAy47aDhnC8ww3TSpa35ofk47tCY%2BhM0qnDNDWjCsFNggqvAUIjP%2F%2F%2F%2F%2F%2F%2F%2F%2F%2FARAFGgwwNTkwMDM1NDY4NjUiDAW9S4rXVbjwJcBTCyqQBSLPjAQv%2FDPPlAhe3wkqk9NnxQ9U2YXt%2BhLHQ65I4vWCwbPv3lmbH4gN4XZss9CBLidyT%2B5nj6oCE0HKqS2%2B3y6MTpiYVfnkTjNJG4cjjdslK%2Fr5t1LxEOkwieatxi79Kut%2BfWlCuAjv%2BLKNAIOYlEG9e1oxsB7ilaen54ergFnZ4eQT2mkPxpKHRu6POLogMlbu0HZTsdC%2BYpxxtPVzQH1r%2FSvAjUi%2BVJdX0R1%2FEXo48XklrU8nicXes6yBtSIzcQpkCfLq3lfSqP4Px0LzyhiVDKEkf%2FFuX5QwRbfIpO8gnjHt5haNHOJphHznd2ngVUmg%2F7QW694canx1w14YrD%2FSIzBUNh5Xx%2BTlFmQt4wpKb8fHKTUldTgf2ranVHoi4PNLasflyFQttL7GTyHFpfNW7%2FygIBKXiLgPmFDNxxqLase6JGx3Yc3wazvuJebgxRm4tYHmCRzBsMEn8cBJ5lL5m4%2FoTBSXOqrFrcjm%2B%2BYMAKgn5g%2FpigE5AHUu19gqvk7RYguaPb%2BpsUlC576isxeJzOCum3urQQ7k3DFmETVYHLVaT5FdvzFGeXzf5vWIohHA5HhnuNa4MP98o6v%2FZ7stgZ%2BhxUMDmMw3Ks1WRpzKIHfmDcMRYe840v%2FNek8T4x8UYy%2F6%2Fynx%2Br%2F3iltAMqcy%2FcO2t73c6lrraUop30i1ZQmPI9Ufu4gBkrjd4y8JAN12E8LloDnj4aml%2FBMdiZXseeJGFrPijlxODraP6qHfuZmlD0SQvl1qVtWfZofXsgaNa%2FeeoSLd8aw1HptcQ524lFXYHpwpYeLsaCuZShspFkyW85LG8raNdbWtP6EQ2PqrZydY8BSjKH19OPjOR4WO4VxWaOxQd5iBwZ%2FYlrk9MObd%2FrsGOrEB9ST5E8PCfp1ygrZywaU7InAkOiJGXe%2BHJ5Wfqx5gyQM%2BgN8pHyLck123LgcDih2Kdcrc4GRvu1jPfiO0FDJA%2FA2V8lgCYy82h8b%2Fw9DHMMzpHKFpqnEtqV5rMXH6ioSCzjxzDzHb9Hx4gJdgGM8b2wKQCnr2nVSrZ6frmVBt1mUP1yZFRXhGGf4NPuYMlO8b1qi2cWt2NyT7%2F0OLYYK4%2BD2swAtNm%2BMMOZ41qOGbZN6c&X-Amz-Algorithm=AWS4-HMAC-SHA256&X-Amz-Date=20250109T115709Z&X-Amz-SignedHeaders=host&X-Amz-Expires=300&X-Amz-Credential=ASIAQ3PHCVTY5INGZQLN%2F20250109%2Fus-east-1%2Fs3%2Faws4_request&X-Amz-Signature=4bdf060a61048b1e0fb23a9e2bdf9d0ebd8a2a905d543cc7d8bb6f13107a076e&hash=c52de67f5feb0c27d968488c1cbadadf9d6bb1f56ee7deaac3a7dea9595e43e7&host=68042c943591013ac2b2430a89b270f6af2c76d8dfd086a07176afe7c76c2c61&pii=S1383586622010425&tid=spdf-50627f0d-c503-4269-a04b-2fd536fd2062&sid=31e1de1925ff154c6e48aed-834933ca4474gxrqb&type=client&tsoh=d3d3LnNjaWVuY2VkaXJlY3QuY29t&ua=02055e0200565c035b57&rr=8ff43f84190fdbc5&cc=de | FM | TUB | 2024-12-13
885 | BATT | 1 | Breaking and separating | ProcessLvl1 | mechanical recovery processes | 1 | Fragmentation | BATT_LIBToDirectRecycling | ComponentLvl2 | cathodeActiveMaterial | BATT_CAMToRegeneration | n/a | n/a | ElementLvl1 | Fe | 98.69% | singleValue |  |  | BAU/REC/CIR | n/a | meas | 2050 | n/a | n/a | n/a | ±20% | n/a | 3 | n/a | n/a | n/a | 4 | n/a | 3.5 | 3.5 | [Lu et al. 2022] | CC BY 4.0 | n/a | https://pdf.sciencedirectassets.com/271948/1-s2.0-S1383586622X00130/1-s2.0-S1383586622010425/main.pdf?X-Amz-Security-Token=IQoJb3JpZ2luX2VjEKT%2F%2F%2F%2F%2F%2F%2F%2F%2F%2FwEaCXVzLWVhc3QtMSJHMEUCIEJIwFTrfhiHy4RQEG43Ef5W4KP%2Fse9AQ1OdO34QqdK5AiEAy47aDhnC8ww3TSpa35ofk47tCY%2BhM0qnDNDWjCsFNggqvAUIjP%2F%2F%2F%2F%2F%2F%2F%2F%2F%2FARAFGgwwNTkwMDM1NDY4NjUiDAW9S4rXVbjwJcBTCyqQBSLPjAQv%2FDPPlAhe3wkqk9NnxQ9U2YXt%2BhLHQ65I4vWCwbPv3lmbH4gN4XZss9CBLidyT%2B5nj6oCE0HKqS2%2B3y6MTpiYVfnkTjNJG4cjjdslK%2Fr5t1LxEOkwieatxi79Kut%2BfWlCuAjv%2BLKNAIOYlEG9e1oxsB7ilaen54ergFnZ4eQT2mkPxpKHRu6POLogMlbu0HZTsdC%2BYpxxtPVzQH1r%2FSvAjUi%2BVJdX0R1%2FEXo48XklrU8nicXes6yBtSIzcQpkCfLq3lfSqP4Px0LzyhiVDKEkf%2FFuX5QwRbfIpO8gnjHt5haNHOJphHznd2ngVUmg%2F7QW694canx1w14YrD%2FSIzBUNh5Xx%2BTlFmQt4wpKb8fHKTUldTgf2ranVHoi4PNLasflyFQttL7GTyHFpfNW7%2FygIBKXiLgPmFDNxxqLase6JGx3Yc3wazvuJebgxRm4tYHmCRzBsMEn8cBJ5lL5m4%2FoTBSXOqrFrcjm%2B%2BYMAKgn5g%2FpigE5AHUu19gqvk7RYguaPb%2BpsUlC576isxeJzOCum3urQQ7k3DFmETVYHLVaT5FdvzFGeXzf5vWIohHA5HhnuNa4MP98o6v%2FZ7stgZ%2BhxUMDmMw3Ks1WRpzKIHfmDcMRYe840v%2FNek8T4x8UYy%2F6%2Fynx%2Br%2F3iltAMqcy%2FcO2t73c6lrraUop30i1ZQmPI9Ufu4gBkrjd4y8JAN12E8LloDnj4aml%2FBMdiZXseeJGFrPijlxODraP6qHfuZmlD0SQvl1qVtWfZofXsgaNa%2FeeoSLd8aw1HptcQ524lFXYHpwpYeLsaCuZShspFkyW85LG8raNdbWtP6EQ2PqrZydY8BSjKH19OPjOR4WO4VxWaOxQd5iBwZ%2FYlrk9MObd%2FrsGOrEB9ST5E8PCfp1ygrZywaU7InAkOiJGXe%2BHJ5Wfqx5gyQM%2BgN8pHyLck123LgcDih2Kdcrc4GRvu1jPfiO0FDJA%2FA2V8lgCYy82h8b%2Fw9DHMMzpHKFpqnEtqV5rMXH6ioSCzjxzDzHb9Hx4gJdgGM8b2wKQCnr2nVSrZ6frmVBt1mUP1yZFRXhGGf4NPuYMlO8b1qi2cWt2NyT7%2F0OLYYK4%2BD2swAtNm%2BMMOZ41qOGbZN6c&X-Amz-Algorithm=AWS4-HMAC-SHA256&X-Amz-Date=20250109T115709Z&X-Amz-SignedHeaders=host&X-Amz-Expires=300&X-Amz-Credential=ASIAQ3PHCVTY5INGZQLN%2F20250109%2Fus-east-1%2Fs3%2Faws4_request&X-Amz-Signature=4bdf060a61048b1e0fb23a9e2bdf9d0ebd8a2a905d543cc7d8bb6f13107a076e&hash=c52de67f5feb0c27d968488c1cbadadf9d6bb1f56ee7deaac3a7dea9595e43e7&host=68042c943591013ac2b2430a89b270f6af2c76d8dfd086a07176afe7c76c2c61&pii=S1383586622010425&tid=spdf-50627f0d-c503-4269-a04b-2fd536fd2062&sid=31e1de1925ff154c6e48aed-834933ca4474gxrqb&type=client&tsoh=d3d3LnNjaWVuY2VkaXJlY3QuY29t&ua=02055e0200565c035b57&rr=8ff43f84190fdbc5&cc=de | FM | TUB | 2024-12-13
886 | BATT | 1 | Breaking and separating | ProcessLvl1 | mechanical recovery processes | 1 | Fragmentation | BATT_LIBToDirectRecycling | ComponentLvl2 | cathodeActiveMaterial | BATT_CAMToRegeneration | n/a | n/a | ElementLvl1 | P | 98.69% | singleValue |  |  | BAU/REC/CIR | n/a | meas | 2050 | n/a | n/a | n/a | ±20% | n/a | 3 | n/a | n/a | n/a | 4 | n/a | 3.5 | 3.5 | [Lu et al. 2022] | CC BY 4.0 | n/a | https://pdf.sciencedirectassets.com/271948/1-s2.0-S1383586622X00130/1-s2.0-S1383586622010425/main.pdf?X-Amz-Security-Token=IQoJb3JpZ2luX2VjEKT%2F%2F%2F%2F%2F%2F%2F%2F%2F%2FwEaCXVzLWVhc3QtMSJHMEUCIEJIwFTrfhiHy4RQEG43Ef5W4KP%2Fse9AQ1OdO34QqdK5AiEAy47aDhnC8ww3TSpa35ofk47tCY%2BhM0qnDNDWjCsFNggqvAUIjP%2F%2F%2F%2F%2F%2F%2F%2F%2F%2FARAFGgwwNTkwMDM1NDY4NjUiDAW9S4rXVbjwJcBTCyqQBSLPjAQv%2FDPPlAhe3wkqk9NnxQ9U2YXt%2BhLHQ65I4vWCwbPv3lmbH4gN4XZss9CBLidyT%2B5nj6oCE0HKqS2%2B3y6MTpiYVfnkTjNJG4cjjdslK%2Fr5t1LxEOkwieatxi79Kut%2BfWlCuAjv%2BLKNAIOYlEG9e1oxsB7ilaen54ergFnZ4eQT2mkPxpKHRu6POLogMlbu0HZTsdC%2BYpxxtPVzQH1r%2FSvAjUi%2BVJdX0R1%2FEXo48XklrU8nicXes6yBtSIzcQpkCfLq3lfSqP4Px0LzyhiVDKEkf%2FFuX5QwRbfIpO8gnjHt5haNHOJphHznd2ngVUmg%2F7QW694canx1w14YrD%2FSIzBUNh5Xx%2BTlFmQt4wpKb8fHKTUldTgf2ranVHoi4PNLasflyFQttL7GTyHFpfNW7%2FygIBKXiLgPmFDNxxqLase6JGx3Yc3wazvuJebgxRm4tYHmCRzBsMEn8cBJ5lL5m4%2FoTBSXOqrFrcjm%2B%2BYMAKgn5g%2FpigE5AHUu19gqvk7RYguaPb%2BpsUlC576isxeJzOCum3urQQ7k3DFmETVYHLVaT5FdvzFGeXzf5vWIohHA5HhnuNa4MP98o6v%2FZ7stgZ%2BhxUMDmMw3Ks1WRpzKIHfmDcMRYe840v%2FNek8T4x8UYy%2F6%2Fynx%2Br%2F3iltAMqcy%2FcO2t73c6lrraUop30i1ZQmPI9Ufu4gBkrjd4y8JAN12E8LloDnj4aml%2FBMdiZXseeJGFrPijlxODraP6qHfuZmlD0SQvl1qVtWfZofXsgaNa%2FeeoSLd8aw1HptcQ524lFXYHpwpYeLsaCuZShspFkyW85LG8raNdbWtP6EQ2PqrZydY8BSjKH19OPjOR4WO4VxWaOxQd5iBwZ%2FYlrk9MObd%2FrsGOrEB9ST5E8PCfp1ygrZywaU7InAkOiJGXe%2BHJ5Wfqx5gyQM%2BgN8pHyLck123LgcDih2Kdcrc4GRvu1jPfiO0FDJA%2FA2V8lgCYy82h8b%2Fw9DHMMzpHKFpqnEtqV5rMXH6ioSCzjxzDzHb9Hx4gJdgGM8b2wKQCnr2nVSrZ6frmVBt1mUP1yZFRXhGGf4NPuYMlO8b1qi2cWt2NyT7%2F0OLYYK4%2BD2swAtNm%2BMMOZ41qOGbZN6c&X-Amz-Algorithm=AWS4-HMAC-SHA256&X-Amz-Date=20250109T115709Z&X-Amz-SignedHeaders=host&X-Amz-Expires=300&X-Amz-Credential=ASIAQ3PHCVTY5INGZQLN%2F20250109%2Fus-east-1%2Fs3%2Faws4_request&X-Amz-Signature=4bdf060a61048b1e0fb23a9e2bdf9d0ebd8a2a905d543cc7d8bb6f13107a076e&hash=c52de67f5feb0c27d968488c1cbadadf9d6bb1f56ee7deaac3a7dea9595e43e7&host=68042c943591013ac2b2430a89b270f6af2c76d8dfd086a07176afe7c76c2c61&pii=S1383586622010425&tid=spdf-50627f0d-c503-4269-a04b-2fd536fd2062&sid=31e1de1925ff154c6e48aed-834933ca4474gxrqb&type=client&tsoh=d3d3LnNjaWVuY2VkaXJlY3QuY29t&ua=02055e0200565c035b57&rr=8ff43f84190fdbc5&cc=de | FM | TUB | 2024-12-13
887 | BATT | 1 | Breaking and separating | ProcessLvl1 | mechanical recovery processes | 1 | Fragmentation | BATT_LIBToDirectRecycling | ComponentLvl2 | cathodeActiveMaterial | BATT_CAMToRegeneration | n/a | n/a | ElementLvl1 | O | 98.69% | singleValue |  |  | BAU/REC/CIR | n/a | meas | 2050 | n/a | n/a | n/a | ±20% | n/a | 3 | n/a | n/a | n/a | 4 | n/a | 3.5 | 3.5 | [Lu et al. 2022] | CC BY 4.0 | n/a | https://pdf.sciencedirectassets.com/271948/1-s2.0-S1383586622X00130/1-s2.0-S1383586622010425/main.pdf?X-Amz-Security-Token=IQoJb3JpZ2luX2VjEKT%2F%2F%2F%2F%2F%2F%2F%2F%2F%2FwEaCXVzLWVhc3QtMSJHMEUCIEJIwFTrfhiHy4RQEG43Ef5W4KP%2Fse9AQ1OdO34QqdK5AiEAy47aDhnC8ww3TSpa35ofk47tCY%2BhM0qnDNDWjCsFNggqvAUIjP%2F%2F%2F%2F%2F%2F%2F%2F%2F%2FARAFGgwwNTkwMDM1NDY4NjUiDAW9S4rXVbjwJcBTCyqQBSLPjAQv%2FDPPlAhe3wkqk9NnxQ9U2YXt%2BhLHQ65I4vWCwbPv3lmbH4gN4XZss9CBLidyT%2B5nj6oCE0HKqS2%2B3y6MTpiYVfnkTjNJG4cjjdslK%2Fr5t1LxEOkwieatxi79Kut%2BfWlCuAjv%2BLKNAIOYlEG9e1oxsB7ilaen54ergFnZ4eQT2mkPxpKHRu6POLogMlbu0HZTsdC%2BYpxxtPVzQH1r%2FSvAjUi%2BVJdX0R1%2FEXo48XklrU8nicXes6yBtSIzcQpkCfLq3lfSqP4Px0LzyhiVDKEkf%2FFuX5QwRbfIpO8gnjHt5haNHOJphHznd2ngVUmg%2F7QW694canx1w14YrD%2FSIzBUNh5Xx%2BTlFmQt4wpKb8fHKTUldTgf2ranVHoi4PNLasflyFQttL7GTyHFpfNW7%2FygIBKXiLgPmFDNxxqLase6JGx3Yc3wazvuJebgxRm4tYHmCRzBsMEn8cBJ5lL5m4%2FoTBSXOqrFrcjm%2B%2BYMAKgn5g%2FpigE5AHUu19gqvk7RYguaPb%2BpsUlC576isxeJzOCum3urQQ7k3DFmETVYHLVaT5FdvzFGeXzf5vWIohHA5HhnuNa4MP98o6v%2FZ7stgZ%2BhxUMDmMw3Ks1WRpzKIHfmDcMRYe840v%2FNek8T4x8UYy%2F6%2Fynx%2Br%2F3iltAMqcy%2FcO2t73c6lrraUop30i1ZQmPI9Ufu4gBkrjd4y8JAN12E8LloDnj4aml%2FBMdiZXseeJGFrPijlxODraP6qHfuZmlD0SQvl1qVtWfZofXsgaNa%2FeeoSLd8aw1HptcQ524lFXYHpwpYeLsaCuZShspFkyW85LG8raNdbWtP6EQ2PqrZydY8BSjKH19OPjOR4WO4VxWaOxQd5iBwZ%2FYlrk9MObd%2FrsGOrEB9ST5E8PCfp1ygrZywaU7InAkOiJGXe%2BHJ5Wfqx5gyQM%2BgN8pHyLck123LgcDih2Kdcrc4GRvu1jPfiO0FDJA%2FA2V8lgCYy82h8b%2Fw9DHMMzpHKFpqnEtqV5rMXH6ioSCzjxzDzHb9Hx4gJdgGM8b2wKQCnr2nVSrZ6frmVBt1mUP1yZFRXhGGf4NPuYMlO8b1qi2cWt2NyT7%2F0OLYYK4%2BD2swAtNm%2BMMOZ41qOGbZN6c&X-Amz-Algorithm=AWS4-HMAC-SHA256&X-Amz-Date=20250109T115709Z&X-Amz-SignedHeaders=host&X-Amz-Expires=300&X-Amz-Credential=ASIAQ3PHCVTY5INGZQLN%2F20250109%2Fus-east-1%2Fs3%2Faws4_request&X-Amz-Signature=4bdf060a61048b1e0fb23a9e2bdf9d0ebd8a2a905d543cc7d8bb6f13107a076e&hash=c52de67f5feb0c27d968488c1cbadadf9d6bb1f56ee7deaac3a7dea9595e43e7&host=68042c943591013ac2b2430a89b270f6af2c76d8dfd086a07176afe7c76c2c61&pii=S1383586622010425&tid=spdf-50627f0d-c503-4269-a04b-2fd536fd2062&sid=31e1de1925ff154c6e48aed-834933ca4474gxrqb&type=client&tsoh=d3d3LnNjaWVuY2VkaXJlY3QuY29t&ua=02055e0200565c035b57&rr=8ff43f84190fdbc5&cc=de | FM | TUB | 2024-12-13
888 | BATT | 1 | Breaking and separating | ProcessLvl1 | mechanical recovery processes | 1 | Fragmentation | BATT_LIBToDirectRecycling | ComponentLvl2 | cathodeActiveMaterial | BATT_CAMToRegeneration | n/a | n/a | ElementLvl1 | Li | 98.69% | singleValue |  |  | BAU/REC/CIR | n/a | meas | 2050 | n/a | n/a | n/a | ±20% | n/a | 3 | n/a | n/a | n/a | 4 | n/a | 3.5 | 3.5 | [Lu et al. 2022] | CC BY 4.0 | n/a | https://pdf.sciencedirectassets.com/271948/1-s2.0-S1383586622X00130/1-s2.0-S1383586622010425/main.pdf?X-Amz-Security-Token=IQoJb3JpZ2luX2VjEKT%2F%2F%2F%2F%2F%2F%2F%2F%2F%2FwEaCXVzLWVhc3QtMSJHMEUCIEJIwFTrfhiHy4RQEG43Ef5W4KP%2Fse9AQ1OdO34QqdK5AiEAy47aDhnC8ww3TSpa35ofk47tCY%2BhM0qnDNDWjCsFNggqvAUIjP%2F%2F%2F%2F%2F%2F%2F%2F%2F%2FARAFGgwwNTkwMDM1NDY4NjUiDAW9S4rXVbjwJcBTCyqQBSLPjAQv%2FDPPlAhe3wkqk9NnxQ9U2YXt%2BhLHQ65I4vWCwbPv3lmbH4gN4XZss9CBLidyT%2B5nj6oCE0HKqS2%2B3y6MTpiYVfnkTjNJG4cjjdslK%2Fr5t1LxEOkwieatxi79Kut%2BfWlCuAjv%2BLKNAIOYlEG9e1oxsB7ilaen54ergFnZ4eQT2mkPxpKHRu6POLogMlbu0HZTsdC%2BYpxxtPVzQH1r%2FSvAjUi%2BVJdX0R1%2FEXo48XklrU8nicXes6yBtSIzcQpkCfLq3lfSqP4Px0LzyhiVDKEkf%2FFuX5QwRbfIpO8gnjHt5haNHOJphHznd2ngVUmg%2F7QW694canx1w14YrD%2FSIzBUNh5Xx%2BTlFmQt4wpKb8fHKTUldTgf2ranVHoi4PNLasflyFQttL7GTyHFpfNW7%2FygIBKXiLgPmFDNxxqLase6JGx3Yc3wazvuJebgxRm4tYHmCRzBsMEn8cBJ5lL5m4%2FoTBSXOqrFrcjm%2B%2BYMAKgn5g%2FpigE5AHUu19gqvk7RYguaPb%2BpsUlC576isxeJzOCum3urQQ7k3DFmETVYHLVaT5FdvzFGeXzf5vWIohHA5HhnuNa4MP98o6v%2FZ7stgZ%2BhxUMDmMw3Ks1WRpzKIHfmDcMRYe840v%2FNek8T4x8UYy%2F6%2Fynx%2Br%2F3iltAMqcy%2FcO2t73c6lrraUop30i1ZQmPI9Ufu4gBkrjd4y8JAN12E8LloDnj4aml%2FBMdiZXseeJGFrPijlxODraP6qHfuZmlD0SQvl1qVtWfZofXsgaNa%2FeeoSLd8aw1HptcQ524lFXYHpwpYeLsaCuZShspFkyW85LG8raNdbWtP6EQ2PqrZydY8BSjKH19OPjOR4WO4VxWaOxQd5iBwZ%2FYlrk9MObd%2FrsGOrEB9ST5E8PCfp1ygrZywaU7InAkOiJGXe%2BHJ5Wfqx5gyQM%2BgN8pHyLck123LgcDih2Kdcrc4GRvu1jPfiO0FDJA%2FA2V8lgCYy82h8b%2Fw9DHMMzpHKFpqnEtqV5rMXH6ioSCzjxzDzHb9Hx4gJdgGM8b2wKQCnr2nVSrZ6frmVBt1mUP1yZFRXhGGf4NPuYMlO8b1qi2cWt2NyT7%2F0OLYYK4%2BD2swAtNm%2BMMOZ41qOGbZN6c&X-Amz-Algorithm=AWS4-HMAC-SHA256&X-Amz-Date=20250109T115709Z&X-Amz-SignedHeaders=host&X-Amz-Expires=300&X-Amz-Credential=ASIAQ3PHCVTY5INGZQLN%2F20250109%2Fus-east-1%2Fs3%2Faws4_request&X-Amz-Signature=4bdf060a61048b1e0fb23a9e2bdf9d0ebd8a2a905d543cc7d8bb6f13107a076e&hash=c52de67f5feb0c27d968488c1cbadadf9d6bb1f56ee7deaac3a7dea9595e43e7&host=68042c943591013ac2b2430a89b270f6af2c76d8dfd086a07176afe7c76c2c61&pii=S1383586622010425&tid=spdf-50627f0d-c503-4269-a04b-2fd536fd2062&sid=31e1de1925ff154c6e48aed-834933ca4474gxrqb&type=client&tsoh=d3d3LnNjaWVuY2VkaXJlY3QuY29t&ua=02055e0200565c035b57&rr=8ff43f84190fdbc5&cc=de | FM | TUB | 2024-12-13
889 | BATT | 1 | Breaking and separating | ProcessLvl1 | mechanical recovery processes | 1 | Fragmentation | BATT_LIBToDirectRecycling | ComponentLvl1 | batteryCellCasing1 | BATT_2RM_DirectRecycling | n/a | n/a | ElementLvl1 | Al | 98% | singleValue |  |  | BAU/REC/CIR | n/a | est | 2050 | n/a | n/a | n/a | ±20% | n/a | 4 | n/a | n/a | n/a | 4 | n/a | 4 | 4 | Assumption, no reference | n/a | n/a | n/a | FM | TUB | 2024-12-13
890 | BATT | 1 | Breaking and separating | ProcessLvl1 | mechanical recovery processes | 1 | Fragmentation | BATT_LIBToDirectRecycling | ComponentLvl1 | batteryCellCasing1 | BATT_2RM_DirectRecycling | n/a | n/a | ElementLvl1 | Fe | 98% | singleValue |  |  | BAU/REC/CIR | n/a | est | 2050 | n/a | n/a | n/a | ±20% | n/a | 4 | n/a | n/a | n/a | 4 | n/a | 4 | 4 | Assumption, no reference | n/a | n/a | n/a | FM | TUB | 2024-12-13
891 | BATT | 1 | Breaking and separating | ProcessLvl1 | mechanical recovery processes | 1 | Fragmentation | BATT_LIBToDirectRecycling | ComponentLvl1 | batteryCellCasing1 | BATT_2RM_DirectRecycling | n/a | n/a | MaterialLvl1 | ferrousMetals1 | 98% | singleValue |  |  | BAU/REC/CIR | n/a | est | 2050 | n/a | n/a | n/a | ±20% | n/a | 4 | n/a | n/a | n/a | 4 | n/a | 4 | 4 | Assumption, no reference | n/a | n/a | n/a | FM | TUB | 2024-12-13
892 | BATT | 1 | Breaking and separating | ProcessLvl1 | mechanical recovery processes | 1 | Fragmentation | BATT_LIBToDirectRecycling | ComponentLvl1 | batteryCellCasing1 | BATT_2RM_DirectRecycling | n/a | n/a | MaterialLvl1 | plastics | 98% | singleValue |  |  | BAU/REC/CIR | n/a | est | 2050 | n/a | n/a | n/a | ±20% | n/a | 4 | n/a | n/a | n/a | 4 | n/a | 4 | 4 | Assumption, no reference | n/a | n/a | n/a | FM | TUB | 2024-12-13
893 | BATT | 1 | Breaking and separating | ProcessLvl1 | mechanical recovery processes | 1 | Fragmentation | BATT_LIBToDirectRecycling | ComponentLvl2 | currentCollectorAnode | BATT_2RM_DirectRecycling | n/a | n/a | ElementLvl1 | Cu | 100% | singleValue |  |  | BAU/REC/CIR | n/a | meas | 2050 | n/a | n/a | n/a | ±20% | n/a | 3 | n/a | n/a | n/a | 4 | n/a | 3.5 | 3.5 | [Roy et al. 2024] | CC BY 4.0 | n/a | (PDF) Direct recycling of Li‐ion batteries from cell to pack level: Challenges and prospects on technology, scalability, sustainability, and economics | FM | TUB | 2024-12-13
894 | BATT | 1 | Breaking and separating | ProcessLvl1 | mechanical recovery processes | 1 | Fragmentation | BATT_LIBToDirectRecycling | ComponentLvl2 | currentCollectorCathode | BATT_2RM_DirectRecycling | n/a | n/a | ElementLvl1 | Al | 100% | singleValue |  |  | BAU/REC/CIR | n/a | meas | 2050 | n/a | n/a | n/a | ±20% | n/a | 3 | n/a | n/a | n/a | 4 | n/a | 3.5 | 3.5 | [Roy et al. 2024] | CC BY 4.0 | n/a | (PDF) Direct recycling of Li‐ion batteries from cell to pack level: Challenges and prospects on technology, scalability, sustainability, and economics | FM | TUB | 2024-12-13
895 | BATT | 1 | Breaking and separating | ProcessLvl1 | mechanical recovery processes | 1 | Fragmentation | BATT_LIBToDirectRecycling | ComponentLvl2 | batteryCellSeparator2 | BATT_2RM_DirectRecycling | n/a | n/a | MaterialLvl1 | plastics | 100% | singleValue |  |  | BAU/REC/CIR | n/a | est | 2050 | n/a | n/a | n/a | ±20% | n/a | 1 | n/a | n/a | n/a | 4 | n/a | 2.5 | 2.5 | [Kyburz 2023] | CC BY 4.0 | n/a | Interview Kyburz 2023 | FM | TUB | 2024-12-13
896 | BATT | 1 | Breaking and separating | ProcessLvl1 | mechanical recovery processes | 1 | Fragmentation | BATT_LIBToDirectRecycling | ComponentLvl2 | batteryCellElectrolyte2 | BATT_2RM_DirectRecycling | n/a | n/a | MaterialLvl4 | organicSolvents | 89% | singleValue |  |  | BAU/REC/CIR | n/a | meas | 2050 | n/a | n/a | n/a | ±20% | n/a | 3 | n/a | n/a | n/a | 4 | n/a | 3.5 | 3.5 | [Nowak et al. 2015] | CC BY 4.0 | n/a | https://pubs.rsc.org/en/content/articlelanding/2015/ra/c5ra04451k | FM | TUB | 2024-12-13
897 | BATT | 1 | Breaking and separating | ProcessLvl1 | mechanical recovery processes | 1 | Fragmentation | BATT_LIBToDirectRecycling | ComponentLvl2 | batteryCellElectrolyte2 | BATT_2RM_DirectRecycling | n/a | n/a | MaterialLvl4 | shadowMaterial4 | 89% | singleValue |  |  | BAU/REC/CIR | n/a | meas | 2050 | n/a | n/a | n/a | ±20% | n/a | 3 | n/a | n/a | n/a | 4 | n/a | 3.5 | 3.5 | [Nowak et al. 2015] | CC BY 4.0 | n/a | https://pubs.rsc.org/en/content/articlelanding/2015/ra/c5ra04451k | FM | TUB | 2024-12-13
898 | BATT | 2 | Calcination | ProcessLvl1 | chemical recovery processes | 1 | Transformation | BATT_AAMToRegeneration | n/a | n/a | BATT_2RM_AAMRegeneration | n/a | n/a | MaterialLvl4 | graphite4 | 91% | singleValue |  |  | BAU/REC/CIR | n/a | est | 2050 | n/a | n/a | n/a | ±20% | n/a | 3 | n/a | n/a | n/a | 4 | n/a | 3.5 | 3.5 | [Roy et al. 2024] | CC BY 4.0 | n/a | (PDF) Direct recycling of Li‐ion batteries from cell to pack level: Challenges and prospects on technology, scalability, sustainability, and economics | FM | TUB | 2024-12-13
899 | BATT | 3 | Re-lithiation | ProcessLvl1 | chemical recovery processes | 1 | Transformation | BATT_CAMToRegeneration | n/a | n/a | BATT_2RM_CAMRegeneration | n/a | n/a | ElementLvl1 | Fe | 91% | singleValue |  |  | BAU/REC/CIR | n/a | est | 2050 | n/a | n/a | n/a | ±20% | n/a | 3 | n/a | n/a | n/a | 4 | n/a | 3.5 | 3.5 | [Roy et al. 2024] | CC BY 4.0 | n/a | (PDF) Direct recycling of Li‐ion batteries from cell to pack level: Challenges and prospects on technology, scalability, sustainability, and economics | FM | TUB | 2024-12-13
900 | BATT | 3 | Re-lithiation | ProcessLvl1 | chemical recovery processes | 1 | Transformation | BATT_CAMToRegeneration | n/a | n/a | BATT_2RM_CAMRegeneration | n/a | n/a | ElementLvl1 | P | 91% | singleValue |  |  | BAU/REC/CIR | n/a | est | 2050 | n/a | n/a | n/a | ±20% | n/a | 3 | n/a | n/a | n/a | 4 | n/a | 3.5 | 3.5 | [Roy et al. 2024] | CC BY 4.0 | n/a | (PDF) Direct recycling of Li‐ion batteries from cell to pack level: Challenges and prospects on technology, scalability, sustainability, and economics | FM | TUB | 2024-12-13
901 | BATT | 3 | Re-lithiation | ProcessLvl1 | chemical recovery processes | 1 | Transformation | BATT_CAMToRegeneration | n/a | n/a | BATT_2RM_CAMRegeneration | n/a | n/a | ElementLvl1 | O | 91% | singleValue |  |  | BAU/REC/CIR | n/a | est | 2050 | n/a | n/a | n/a | ±20% | n/a | 3 | n/a | n/a | n/a | 4 | n/a | 3.5 | 3.5 | [Roy et al. 2024] | CC BY 4.0 | n/a | (PDF) Direct recycling of Li‐ion batteries from cell to pack level: Challenges and prospects on technology, scalability, sustainability, and economics | FM | TUB | 2024-12-13
902 | BATT | 3 | Re-lithiation | ProcessLvl1 | chemical recovery processes | 1 | Transformation | BATT_CAMToRegeneration | n/a | n/a | BATT_2RM_CAMRegeneration | n/a | n/a | ElementLvl1 | Li | 91% | singleValue |  |  | BAU/REC/CIR | n/a | est | 2050 | n/a | n/a | n/a | ±20% | n/a | 3 | n/a | n/a | n/a | 4 | n/a | 3.5 | 3.5 | [Roy et al. 2024] | CC BY 4.0 | n/a | (PDF) Direct recycling of Li‐ion batteries from cell to pack level: Challenges and prospects on technology, scalability, sustainability, and economics | FM | TUB | 2024-12-13
903 | BATT | 1 | Breaking and separating | ProcessLvl1 | mechanical recovery processes | 1 | Fragmentation | BATT_LIBToDirectRecycling | ComponentLvl2 | anodeActiveMaterial | BATT_Losses_AAMToRegeneration | n/a | n/a | MaterialLvl4 | graphite4 | 1.31% | singleValue | 0.9869 |  | BAU/REC/CIR | n/a | calc | 2050 | n/a | n/a | n/a | ±20% | n/a | 3 | n/a | n/a | n/a | 4 | n/a | 3.5 | 3.5 | Losses calculated from reference value | CC BY 4.0 | n/a | https://pdf.sciencedirectassets.com/271948/1-s2.0-S1383586622X00130/1-s2.0-S1383586622010425/main.pdf?X-Amz-Security-Token=IQoJb3JpZ2luX2VjEKT%2F%2F%2F%2F%2F%2F%2F%2F%2F%2FwEaCXVzLWVhc3QtMSJHMEUCIEJIwFTrfhiHy4RQEG43Ef5W4KP%2Fse9AQ1OdO34QqdK5AiEAy47aDhnC8ww3TSpa35ofk47tCY%2BhM0qnDNDWjCsFNggqvAUIjP%2F%2F%2F%2F%2F%2F%2F%2F%2F%2FARAFGgwwNTkwMDM1NDY4NjUiDAW9S4rXVbjwJcBTCyqQBSLPjAQv%2FDPPlAhe3wkqk9NnxQ9U2YXt%2BhLHQ65I4vWCwbPv3lmbH4gN4XZss9CBLidyT%2B5nj6oCE0HKqS2%2B3y6MTpiYVfnkTjNJG4cjjdslK%2Fr5t1LxEOkwieatxi79Kut%2BfWlCuAjv%2BLKNAIOYlEG9e1oxsB7ilaen54ergFnZ4eQT2mkPxpKHRu6POLogMlbu0HZTsdC%2BYpxxtPVzQH1r%2FSvAjUi%2BVJdX0R1%2FEXo48XklrU8nicXes6yBtSIzcQpkCfLq3lfSqP4Px0LzyhiVDKEkf%2FFuX5QwRbfIpO8gnjHt5haNHOJphHznd2ngVUmg%2F7QW694canx1w14YrD%2FSIzBUNh5Xx%2BTlFmQt4wpKb8fHKTUldTgf2ranVHoi4PNLasflyFQttL7GTyHFpfNW7%2FygIBKXiLgPmFDNxxqLase6JGx3Yc3wazvuJebgxRm4tYHmCRzBsMEn8cBJ5lL5m4%2FoTBSXOqrFrcjm%2B%2BYMAKgn5g%2FpigE5AHUu19gqvk7RYguaPb%2BpsUlC576isxeJzOCum3urQQ7k3DFmETVYHLVaT5FdvzFGeXzf5vWIohHA5HhnuNa4MP98o6v%2FZ7stgZ%2BhxUMDmMw3Ks1WRpzKIHfmDcMRYe840v%2FNek8T4x8UYy%2F6%2Fynx%2Br%2F3iltAMqcy%2FcO2t73c6lrraUop30i1ZQmPI9Ufu4gBkrjd4y8JAN12E8LloDnj4aml%2FBMdiZXseeJGFrPijlxODraP6qHfuZmlD0SQvl1qVtWfZofXsgaNa%2FeeoSLd8aw1HptcQ524lFXYHpwpYeLsaCuZShspFkyW85LG8raNdbWtP6EQ2PqrZydY8BSjKH19OPjOR4WO4VxWaOxQd5iBwZ%2FYlrk9MObd%2FrsGOrEB9ST5E8PCfp1ygrZywaU7InAkOiJGXe%2BHJ5Wfqx5gyQM%2BgN8pHyLck123LgcDih2Kdcrc4GRvu1jPfiO0FDJA%2FA2V8lgCYy82h8b%2Fw9DHMMzpHKFpqnEtqV5rMXH6ioSCzjxzDzHb9Hx4gJdgGM8b2wKQCnr2nVSrZ6frmVBt1mUP1yZFRXhGGf4NPuYMlO8b1qi2cWt2NyT7%2F0OLYYK4%2BD2swAtNm%2BMMOZ41qOGbZN6c&X-Amz-Algorithm=AWS4-HMAC-SHA256&X-Amz-Date=20250109T115709Z&X-Amz-SignedHeaders=host&X-Amz-Expires=300&X-Amz-Credential=ASIAQ3PHCVTY5INGZQLN%2F20250109%2Fus-east-1%2Fs3%2Faws4_request&X-Amz-Signature=4bdf060a61048b1e0fb23a9e2bdf9d0ebd8a2a905d543cc7d8bb6f13107a076e&hash=c52de67f5feb0c27d968488c1cbadadf9d6bb1f56ee7deaac3a7dea9595e43e7&host=68042c943591013ac2b2430a89b270f6af2c76d8dfd086a07176afe7c76c2c61&pii=S1383586622010425&tid=spdf-50627f0d-c503-4269-a04b-2fd536fd2062&sid=31e1de1925ff154c6e48aed-834933ca4474gxrqb&type=client&tsoh=d3d3LnNjaWVuY2VkaXJlY3QuY29t&ua=02055e0200565c035b57&rr=8ff43f84190fdbc5&cc=de | FM | TUB | 2024-12-13
904 | BATT | 1 | Breaking and separating | ProcessLvl1 | mechanical recovery processes | 1 | Fragmentation | BATT_LIBToDirectRecycling | ComponentLvl2 | cathodeActiveMaterial | BATT_Losses_CAMToRegeneration | n/a | n/a | ElementLvl1 | Fe | 1.31% | singleValue | 0.9869 |  | BAU/REC/CIR | n/a | calc | 2050 | n/a | n/a | n/a | ±20% | n/a | 3 | n/a | n/a | n/a | 4 | n/a | 3.5 | 3.5 | Losses calculated from reference value | CC BY 4.0 | n/a | https://pdf.sciencedirectassets.com/271948/1-s2.0-S1383586622X00130/1-s2.0-S1383586622010425/main.pdf?X-Amz-Security-Token=IQoJb3JpZ2luX2VjEKT%2F%2F%2F%2F%2F%2F%2F%2F%2F%2FwEaCXVzLWVhc3QtMSJHMEUCIEJIwFTrfhiHy4RQEG43Ef5W4KP%2Fse9AQ1OdO34QqdK5AiEAy47aDhnC8ww3TSpa35ofk47tCY%2BhM0qnDNDWjCsFNggqvAUIjP%2F%2F%2F%2F%2F%2F%2F%2F%2F%2FARAFGgwwNTkwMDM1NDY4NjUiDAW9S4rXVbjwJcBTCyqQBSLPjAQv%2FDPPlAhe3wkqk9NnxQ9U2YXt%2BhLHQ65I4vWCwbPv3lmbH4gN4XZss9CBLidyT%2B5nj6oCE0HKqS2%2B3y6MTpiYVfnkTjNJG4cjjdslK%2Fr5t1LxEOkwieatxi79Kut%2BfWlCuAjv%2BLKNAIOYlEG9e1oxsB7ilaen54ergFnZ4eQT2mkPxpKHRu6POLogMlbu0HZTsdC%2BYpxxtPVzQH1r%2FSvAjUi%2BVJdX0R1%2FEXo48XklrU8nicXes6yBtSIzcQpkCfLq3lfSqP4Px0LzyhiVDKEkf%2FFuX5QwRbfIpO8gnjHt5haNHOJphHznd2ngVUmg%2F7QW694canx1w14YrD%2FSIzBUNh5Xx%2BTlFmQt4wpKb8fHKTUldTgf2ranVHoi4PNLasflyFQttL7GTyHFpfNW7%2FygIBKXiLgPmFDNxxqLase6JGx3Yc3wazvuJebgxRm4tYHmCRzBsMEn8cBJ5lL5m4%2FoTBSXOqrFrcjm%2B%2BYMAKgn5g%2FpigE5AHUu19gqvk7RYguaPb%2BpsUlC576isxeJzOCum3urQQ7k3DFmETVYHLVaT5FdvzFGeXzf5vWIohHA5HhnuNa4MP98o6v%2FZ7stgZ%2BhxUMDmMw3Ks1WRpzKIHfmDcMRYe840v%2FNek8T4x8UYy%2F6%2Fynx%2Br%2F3iltAMqcy%2FcO2t73c6lrraUop30i1ZQmPI9Ufu4gBkrjd4y8JAN12E8LloDnj4aml%2FBMdiZXseeJGFrPijlxODraP6qHfuZmlD0SQvl1qVtWfZofXsgaNa%2FeeoSLd8aw1HptcQ524lFXYHpwpYeLsaCuZShspFkyW85LG8raNdbWtP6EQ2PqrZydY8BSjKH19OPjOR4WO4VxWaOxQd5iBwZ%2FYlrk9MObd%2FrsGOrEB9ST5E8PCfp1ygrZywaU7InAkOiJGXe%2BHJ5Wfqx5gyQM%2BgN8pHyLck123LgcDih2Kdcrc4GRvu1jPfiO0FDJA%2FA2V8lgCYy82h8b%2Fw9DHMMzpHKFpqnEtqV5rMXH6ioSCzjxzDzHb9Hx4gJdgGM8b2wKQCnr2nVSrZ6frmVBt1mUP1yZFRXhGGf4NPuYMlO8b1qi2cWt2NyT7%2F0OLYYK4%2BD2swAtNm%2BMMOZ41qOGbZN6c&X-Amz-Algorithm=AWS4-HMAC-SHA256&X-Amz-Date=20250109T115709Z&X-Amz-SignedHeaders=host&X-Amz-Expires=300&X-Amz-Credential=ASIAQ3PHCVTY5INGZQLN%2F20250109%2Fus-east-1%2Fs3%2Faws4_request&X-Amz-Signature=4bdf060a61048b1e0fb23a9e2bdf9d0ebd8a2a905d543cc7d8bb6f13107a076e&hash=c52de67f5feb0c27d968488c1cbadadf9d6bb1f56ee7deaac3a7dea9595e43e7&host=68042c943591013ac2b2430a89b270f6af2c76d8dfd086a07176afe7c76c2c61&pii=S1383586622010425&tid=spdf-50627f0d-c503-4269-a04b-2fd536fd2062&sid=31e1de1925ff154c6e48aed-834933ca4474gxrqb&type=client&tsoh=d3d3LnNjaWVuY2VkaXJlY3QuY29t&ua=02055e0200565c035b57&rr=8ff43f84190fdbc5&cc=de | FM | TUB | 2024-12-13
905 | BATT | 1 | Breaking and separating | ProcessLvl1 | mechanical recovery processes | 1 | Fragmentation | BATT_LIBToDirectRecycling | ComponentLvl2 | cathodeActiveMaterial | BATT_Losses_CAMToRegeneration | n/a | n/a | ElementLvl1 | P | 1.31% | singleValue | 0.9869 |  | BAU/REC/CIR | n/a | calc | 2050 | n/a | n/a | n/a | ±20% | n/a | 3 | n/a | n/a | n/a | 4 | n/a | 3.5 | 3.5 | Losses calculated from reference value | CC BY 4.0 | n/a | https://pdf.sciencedirectassets.com/271948/1-s2.0-S1383586622X00130/1-s2.0-S1383586622010425/main.pdf?X-Amz-Security-Token=IQoJb3JpZ2luX2VjEKT%2F%2F%2F%2F%2F%2F%2F%2F%2F%2FwEaCXVzLWVhc3QtMSJHMEUCIEJIwFTrfhiHy4RQEG43Ef5W4KP%2Fse9AQ1OdO34QqdK5AiEAy47aDhnC8ww3TSpa35ofk47tCY%2BhM0qnDNDWjCsFNggqvAUIjP%2F%2F%2F%2F%2F%2F%2F%2F%2F%2FARAFGgwwNTkwMDM1NDY4NjUiDAW9S4rXVbjwJcBTCyqQBSLPjAQv%2FDPPlAhe3wkqk9NnxQ9U2YXt%2BhLHQ65I4vWCwbPv3lmbH4gN4XZss9CBLidyT%2B5nj6oCE0HKqS2%2B3y6MTpiYVfnkTjNJG4cjjdslK%2Fr5t1LxEOkwieatxi79Kut%2BfWlCuAjv%2BLKNAIOYlEG9e1oxsB7ilaen54ergFnZ4eQT2mkPxpKHRu6POLogMlbu0HZTsdC%2BYpxxtPVzQH1r%2FSvAjUi%2BVJdX0R1%2FEXo48XklrU8nicXes6yBtSIzcQpkCfLq3lfSqP4Px0LzyhiVDKEkf%2FFuX5QwRbfIpO8gnjHt5haNHOJphHznd2ngVUmg%2F7QW694canx1w14YrD%2FSIzBUNh5Xx%2BTlFmQt4wpKb8fHKTUldTgf2ranVHoi4PNLasflyFQttL7GTyHFpfNW7%2FygIBKXiLgPmFDNxxqLase6JGx3Yc3wazvuJebgxRm4tYHmCRzBsMEn8cBJ5lL5m4%2FoTBSXOqrFrcjm%2B%2BYMAKgn5g%2FpigE5AHUu19gqvk7RYguaPb%2BpsUlC576isxeJzOCum3urQQ7k3DFmETVYHLVaT5FdvzFGeXzf5vWIohHA5HhnuNa4MP98o6v%2FZ7stgZ%2BhxUMDmMw3Ks1WRpzKIHfmDcMRYe840v%2FNek8T4x8UYy%2F6%2Fynx%2Br%2F3iltAMqcy%2FcO2t73c6lrraUop30i1ZQmPI9Ufu4gBkrjd4y8JAN12E8LloDnj4aml%2FBMdiZXseeJGFrPijlxODraP6qHfuZmlD0SQvl1qVtWfZofXsgaNa%2FeeoSLd8aw1HptcQ524lFXYHpwpYeLsaCuZShspFkyW85LG8raNdbWtP6EQ2PqrZydY8BSjKH19OPjOR4WO4VxWaOxQd5iBwZ%2FYlrk9MObd%2FrsGOrEB9ST5E8PCfp1ygrZywaU7InAkOiJGXe%2BHJ5Wfqx5gyQM%2BgN8pHyLck123LgcDih2Kdcrc4GRvu1jPfiO0FDJA%2FA2V8lgCYy82h8b%2Fw9DHMMzpHKFpqnEtqV5rMXH6ioSCzjxzDzHb9Hx4gJdgGM8b2wKQCnr2nVSrZ6frmVBt1mUP1yZFRXhGGf4NPuYMlO8b1qi2cWt2NyT7%2F0OLYYK4%2BD2swAtNm%2BMMOZ41qOGbZN6c&X-Amz-Algorithm=AWS4-HMAC-SHA256&X-Amz-Date=20250109T115709Z&X-Amz-SignedHeaders=host&X-Amz-Expires=300&X-Amz-Credential=ASIAQ3PHCVTY5INGZQLN%2F20250109%2Fus-east-1%2Fs3%2Faws4_request&X-Amz-Signature=4bdf060a61048b1e0fb23a9e2bdf9d0ebd8a2a905d543cc7d8bb6f13107a076e&hash=c52de67f5feb0c27d968488c1cbadadf9d6bb1f56ee7deaac3a7dea9595e43e7&host=68042c943591013ac2b2430a89b270f6af2c76d8dfd086a07176afe7c76c2c61&pii=S1383586622010425&tid=spdf-50627f0d-c503-4269-a04b-2fd536fd2062&sid=31e1de1925ff154c6e48aed-834933ca4474gxrqb&type=client&tsoh=d3d3LnNjaWVuY2VkaXJlY3QuY29t&ua=02055e0200565c035b57&rr=8ff43f84190fdbc5&cc=de | FM | TUB | 2024-12-13
906 | BATT | 1 | Breaking and separating | ProcessLvl1 | mechanical recovery processes | 1 | Fragmentation | BATT_LIBToDirectRecycling | ComponentLvl2 | cathodeActiveMaterial | BATT_Losses_CAMToRegeneration | n/a | n/a | ElementLvl1 | O | 1.31% | singleValue | 0.9869 |  | BAU/REC/CIR | n/a | calc | 2050 | n/a | n/a | n/a | ±20% | n/a | 3 | n/a | n/a | n/a | 4 | n/a | 3.5 | 3.5 | Losses calculated from reference value | CC BY 4.0 | n/a | https://pdf.sciencedirectassets.com/271948/1-s2.0-S1383586622X00130/1-s2.0-S1383586622010425/main.pdf?X-Amz-Security-Token=IQoJb3JpZ2luX2VjEKT%2F%2F%2F%2F%2F%2F%2F%2F%2F%2FwEaCXVzLWVhc3QtMSJHMEUCIEJIwFTrfhiHy4RQEG43Ef5W4KP%2Fse9AQ1OdO34QqdK5AiEAy47aDhnC8ww3TSpa35ofk47tCY%2BhM0qnDNDWjCsFNggqvAUIjP%2F%2F%2F%2F%2F%2F%2F%2F%2F%2FARAFGgwwNTkwMDM1NDY4NjUiDAW9S4rXVbjwJcBTCyqQBSLPjAQv%2FDPPlAhe3wkqk9NnxQ9U2YXt%2BhLHQ65I4vWCwbPv3lmbH4gN4XZss9CBLidyT%2B5nj6oCE0HKqS2%2B3y6MTpiYVfnkTjNJG4cjjdslK%2Fr5t1LxEOkwieatxi79Kut%2BfWlCuAjv%2BLKNAIOYlEG9e1oxsB7ilaen54ergFnZ4eQT2mkPxpKHRu6POLogMlbu0HZTsdC%2BYpxxtPVzQH1r%2FSvAjUi%2BVJdX0R1%2FEXo48XklrU8nicXes6yBtSIzcQpkCfLq3lfSqP4Px0LzyhiVDKEkf%2FFuX5QwRbfIpO8gnjHt5haNHOJphHznd2ngVUmg%2F7QW694canx1w14YrD%2FSIzBUNh5Xx%2BTlFmQt4wpKb8fHKTUldTgf2ranVHoi4PNLasflyFQttL7GTyHFpfNW7%2FygIBKXiLgPmFDNxxqLase6JGx3Yc3wazvuJebgxRm4tYHmCRzBsMEn8cBJ5lL5m4%2FoTBSXOqrFrcjm%2B%2BYMAKgn5g%2FpigE5AHUu19gqvk7RYguaPb%2BpsUlC576isxeJzOCum3urQQ7k3DFmETVYHLVaT5FdvzFGeXzf5vWIohHA5HhnuNa4MP98o6v%2FZ7stgZ%2BhxUMDmMw3Ks1WRpzKIHfmDcMRYe840v%2FNek8T4x8UYy%2F6%2Fynx%2Br%2F3iltAMqcy%2FcO2t73c6lrraUop30i1ZQmPI9Ufu4gBkrjd4y8JAN12E8LloDnj4aml%2FBMdiZXseeJGFrPijlxODraP6qHfuZmlD0SQvl1qVtWfZofXsgaNa%2FeeoSLd8aw1HptcQ524lFXYHpwpYeLsaCuZShspFkyW85LG8raNdbWtP6EQ2PqrZydY8BSjKH19OPjOR4WO4VxWaOxQd5iBwZ%2FYlrk9MObd%2FrsGOrEB9ST5E8PCfp1ygrZywaU7InAkOiJGXe%2BHJ5Wfqx5gyQM%2BgN8pHyLck123LgcDih2Kdcrc4GRvu1jPfiO0FDJA%2FA2V8lgCYy82h8b%2Fw9DHMMzpHKFpqnEtqV5rMXH6ioSCzjxzDzHb9Hx4gJdgGM8b2wKQCnr2nVSrZ6frmVBt1mUP1yZFRXhGGf4NPuYMlO8b1qi2cWt2NyT7%2F0OLYYK4%2BD2swAtNm%2BMMOZ41qOGbZN6c&X-Amz-Algorithm=AWS4-HMAC-SHA256&X-Amz-Date=20250109T115709Z&X-Amz-SignedHeaders=host&X-Amz-Expires=300&X-Amz-Credential=ASIAQ3PHCVTY5INGZQLN%2F20250109%2Fus-east-1%2Fs3%2Faws4_request&X-Amz-Signature=4bdf060a61048b1e0fb23a9e2bdf9d0ebd8a2a905d543cc7d8bb6f13107a076e&hash=c52de67f5feb0c27d968488c1cbadadf9d6bb1f56ee7deaac3a7dea9595e43e7&host=68042c943591013ac2b2430a89b270f6af2c76d8dfd086a07176afe7c76c2c61&pii=S1383586622010425&tid=spdf-50627f0d-c503-4269-a04b-2fd536fd2062&sid=31e1de1925ff154c6e48aed-834933ca4474gxrqb&type=client&tsoh=d3d3LnNjaWVuY2VkaXJlY3QuY29t&ua=02055e0200565c035b57&rr=8ff43f84190fdbc5&cc=de | FM | TUB | 2024-12-13
907 | BATT | 1 | Breaking and separating | ProcessLvl1 | mechanical recovery processes | 1 | Fragmentation | BATT_LIBToDirectRecycling | ComponentLvl2 | cathodeActiveMaterial | BATT_Losses_CAMToRegeneration | n/a | n/a | ElementLvl1 | Li | 1.31% | singleValue | 0.9869 |  | BAU/REC/CIR | n/a | calc | 2050 | n/a | n/a | n/a | ±20% | n/a | 3 | n/a | n/a | n/a | 4 | n/a | 3.5 | 3.5 | Losses calculated from reference value | CC BY 4.0 | n/a | https://pdf.sciencedirectassets.com/271948/1-s2.0-S1383586622X00130/1-s2.0-S1383586622010425/main.pdf?X-Amz-Security-Token=IQoJb3JpZ2luX2VjEKT%2F%2F%2F%2F%2F%2F%2F%2F%2F%2FwEaCXVzLWVhc3QtMSJHMEUCIEJIwFTrfhiHy4RQEG43Ef5W4KP%2Fse9AQ1OdO34QqdK5AiEAy47aDhnC8ww3TSpa35ofk47tCY%2BhM0qnDNDWjCsFNggqvAUIjP%2F%2F%2F%2F%2F%2F%2F%2F%2F%2FARAFGgwwNTkwMDM1NDY4NjUiDAW9S4rXVbjwJcBTCyqQBSLPjAQv%2FDPPlAhe3wkqk9NnxQ9U2YXt%2BhLHQ65I4vWCwbPv3lmbH4gN4XZss9CBLidyT%2B5nj6oCE0HKqS2%2B3y6MTpiYVfnkTjNJG4cjjdslK%2Fr5t1LxEOkwieatxi79Kut%2BfWlCuAjv%2BLKNAIOYlEG9e1oxsB7ilaen54ergFnZ4eQT2mkPxpKHRu6POLogMlbu0HZTsdC%2BYpxxtPVzQH1r%2FSvAjUi%2BVJdX0R1%2FEXo48XklrU8nicXes6yBtSIzcQpkCfLq3lfSqP4Px0LzyhiVDKEkf%2FFuX5QwRbfIpO8gnjHt5haNHOJphHznd2ngVUmg%2F7QW694canx1w14YrD%2FSIzBUNh5Xx%2BTlFmQt4wpKb8fHKTUldTgf2ranVHoi4PNLasflyFQttL7GTyHFpfNW7%2FygIBKXiLgPmFDNxxqLase6JGx3Yc3wazvuJebgxRm4tYHmCRzBsMEn8cBJ5lL5m4%2FoTBSXOqrFrcjm%2B%2BYMAKgn5g%2FpigE5AHUu19gqvk7RYguaPb%2BpsUlC576isxeJzOCum3urQQ7k3DFmETVYHLVaT5FdvzFGeXzf5vWIohHA5HhnuNa4MP98o6v%2FZ7stgZ%2BhxUMDmMw3Ks1WRpzKIHfmDcMRYe840v%2FNek8T4x8UYy%2F6%2Fynx%2Br%2F3iltAMqcy%2FcO2t73c6lrraUop30i1ZQmPI9Ufu4gBkrjd4y8JAN12E8LloDnj4aml%2FBMdiZXseeJGFrPijlxODraP6qHfuZmlD0SQvl1qVtWfZofXsgaNa%2FeeoSLd8aw1HptcQ524lFXYHpwpYeLsaCuZShspFkyW85LG8raNdbWtP6EQ2PqrZydY8BSjKH19OPjOR4WO4VxWaOxQd5iBwZ%2FYlrk9MObd%2FrsGOrEB9ST5E8PCfp1ygrZywaU7InAkOiJGXe%2BHJ5Wfqx5gyQM%2BgN8pHyLck123LgcDih2Kdcrc4GRvu1jPfiO0FDJA%2FA2V8lgCYy82h8b%2Fw9DHMMzpHKFpqnEtqV5rMXH6ioSCzjxzDzHb9Hx4gJdgGM8b2wKQCnr2nVSrZ6frmVBt1mUP1yZFRXhGGf4NPuYMlO8b1qi2cWt2NyT7%2F0OLYYK4%2BD2swAtNm%2BMMOZ41qOGbZN6c&X-Amz-Algorithm=AWS4-HMAC-SHA256&X-Amz-Date=20250109T115709Z&X-Amz-SignedHeaders=host&X-Amz-Expires=300&X-Amz-Credential=ASIAQ3PHCVTY5INGZQLN%2F20250109%2Fus-east-1%2Fs3%2Faws4_request&X-Amz-Signature=4bdf060a61048b1e0fb23a9e2bdf9d0ebd8a2a905d543cc7d8bb6f13107a076e&hash=c52de67f5feb0c27d968488c1cbadadf9d6bb1f56ee7deaac3a7dea9595e43e7&host=68042c943591013ac2b2430a89b270f6af2c76d8dfd086a07176afe7c76c2c61&pii=S1383586622010425&tid=spdf-50627f0d-c503-4269-a04b-2fd536fd2062&sid=31e1de1925ff154c6e48aed-834933ca4474gxrqb&type=client&tsoh=d3d3LnNjaWVuY2VkaXJlY3QuY29t&ua=02055e0200565c035b57&rr=8ff43f84190fdbc5&cc=de | FM | TUB | 2024-12-13
908 | BATT | 1 | Breaking and separating | ProcessLvl1 | mechanical recovery processes | 1 | Fragmentation | BATT_LIBToDirectRecycling | ComponentLvl1 | batteryCellCasing1 | BATT_Losses_DirectRecycling | n/a | n/a | ElementLvl1 | Al | 2% | singleValue | 0.98 |  | BAU/REC/CIR | n/a | est | 2050 | n/a | n/a | n/a | ±20% | n/a | 4 | n/a | n/a | n/a | 4 | n/a | 4 | 4 | Assumption, no reference | n/a | n/a | n/a | FM | TUB | 2024-12-13
909 | BATT | 1 | Breaking and separating | ProcessLvl1 | mechanical recovery processes | 1 | Fragmentation | BATT_LIBToDirectRecycling | ComponentLvl1 | batteryCellCasing1 | BATT_Losses_DirectRecycling | n/a | n/a | ElementLvl1 | Fe | 2% | singleValue | 0.98 |  | BAU/REC/CIR | n/a | est | 2050 | n/a | n/a | n/a | ±20% | n/a | 4 | n/a | n/a | n/a | 4 | n/a | 4 | 4 | Assumption, no reference | n/a | n/a | n/a | FM | TUB | 2024-12-13
910 | BATT | 1 | Breaking and separating | ProcessLvl1 | mechanical recovery processes | 1 | Fragmentation | BATT_LIBToDirectRecycling | ComponentLvl1 | batteryCellCasing1 | BATT_Losses_DirectRecycling | n/a | n/a | MaterialLvl1 | ferrousMetals1 | 2% | singleValue | 0.98 |  | BAU/REC/CIR | n/a | est | 2050 | n/a | n/a | n/a | ±20% | n/a | 4 | n/a | n/a | n/a | 4 | n/a | 4 | 4 | Assumption, no reference | n/a | n/a | n/a | FM | TUB | 2024-12-13
911 | BATT | 1 | Breaking and separating | ProcessLvl1 | mechanical recovery processes | 1 | Fragmentation | BATT_LIBToDirectRecycling | ComponentLvl1 | batteryCellCasing1 | BATT_Losses_DirectRecycling | n/a | n/a | MaterialLvl1 | plastics | 2% | singleValue | 0.98 |  | BAU/REC/CIR | n/a | est | 2050 | n/a | n/a | n/a | ±20% | n/a | 4 | n/a | n/a | n/a | 4 | n/a | 4 | 4 | Assumption, no reference | n/a | n/a | n/a | FM | TUB | 2024-12-13
912 | BATT | 1 | Breaking and separating | ProcessLvl1 | mechanical recovery processes | 1 | Fragmentation | BATT_LIBToDirectRecycling | ComponentLvl2 | batteryCellElectrolyte2 | BATT_Losses_DirectRecycling | n/a | n/a | MaterialLvl4 | organicSolvents | 11% | singleValue | 0.89 |  | BAU/REC/CIR | n/a | meas | 2050 | n/a | n/a | n/a | ±20% | n/a | 3 | n/a | n/a | n/a | 4 | n/a | 3.5 | 3.5 | Losses calculated from reference value | CC BY 4.0 | n/a | https://pubs.rsc.org/en/content/articlelanding/2015/ra/c5ra04451k | FM | TUB | 2024-12-13
913 | BATT | 1 | Breaking and separating | ProcessLvl1 | mechanical recovery processes | 1 | Fragmentation | BATT_LIBToDirectRecycling | ComponentLvl2 | batteryCellElectrolyte2 | BATT_Losses_DirectRecycling | n/a | n/a | MaterialLvl4 | shadowMaterial4 | 11% | singleValue | 0.89 |  | BAU/REC/CIR | n/a | meas | 2050 | n/a | n/a | n/a | ±20% | n/a | 3 | n/a | n/a | n/a | 4 | n/a | 3.5 | 3.5 | Losses calculated from reference value | CC BY 4.0 | n/a | https://pubs.rsc.org/en/content/articlelanding/2015/ra/c5ra04451k | FM | TUB | 2024-12-13
914 | BATT | 2 | Calcination | ProcessLvl1 | chemical recovery processes | 1 | Transformation | BATT_AAMToRegeneration | n/a | n/a | BATT_Losses_AAMRegeneration | n/a | n/a | MaterialLvl4 | graphite4 | 9% | singleValue | 0.91 |  | BAU/REC/CIR | n/a | est | 2050 | n/a | n/a | n/a | ±20% | n/a | 3 | n/a | n/a | n/a | 4 | n/a | 3.5 | 3.5 | Losses calculated from reference value | CC BY 4.0 | n/a | (PDF) Direct recycling of Li‐ion batteries from cell to pack level: Challenges and prospects on technology, scalability, sustainability, and economics | FM | TUB | 2024-12-13
915 | BATT | 3 | Re-lithiation | ProcessLvl1 | chemical recovery processes | 1 | Transformation | BATT_CAMToRegeneration | n/a | n/a | BATT_Losses_CAMRegeneration | n/a | n/a | ElementLvl1 | Fe | 9% | singleValue | 0.91 |  | BAU/REC/CIR | n/a | est | 2050 | n/a | n/a | n/a | ±20% | n/a | 3 | n/a | n/a | n/a | 4 | n/a | 3.5 | 3.5 | Losses calculated from reference value | CC BY 4.0 | n/a | (PDF) Direct recycling of Li‐ion batteries from cell to pack level: Challenges and prospects on technology, scalability, sustainability, and economics | FM | TUB | 2024-12-13
916 | BATT | 3 | Re-lithiation | ProcessLvl1 | chemical recovery processes | 1 | Transformation | BATT_CAMToRegeneration | n/a | n/a | BATT_Losses_CAMRegeneration | n/a | n/a | ElementLvl1 | P | 9% | singleValue | 0.91 |  | BAU/REC/CIR | n/a | est | 2050 | n/a | n/a | n/a | ±20% | n/a | 3 | n/a | n/a | n/a | 4 | n/a | 3.5 | 3.5 | Losses calculated from reference value | CC BY 4.0 | n/a | (PDF) Direct recycling of Li‐ion batteries from cell to pack level: Challenges and prospects on technology, scalability, sustainability, and economics | FM | TUB | 2024-12-13
917 | BATT | 3 | Re-lithiation | ProcessLvl1 | chemical recovery processes | 1 | Transformation | BATT_CAMToRegeneration | n/a | n/a | BATT_Losses_CAMRegeneration | n/a | n/a | ElementLvl1 | O | 9% | singleValue | 0.91 |  | BAU/REC/CIR | n/a | est | 2050 | n/a | n/a | n/a | ±20% | n/a | 3 | n/a | n/a | n/a | 4 | n/a | 3.5 | 3.5 | Losses calculated from reference value | CC BY 4.0 | n/a | (PDF) Direct recycling of Li‐ion batteries from cell to pack level: Challenges and prospects on technology, scalability, sustainability, and economics | FM | TUB | 2024-12-13
918 | BATT | 3 | Re-lithiation | ProcessLvl1 | chemical recovery processes | 1 | Transformation | BATT_CAMToRegeneration | n/a | n/a | BATT_Losses_CAMRegeneration | n/a | n/a | ElementLvl1 | Li | 9% | singleValue | 0.91 |  | BAU/REC/CIR | n/a | est | 2050 | n/a | n/a | n/a | ±20% | n/a | 3 | n/a | n/a | n/a | 4 | n/a | 3.5 | 3.5 | Losses calculated from reference value | CC BY 4.0 | n/a | (PDF) Direct recycling of Li‐ion batteries from cell to pack level: Challenges and prospects on technology, scalability, sustainability, and economics | FM | TUB | 2024-12-13
919 | BATT | 1 | LIB Recycling Routes | ProcessLvl1 | mechanical recovery processes | 1 | Distribution | BATT_LIBSorted | n/a | n/a | BATT_LIBToPyro1 | n/a | n/a | BATT_ProductLvl1 | battLiRechargeable | 4.15% | singleValue |  |  | BAU | n/a | other | 2010 | n/a | n/a | n/a | ±15% | n/a | 4 | n/a | n/a | n/a | 1 | n/a | 2.5 | 2.5 | Various references and assumptions | n/a | n/a | n/a | FM | TUB | 2024-12-13
920 | BATT | 1 | LIB Recycling Routes | ProcessLvl1 | mechanical recovery processes | 1 | Distribution | BATT_EVInspectedRecycling | n/a | n/a | BATT_LIBToPyro1 | n/a | n/a | BATT_ProductLvl1 | battLiRechargeable | 4.15% | singleValue |  |  | BAU | n/a | other | 2010 | n/a | n/a | n/a | ±15% | n/a | 4 | n/a | n/a | n/a | 1 | n/a | 2.5 | 2.5 | Various references and assumptions | n/a | n/a | n/a | FM | TUB | 2024-12-13
921 | BATT | 1 | LIB Recycling Routes | ProcessLvl1 | mechanical recovery processes | 1 | Distribution | BATT_LIBSorted | n/a | n/a | BATT_LIBToPyrolysis2 | n/a | n/a | BATT_ProductLvl1 | battLiRechargeable | 9.99% | singleValue |  |  | BAU | n/a | other | 2010 | n/a | n/a | n/a | ±15% | n/a | 4 | n/a | n/a | n/a | 1 | n/a | 2.5 | 2.5 | Various references and assumptions | n/a | n/a | n/a | FM | TUB | 2024-12-13
922 | BATT | 1 | LIB Recycling Routes | ProcessLvl1 | mechanical recovery processes | 1 | Distribution | BATT_EVInspectedRecycling | n/a | n/a | BATT_LIBToPyrolysis2 | n/a | n/a | BATT_ProductLvl1 | battLiRechargeable | 9.99% | singleValue |  |  | BAU | n/a | other | 2010 | n/a | n/a | n/a | ±15% | n/a | 4 | n/a | n/a | n/a | 1 | n/a | 2.5 | 2.5 | Various references and assumptions | n/a | n/a | n/a | FM | TUB | 2024-12-13
923 | BATT | 1 | LIB Recycling Routes | ProcessLvl1 | mechanical recovery processes | 1 | Distribution | BATT_LIBSorted | n/a | n/a | BATT_LIBToMechanical3 | n/a | n/a | BATT_ProductLvl1 | battLiRechargeable | 79.94% | singleValue |  |  | BAU | n/a | other | 2010 | n/a | n/a | n/a | ±15% | n/a | 4 | n/a | n/a | n/a | 1 | n/a | 2.5 | 2.5 | Various references and assumptions | n/a | n/a | n/a | FM | TUB | 2024-12-13
924 | BATT | 1 | LIB Recycling Routes | ProcessLvl1 | mechanical recovery processes | 1 | Distribution | BATT_EVInspectedRecycling | n/a | n/a | BATT_LIBToMechanical3 | n/a | n/a | BATT_ProductLvl1 | battLiRechargeable | 79.94% | singleValue |  |  | BAU | n/a | other | 2010 | n/a | n/a | n/a | ±15% | n/a | 4 | n/a | n/a | n/a | 1 | n/a | 2.5 | 2.5 | Various references and assumptions | n/a | n/a | n/a | FM | TUB | 2024-12-13
925 | BATT | 1 | LIB Recycling Routes | ProcessLvl1 | mechanical recovery processes | 1 | Distribution | BATT_LIBSorted | n/a | n/a | BATT_LIBToPyrolysis4 | n/a | n/a | BATT_ProductLvl1 | battLiRechargeable | 5.92% | singleValue |  |  | BAU | n/a | other | 2010 | n/a | n/a | n/a | ±15% | n/a | 4 | n/a | n/a | n/a | 1 | n/a | 2.5 | 2.5 | Various references and assumptions | n/a | n/a | n/a | FM | TUB | 2024-12-13
926 | BATT | 1 | LIB Recycling Routes | ProcessLvl1 | mechanical recovery processes | 1 | Distribution | BATT_EVInspectedRecycling | n/a | n/a | BATT_LIBToPyrolysis4 | n/a | n/a | BATT_ProductLvl1 | battLiRechargeable | 5.92% | singleValue |  |  | BAU | n/a | other | 2010 | n/a | n/a | n/a | ±15% | n/a | 4 | n/a | n/a | n/a | 1 | n/a | 2.5 | 2.5 | Various references and assumptions | n/a | n/a | n/a | FM | TUB | 2024-12-13
927 | BATT | 1 | LIB Recycling Routes | ProcessLvl1 | mechanical recovery processes | 1 | Distribution | BATT_LIBSorted | n/a | n/a | BATT_LIBToPyro1 | n/a | n/a | BATT_ProductLvl1 | battLiRechargeable | 4.14% | singleValue |  |  | BAU | n/a | other | 2022 | n/a | n/a | n/a | ±15% | n/a | 4 | n/a | n/a | n/a | 1 | n/a | 2.5 | 2.5 | Various references and assumptions | n/a | n/a | n/a | FM | TUB | 2024-12-13
928 | BATT | 1 | LIB Recycling Routes | ProcessLvl1 | mechanical recovery processes | 1 | Distribution | BATT_EVInspectedRecycling | n/a | n/a | BATT_LIBToPyro1 | n/a | n/a | BATT_ProductLvl1 | battLiRechargeable | 4.14% | singleValue |  |  | BAU | n/a | other | 2022 | n/a | n/a | n/a | ±15% | n/a | 4 | n/a | n/a | n/a | 1 | n/a | 2.5 | 2.5 | Various references and assumptions | n/a | n/a | n/a | FM | TUB | 2024-12-13
929 | BATT | 1 | LIB Recycling Routes | ProcessLvl1 | mechanical recovery processes | 1 | Distribution | BATT_LIBSorted | n/a | n/a | BATT_LIBToPyrolysis2 | n/a | n/a | BATT_ProductLvl1 | battLiRechargeable | 9.99% | singleValue |  |  | BAU | n/a | other | 2022 | n/a | n/a | n/a | ±15% | n/a | 4 | n/a | n/a | n/a | 1 | n/a | 2.5 | 2.5 | Various references and assumptions | n/a | n/a | n/a | FM | TUB | 2024-12-13
930 | BATT | 1 | LIB Recycling Routes | ProcessLvl1 | mechanical recovery processes | 1 | Distribution | BATT_EVInspectedRecycling | n/a | n/a | BATT_LIBToPyrolysis2 | n/a | n/a | BATT_ProductLvl1 | battLiRechargeable | 9.99% | singleValue |  |  | BAU | n/a | other | 2022 | n/a | n/a | n/a | ±15% | n/a | 4 | n/a | n/a | n/a | 1 | n/a | 2.5 | 2.5 | Various references and assumptions | n/a | n/a | n/a | FM | TUB | 2024-12-13
931 | BATT | 1 | LIB Recycling Routes | ProcessLvl1 | mechanical recovery processes | 1 | Distribution | BATT_LIBSorted | n/a | n/a | BATT_LIBToMechanical3 | n/a | n/a | BATT_ProductLvl1 | battLiRechargeable | 79.89% | singleValue |  |  | BAU | n/a | other | 2022 | n/a | n/a | n/a | ±15% | n/a | 4 | n/a | n/a | n/a | 1 | n/a | 2.5 | 2.5 | Various references and assumptions | n/a | n/a | n/a | FM | TUB | 2024-12-13
932 | BATT | 1 | LIB Recycling Routes | ProcessLvl1 | mechanical recovery processes | 1 | Distribution | BATT_EVInspectedRecycling | n/a | n/a | BATT_LIBToMechanical3 | n/a | n/a | BATT_ProductLvl1 | battLiRechargeable | 79.89% | singleValue |  |  | BAU | n/a | other | 2022 | n/a | n/a | n/a | ±15% | n/a | 4 | n/a | n/a | n/a | 1 | n/a | 2.5 | 2.5 | Various references and assumptions | n/a | n/a | n/a | FM | TUB | 2024-12-13
933 | BATT | 1 | LIB Recycling Routes | ProcessLvl1 | mechanical recovery processes | 1 | Distribution | BATT_LIBSorted | n/a | n/a | BATT_LIBToPyrolysis4 | n/a | n/a | BATT_ProductLvl1 | battLiRechargeable | 5.92% | singleValue |  |  | BAU | n/a | other | 2022 | n/a | n/a | n/a | ±15% | n/a | 4 | n/a | n/a | n/a | 1 | n/a | 2.5 | 2.5 | Various references and assumptions | n/a | n/a | n/a | FM | TUB | 2024-12-13
934 | BATT | 1 | LIB Recycling Routes | ProcessLvl1 | mechanical recovery processes | 1 | Distribution | BATT_EVInspectedRecycling | n/a | n/a | BATT_LIBToPyrolysis4 | n/a | n/a | BATT_ProductLvl1 | battLiRechargeable | 5.92% | singleValue |  |  | BAU | n/a | other | 2022 | n/a | n/a | n/a | ±15% | n/a | 4 | n/a | n/a | n/a | 1 | n/a | 2.5 | 2.5 | Various references and assumptions | n/a | n/a | n/a | FM | TUB | 2024-12-13
935 | BATT | 1 | LIB Recycling Routes | ProcessLvl1 | mechanical recovery processes | 1 | Distribution | BATT_LIBSorted | n/a | n/a | BATT_LIBToDirectRecycling | n/a | n/a | BATT_ProductLvl1 | battLiRechargeable | 0.06% | singleValue |  |  | BAU | n/a | other | 2022 | n/a | n/a | n/a | ±15% | n/a | 4 | n/a | n/a | n/a | 1 | n/a | 2.5 | 2.5 | Various references and assumptions | n/a | n/a | n/a | FM | TUB | 2024-12-13
936 | BATT | 1 | LIB Recycling Routes | ProcessLvl1 | mechanical recovery processes | 1 | Distribution | BATT_EVInspectedRecycling | n/a | n/a | BATT_LIBToDirectRecycling | n/a | n/a | BATT_ProductLvl1 | battLiRechargeable | 0.06% | singleValue |  |  | BAU | n/a | other | 2022 | n/a | n/a | n/a | ±15% | n/a | 4 | n/a | n/a | n/a | 1 | n/a | 2.5 | 2.5 | Various references and assumptions | n/a | n/a | n/a | FM | TUB | 2024-12-13
937 | BATT | 1 | LIB Recycling Routes | ProcessLvl1 | mechanical recovery processes | 1 | Distribution | BATT_LIBSorted | n/a | n/a | BATT_LIBToPyro1 | n/a | n/a | BATT_ProductLvl1 | battLiRechargeable | 1.56% | singleValue |  |  | BAU | n/a | other | 2028 | n/a | n/a | n/a | ±15% | n/a | 4 | n/a | n/a | n/a | 2 | n/a | 3 | 3 | Various references and assumptions | n/a | n/a | n/a | FM | TUB | 2024-12-13
938 | BATT | 1 | LIB Recycling Routes | ProcessLvl1 | mechanical recovery processes | 1 | Distribution | BATT_EVInspectedRecycling | n/a | n/a | BATT_LIBToPyro1 | n/a | n/a | BATT_ProductLvl1 | battLiRechargeable | 1.56% | singleValue |  |  | BAU | n/a | other | 2028 | n/a | n/a | n/a | ±15% | n/a | 4 | n/a | n/a | n/a | 2 | n/a | 3 | 3 | Various references and assumptions | n/a | n/a | n/a | FM | TUB | 2024-12-13
939 | BATT | 1 | LIB Recycling Routes | ProcessLvl1 | mechanical recovery processes | 1 | Distribution | BATT_LIBSorted | n/a | n/a | BATT_LIBToPyrolysis2 | n/a | n/a | BATT_ProductLvl1 | battLiRechargeable | 28.19% | singleValue |  |  | BAU | n/a | other | 2028 | n/a | n/a | n/a | ±15% | n/a | 4 | n/a | n/a | n/a | 2 | n/a | 3 | 3 | Various references and assumptions | n/a | n/a | n/a | FM | TUB | 2024-12-13
940 | BATT | 1 | LIB Recycling Routes | ProcessLvl1 | mechanical recovery processes | 1 | Distribution | BATT_EVInspectedRecycling | n/a | n/a | BATT_LIBToPyrolysis2 | n/a | n/a | BATT_ProductLvl1 | battLiRechargeable | 28.19% | singleValue |  |  | BAU | n/a | other | 2028 | n/a | n/a | n/a | ±15% | n/a | 4 | n/a | n/a | n/a | 2 | n/a | 3 | 3 | Various references and assumptions | n/a | n/a | n/a | FM | TUB | 2024-12-13
941 | BATT | 1 | LIB Recycling Routes | ProcessLvl1 | mechanical recovery processes | 1 | Distribution | BATT_LIBSorted | n/a | n/a | BATT_LIBToMechanical3 | n/a | n/a | BATT_ProductLvl1 | battLiRechargeable | 67.91% | singleValue |  |  | BAU | n/a | other | 2028 | n/a | n/a | n/a | ±15% | n/a | 4 | n/a | n/a | n/a | 2 | n/a | 3 | 3 | Various references and assumptions | n/a | n/a | n/a | FM | TUB | 2024-12-13
942 | BATT | 1 | LIB Recycling Routes | ProcessLvl1 | mechanical recovery processes | 1 | Distribution | BATT_EVInspectedRecycling | n/a | n/a | BATT_LIBToMechanical3 | n/a | n/a | BATT_ProductLvl1 | battLiRechargeable | 67.91% | singleValue |  |  | BAU | n/a | other | 2028 | n/a | n/a | n/a | ±15% | n/a | 4 | n/a | n/a | n/a | 2 | n/a | 3 | 3 | Various references and assumptions | n/a | n/a | n/a | FM | TUB | 2024-12-13
943 | BATT | 1 | LIB Recycling Routes | ProcessLvl1 | mechanical recovery processes | 1 | Distribution | BATT_LIBSorted | n/a | n/a | BATT_LIBToPyrolysis4 | n/a | n/a | BATT_ProductLvl1 | battLiRechargeable | 2.23% | singleValue |  |  | BAU | n/a | other | 2028 | n/a | n/a | n/a | ±15% | n/a | 4 | n/a | n/a | n/a | 2 | n/a | 3 | 3 | Various references and assumptions | n/a | n/a | n/a | FM | TUB | 2024-12-13
944 | BATT | 1 | LIB Recycling Routes | ProcessLvl1 | mechanical recovery processes | 1 | Distribution | BATT_EVInspectedRecycling | n/a | n/a | BATT_LIBToPyrolysis4 | n/a | n/a | BATT_ProductLvl1 | battLiRechargeable | 2.23% | singleValue |  |  | BAU | n/a | other | 2028 | n/a | n/a | n/a | ±15% | n/a | 4 | n/a | n/a | n/a | 2 | n/a | 3 | 3 | Various references and assumptions | n/a | n/a | n/a | FM | TUB | 2024-12-13
945 | BATT | 1 | LIB Recycling Routes | ProcessLvl1 | mechanical recovery processes | 1 | Distribution | BATT_LIBSorted | n/a | n/a | BATT_LIBToDirectRecycling | n/a | n/a | BATT_ProductLvl1 | battLiRechargeable | 0.11% | singleValue |  |  | BAU | n/a | other | 2028 | n/a | n/a | n/a | ±15% | n/a | 4 | n/a | n/a | n/a | 2 | n/a | 3 | 3 | Various references and assumptions | n/a | n/a | n/a | FM | TUB | 2024-12-13
946 | BATT | 1 | LIB Recycling Routes | ProcessLvl1 | mechanical recovery processes | 1 | Distribution | BATT_EVInspectedRecycling | n/a | n/a | BATT_LIBToDirectRecycling | n/a | n/a | BATT_ProductLvl1 | battLiRechargeable | 0.11% | singleValue |  |  | BAU | n/a | other | 2028 | n/a | n/a | n/a | ±15% | n/a | 4 | n/a | n/a | n/a | 2 | n/a | 3 | 3 | Various references and assumptions | n/a | n/a | n/a | FM | TUB | 2024-12-13
947 | BATT | 1 | LIB Recycling Routes | ProcessLvl1 | mechanical recovery processes | 1 | Distribution | BATT_LIBSorted | n/a | n/a | BATT_LIBToPyro1 | n/a | n/a | BATT_ProductLvl1 | battLiRechargeable | 0.82% | singleValue |  |  | BAU | n/a | other | 2032 | n/a | n/a | n/a | ±20% | n/a | 4 | n/a | n/a | n/a | 3 | n/a | 3.5 | 3.5 | Various references and assumptions | n/a | n/a | n/a | FM | TUB | 2024-12-13
948 | BATT | 1 | LIB Recycling Routes | ProcessLvl1 | mechanical recovery processes | 1 | Distribution | BATT_EVInspectedRecycling | n/a | n/a | BATT_LIBToPyro1 | n/a | n/a | BATT_ProductLvl1 | battLiRechargeable | 0.82% | singleValue |  |  | BAU | n/a | other | 2032 | n/a | n/a | n/a | ±20% | n/a | 4 | n/a | n/a | n/a | 3 | n/a | 3.5 | 3.5 | Various references and assumptions | n/a | n/a | n/a | FM | TUB | 2024-12-13
949 | BATT | 1 | LIB Recycling Routes | ProcessLvl1 | mechanical recovery processes | 1 | Distribution | BATT_LIBSorted | n/a | n/a | BATT_LIBToPyrolysis2 | n/a | n/a | BATT_ProductLvl1 | battLiRechargeable | 51.89% | singleValue |  |  | BAU | n/a | other | 2032 | n/a | n/a | n/a | ±20% | n/a | 4 | n/a | n/a | n/a | 3 | n/a | 3.5 | 3.5 | Various references and assumptions | n/a | n/a | n/a | FM | TUB | 2024-12-13
950 | BATT | 1 | LIB Recycling Routes | ProcessLvl1 | mechanical recovery processes | 1 | Distribution | BATT_EVInspectedRecycling | n/a | n/a | BATT_LIBToPyrolysis2 | n/a | n/a | BATT_ProductLvl1 | battLiRechargeable | 51.89% | singleValue |  |  | BAU | n/a | other | 2032 | n/a | n/a | n/a | ±20% | n/a | 4 | n/a | n/a | n/a | 3 | n/a | 3.5 | 3.5 | Various references and assumptions | n/a | n/a | n/a | FM | TUB | 2024-12-13
951 | BATT | 1 | LIB Recycling Routes | ProcessLvl1 | mechanical recovery processes | 1 | Distribution | BATT_LIBSorted | n/a | n/a | BATT_LIBToMechanical3 | n/a | n/a | BATT_ProductLvl1 | battLiRechargeable | 45.99% | singleValue |  |  | BAU | n/a | other | 2032 | n/a | n/a | n/a | ±20% | n/a | 4 | n/a | n/a | n/a | 3 | n/a | 3.5 | 3.5 | Various references and assumptions | n/a | n/a | n/a | FM | TUB | 2024-12-13
952 | BATT | 1 | LIB Recycling Routes | ProcessLvl1 | mechanical recovery processes | 1 | Distribution | BATT_EVInspectedRecycling | n/a | n/a | BATT_LIBToMechanical3 | n/a | n/a | BATT_ProductLvl1 | battLiRechargeable | 45.99% | singleValue |  |  | BAU | n/a | other | 2032 | n/a | n/a | n/a | ±20% | n/a | 4 | n/a | n/a | n/a | 3 | n/a | 3.5 | 3.5 | Various references and assumptions | n/a | n/a | n/a | FM | TUB | 2024-12-13
953 | BATT | 1 | LIB Recycling Routes | ProcessLvl1 | mechanical recovery processes | 1 | Distribution | BATT_LIBSorted | n/a | n/a | BATT_LIBToPyrolysis4 | n/a | n/a | BATT_ProductLvl1 | battLiRechargeable | 1.18% | singleValue |  |  | BAU | n/a | other | 2032 | n/a | n/a | n/a | ±20% | n/a | 4 | n/a | n/a | n/a | 3 | n/a | 3.5 | 3.5 | Various references and assumptions | n/a | n/a | n/a | FM | TUB | 2024-12-13
954 | BATT | 1 | LIB Recycling Routes | ProcessLvl1 | mechanical recovery processes | 1 | Distribution | BATT_EVInspectedRecycling | n/a | n/a | BATT_LIBToPyrolysis4 | n/a | n/a | BATT_ProductLvl1 | battLiRechargeable | 1.18% | singleValue |  |  | BAU | n/a | other | 2032 | n/a | n/a | n/a | ±20% | n/a | 4 | n/a | n/a | n/a | 3 | n/a | 3.5 | 3.5 | Various references and assumptions | n/a | n/a | n/a | FM | TUB | 2024-12-13
955 | BATT | 1 | LIB Recycling Routes | ProcessLvl1 | mechanical recovery processes | 1 | Distribution | BATT_LIBSorted | n/a | n/a | BATT_LIBToDirectRecycling | n/a | n/a | BATT_ProductLvl1 | battLiRechargeable | 0.12% | singleValue |  |  | BAU | n/a | other | 2032 | n/a | n/a | n/a | ±20% | n/a | 4 | n/a | n/a | n/a | 3 | n/a | 3.5 | 3.5 | Various references and assumptions | n/a | n/a | n/a | FM | TUB | 2024-12-13
956 | BATT | 1 | LIB Recycling Routes | ProcessLvl1 | mechanical recovery processes | 1 | Distribution | BATT_EVInspectedRecycling | n/a | n/a | BATT_LIBToDirectRecycling | n/a | n/a | BATT_ProductLvl1 | battLiRechargeable | 0.12% | singleValue |  |  | BAU | n/a | other | 2032 | n/a | n/a | n/a | ±20% | n/a | 4 | n/a | n/a | n/a | 3 | n/a | 3.5 | 3.5 | Various references and assumptions | n/a | n/a | n/a | FM | TUB | 2024-12-13
957 | BATT | 1 | LIB Recycling Routes | ProcessLvl1 | mechanical recovery processes | 1 | Distribution | BATT_LIBSorted | n/a | n/a | BATT_LIBToPyro1 | n/a | n/a | BATT_ProductLvl1 | battLiRechargeable | 0.57% | singleValue |  |  | BAU | n/a | other | 2050 | n/a | n/a | n/a | ±20% | n/a | 4 | n/a | n/a | n/a | 4 | n/a | 4 | 4 | Various references and assumptions | n/a | n/a | n/a | FM | TUB | 2024-12-13
958 | BATT | 1 | LIB Recycling Routes | ProcessLvl1 | mechanical recovery processes | 1 | Distribution | BATT_EVInspectedRecycling | n/a | n/a | BATT_LIBToPyro1 | n/a | n/a | BATT_ProductLvl1 | battLiRechargeable | 0.57% | singleValue |  |  | BAU | n/a | other | 2050 | n/a | n/a | n/a | ±20% | n/a | 4 | n/a | n/a | n/a | 4 | n/a | 4 | 4 | Various references and assumptions | n/a | n/a | n/a | FM | TUB | 2024-12-13
959 | BATT | 1 | LIB Recycling Routes | ProcessLvl1 | mechanical recovery processes | 1 | Distribution | BATT_LIBSorted | n/a | n/a | BATT_LIBToPyrolysis2 | n/a | n/a | BATT_ProductLvl1 | battLiRechargeable | 69.56% | singleValue |  |  | BAU | n/a | other | 2050 | n/a | n/a | n/a | ±20% | n/a | 4 | n/a | n/a | n/a | 4 | n/a | 4 | 4 | Various references and assumptions | n/a | n/a | n/a | FM | TUB | 2024-12-13
960 | BATT | 1 | LIB Recycling Routes | ProcessLvl1 | mechanical recovery processes | 1 | Distribution | BATT_EVInspectedRecycling | n/a | n/a | BATT_LIBToPyrolysis2 | n/a | n/a | BATT_ProductLvl1 | battLiRechargeable | 69.56% | singleValue |  |  | BAU | n/a | other | 2050 | n/a | n/a | n/a | ±20% | n/a | 4 | n/a | n/a | n/a | 4 | n/a | 4 | 4 | Various references and assumptions | n/a | n/a | n/a | FM | TUB | 2024-12-13
961 | BATT | 1 | LIB Recycling Routes | ProcessLvl1 | mechanical recovery processes | 1 | Distribution | BATT_LIBSorted | n/a | n/a | BATT_LIBToMechanical3 | n/a | n/a | BATT_ProductLvl1 | battLiRechargeable | 28.64% | singleValue |  |  | BAU | n/a | other | 2050 | n/a | n/a | n/a | ±20% | n/a | 4 | n/a | n/a | n/a | 4 | n/a | 4 | 4 | Various references and assumptions | n/a | n/a | n/a | FM | TUB | 2024-12-13
962 | BATT | 1 | LIB Recycling Routes | ProcessLvl1 | mechanical recovery processes | 1 | Distribution | BATT_EVInspectedRecycling | n/a | n/a | BATT_LIBToMechanical3 | n/a | n/a | BATT_ProductLvl1 | battLiRechargeable | 28.64% | singleValue |  |  | BAU | n/a | other | 2050 | n/a | n/a | n/a | ±20% | n/a | 4 | n/a | n/a | n/a | 4 | n/a | 4 | 4 | Various references and assumptions | n/a | n/a | n/a | FM | TUB | 2024-12-13
963 | BATT | 1 | LIB Recycling Routes | ProcessLvl1 | mechanical recovery processes | 1 | Distribution | BATT_LIBSorted | n/a | n/a | BATT_LIBToPyrolysis4 | n/a | n/a | BATT_ProductLvl1 | battLiRechargeable | 0.82% | singleValue |  |  | BAU | n/a | other | 2050 | n/a | n/a | n/a | ±20% | n/a | 4 | n/a | n/a | n/a | 4 | n/a | 4 | 4 | Various references and assumptions | n/a | n/a | n/a | FM | TUB | 2024-12-13
964 | BATT | 1 | LIB Recycling Routes | ProcessLvl1 | mechanical recovery processes | 1 | Distribution | BATT_EVInspectedRecycling | n/a | n/a | BATT_LIBToPyrolysis4 | n/a | n/a | BATT_ProductLvl1 | battLiRechargeable | 0.82% | singleValue |  |  | BAU | n/a | other | 2050 | n/a | n/a | n/a | ±20% | n/a | 4 | n/a | n/a | n/a | 4 | n/a | 4 | 4 | Various references and assumptions | n/a | n/a | n/a | FM | TUB | 2024-12-13
965 | BATT | 1 | LIB Recycling Routes | ProcessLvl1 | mechanical recovery processes | 1 | Distribution | BATT_LIBSorted | n/a | n/a | BATT_LIBToDirectRecycling | n/a | n/a | BATT_ProductLvl1 | battLiRechargeable | 0.41% | singleValue |  |  | BAU | n/a | other | 2050 | n/a | n/a | n/a | ±20% | n/a | 4 | n/a | n/a | n/a | 4 | n/a | 4 | 4 | Various references and assumptions | n/a | n/a | n/a | FM | TUB | 2024-12-13
966 | BATT | 1 | LIB Recycling Routes | ProcessLvl1 | mechanical recovery processes | 1 | Distribution | BATT_EVInspectedRecycling | n/a | n/a | BATT_LIBToDirectRecycling | n/a | n/a | BATT_ProductLvl1 | battLiRechargeable | 0.41% | singleValue |  |  | BAU | n/a | other | 2050 | n/a | n/a | n/a | ±20% | n/a | 4 | n/a | n/a | n/a | 4 | n/a | 4 | 4 | Various references and assumptions | n/a | n/a | n/a | FM | TUB | 2024-12-13
967 | BATT | 1 | EV battery pack/module/cell disassembling | ProcessLvl1 | preparation for reuse | 1 | Distribution | BATT_LIBEVSorted | n/a | n/a | BATT_2RM_dismantlingToSmelter | n/a | n/a | BATT_ProductLvl1 | battPackXEV | 97% | singleValue |  |  | OBS/BAU/REC/CIR | n/a | other | 2010 | n/a | n/a | n/a | ±15% | n/a | 4 | n/a | n/a | n/a | 1 | n/a | 2.5 | 2.5 | Various references and assumptions | n/a | n/a | n/a | MT | TUB | 2024-12-13
968 | BATT | 1 | EV battery pack/module/cell disassembling | ProcessLvl1 | preparation for reuse | 1 | Distribution | BATT_LIBEVSorted | n/a | n/a | BATT_2RM_dismantlingToSmelter | n/a | n/a | BATT_ProductLvl1 | battPackXEV_Losses | 3% | singleValue |  |  | OBS/BAU/REC/CIR | n/a | other | 2010 | n/a | n/a | n/a | ±15% | n/a | 4 | n/a | n/a | n/a | 1 | n/a | 2.5 | 2.5 | Various references and assumptions | n/a | n/a | n/a | MT | TUB | 2024-12-13
969 | BATT | 1 | EV battery pack/module/cell disassembling | ProcessLvl1 | preparation for reuse | 1 | Distribution | BATT_LIBEVSorted | n/a | n/a | BATT_LIBDismantled | n/a | n/a | BATT_ProductLvl1 | battNaRechargeable | 100% | singleValue |  |  | OBS/BAU/REC/CIR | n/a | other | 2010 | n/a | n/a | n/a | ±15% | n/a | 4 | n/a | n/a | n/a | 1 | n/a | 2.5 | 2.5 | Various references and assumptions | n/a | n/a | n/a | MT | TUB | 2024-12-13
970 | BATT | 1 | EV battery pack/module/cell disassembling | ProcessLvl1 | preparation for reuse | 1 | Distribution | BATT_LIBEVSorted | n/a | n/a | BATT_LIBDismantled | n/a | n/a | BATT_ProductLvl1 | battLiRechargeable | 100% | singleValue |  |  | OBS/BAU/REC/CIR | n/a | other | 2010 | n/a | n/a | n/a | ±15% | n/a | 4 | n/a | n/a | n/a | 1 | n/a | 2.5 | 2.5 | Various references and assumptions | n/a | n/a | n/a | MT | TUB | 2024-12-13
971 | BATT | 1 | EV battery inspection | ProcessLvl1 | preparation for reuse | 1 | Distribution | BATT_LIBDismantled | n/a | n/a | BATT_EVInspectedReuse | n/a | n/a | BATT_ProductLvl1 | battLiRechargeable | 0% | singleValue |  |  | OBS/BAU/REC/CIR | n/a | other | 2010 | n/a | n/a | n/a | ±15% | n/a | 4 | n/a | n/a | n/a | 1 | n/a | 2.5 | 2.5 | Various references and assumptions | n/a | n/a | n/a | FM | TUB | 2024-12-13
972 | BATT | 1 | EV battery inspection | ProcessLvl1 | preparation for reuse | 1 | Distribution | BATT_LIBDismantled | n/a | n/a | BATT_EVInspectedRecycling | n/a | n/a | BATT_ProductLvl1 | battLiRechargeable | 100% | singleValue |  |  | OBS/BAU/REC/CIR | n/a | other | 2010 | n/a | n/a | n/a | ±15% | n/a | 4 | n/a | n/a | n/a | 1 | n/a | 2.5 | 2.5 | Various references and assumptions | n/a | n/a | n/a | FM | TUB | 2024-12-13
973 | BATT | 1 | EV battery inspection | ProcessLvl1 | preparation for reuse | 1 | Distribution | BATT_LIBDismantled | n/a | n/a | BATT_EVInspectedReuse | n/a | n/a | BATT_ProductLvl1 | battLiRechargeable | 0% | singleValue |  |  | OBS/BAU/REC/CIR | n/a | other | 2019 | n/a | n/a | n/a | ±15% | n/a | 4 | n/a | n/a | n/a | 1 | n/a | 2.5 | 2.5 | Various references and assumptions | n/a | n/a | n/a | FM | TUB | 2024-12-13
974 | BATT | 1 | EV battery inspection | ProcessLvl1 | preparation for reuse | 1 | Distribution | BATT_LIBDismantled | n/a | n/a | BATT_EVInspectedRecycling | n/a | n/a | BATT_ProductLvl1 | battLiRechargeable | 100% | singleValue |  |  | OBS/BAU/REC/CIR | n/a | other | 2019 | n/a | n/a | n/a | ±15% | n/a | 4 | n/a | n/a | n/a | 1 | n/a | 2.5 | 2.5 | Various references and assumptions | n/a | n/a | n/a | FM | TUB | 2024-12-13
975 | BATT | 1 | EV battery inspection | ProcessLvl1 | preparation for reuse | 1 | Distribution | BATT_LIBDismantled | n/a | n/a | BATT_EVInspectedReuse | n/a | n/a | BATT_ProductLvl1 | battLiRechargeable | 0.65% | singleValue |  |  | BAU | n/a | other | 2020 | n/a | n/a | n/a | ±15% | n/a | 4 | n/a | n/a | n/a | 1 | n/a | 2.5 | 2.5 | Various references and assumptions | n/a | n/a | n/a | FM | TUB | 2024-12-13
976 | BATT | 1 | EV battery inspection | ProcessLvl1 | preparation for reuse | 1 | Distribution | BATT_LIBDismantled | n/a | n/a | BATT_EVInspectedRecycling | n/a | n/a | BATT_ProductLvl1 | battLiRechargeable | 99.35% | singleValue |  |  | BAU | n/a | other | 2020 | n/a | n/a | n/a | ±15% | n/a | 4 | n/a | n/a | n/a | 1 | n/a | 2.5 | 2.5 | Various references and assumptions | n/a | n/a | n/a | FM | TUB | 2024-12-13
977 | BATT | 1 | EV battery inspection | ProcessLvl1 | preparation for reuse | 1 | Distribution | BATT_LIBDismantled | n/a | n/a | BATT_EVInspectedReuse | n/a | n/a | BATT_ProductLvl1 | battLiRechargeable | 1.29% | singleValue |  |  | BAU | n/a | other | 2021 | n/a | n/a | n/a | ±15% | n/a | 4 | n/a | n/a | n/a | 1 | n/a | 2.5 | 2.5 | Various references and assumptions | n/a | n/a | n/a | FM | TUB | 2024-12-13
978 | BATT | 1 | EV battery inspection | ProcessLvl1 | preparation for reuse | 1 | Distribution | BATT_LIBDismantled | n/a | n/a | BATT_EVInspectedRecycling | n/a | n/a | BATT_ProductLvl1 | battLiRechargeable | 98.71% | singleValue |  |  | BAU | n/a | other | 2021 | n/a | n/a | n/a | ±15% | n/a | 4 | n/a | n/a | n/a | 1 | n/a | 2.5 | 2.5 | Various references and assumptions | n/a | n/a | n/a | FM | TUB | 2024-12-13
979 | BATT | 1 | EV battery inspection | ProcessLvl1 | preparation for reuse | 1 | Distribution | BATT_LIBDismantled | n/a | n/a | BATT_EVInspectedReuse | n/a | n/a | BATT_ProductLvl1 | battLiRechargeable | 1.94% | singleValue |  |  | BAU | n/a | other | 2022 | n/a | n/a | n/a | ±15% | n/a | 4 | n/a | n/a | n/a | 1 | n/a | 2.5 | 2.5 | Various references and assumptions | n/a | n/a | n/a | FM | TUB | 2024-12-13
980 | BATT | 1 | EV battery inspection | ProcessLvl1 | preparation for reuse | 1 | Distribution | BATT_LIBDismantled | n/a | n/a | BATT_EVInspectedRecycling | n/a | n/a | BATT_ProductLvl1 | battLiRechargeable | 98.06% | singleValue |  |  | BAU | n/a | other | 2022 | n/a | n/a | n/a | ±15% | n/a | 4 | n/a | n/a | n/a | 1 | n/a | 2.5 | 2.5 | Various references and assumptions | n/a | n/a | n/a | FM | TUB | 2024-12-13
981 | BATT | 1 | EV battery inspection | ProcessLvl1 | preparation for reuse | 1 | Distribution | BATT_LIBDismantled | n/a | n/a | BATT_EVInspectedReuse | n/a | n/a | BATT_ProductLvl1 | battLiRechargeable | 2.58% | singleValue |  |  | BAU | n/a | other | 2023 | n/a | n/a | n/a | ±15% | n/a | 4 | n/a | n/a | n/a | 1 | n/a | 2.5 | 2.5 | Various references and assumptions | n/a | n/a | n/a | FM | TUB | 2024-12-13
982 | BATT | 1 | EV battery inspection | ProcessLvl1 | preparation for reuse | 1 | Distribution | BATT_LIBDismantled | n/a | n/a | BATT_EVInspectedRecycling | n/a | n/a | BATT_ProductLvl1 | battLiRechargeable | 97.42% | singleValue |  |  | BAU | n/a | other | 2023 | n/a | n/a | n/a | ±15% | n/a | 4 | n/a | n/a | n/a | 1 | n/a | 2.5 | 2.5 | Various references and assumptions | n/a | n/a | n/a | FM | TUB | 2024-12-13
983 | BATT | 1 | EV battery inspection | ProcessLvl1 | preparation for reuse | 1 | Distribution | BATT_LIBDismantled | n/a | n/a | BATT_EVInspectedReuse | n/a | n/a | BATT_ProductLvl1 | battLiRechargeable | 3.23% | singleValue |  |  | BAU | n/a | other | 2024 | n/a | n/a | n/a | ±15% | n/a | 4 | n/a | n/a | n/a | 1 | n/a | 2.5 | 2.5 | Various references and assumptions | n/a | n/a | n/a | FM | TUB | 2024-12-13
984 | BATT | 1 | EV battery inspection | ProcessLvl1 | preparation for reuse | 1 | Distribution | BATT_LIBDismantled | n/a | n/a | BATT_EVInspectedRecycling | n/a | n/a | BATT_ProductLvl1 | battLiRechargeable | 96.77% | singleValue |  |  | BAU | n/a | other | 2024 | n/a | n/a | n/a | ±15% | n/a | 4 | n/a | n/a | n/a | 1 | n/a | 2.5 | 2.5 | Various references and assumptions | n/a | n/a | n/a | FM | TUB | 2024-12-13
985 | BATT | 1 | EV battery inspection | ProcessLvl1 | preparation for reuse | 1 | Distribution | BATT_LIBDismantled | n/a | n/a | BATT_EVInspectedReuse | n/a | n/a | BATT_ProductLvl1 | battLiRechargeable | 3.87% | singleValue |  |  | BAU | n/a | other | 2025 | n/a | n/a | n/a | ±15% | n/a | 4 | n/a | n/a | n/a | 1 | n/a | 2.5 | 2.5 | Various references and assumptions | n/a | n/a | n/a | FM | TUB | 2024-12-13
986 | BATT | 1 | EV battery inspection | ProcessLvl1 | preparation for reuse | 1 | Distribution | BATT_LIBDismantled | n/a | n/a | BATT_EVInspectedRecycling | n/a | n/a | BATT_ProductLvl1 | battLiRechargeable | 96.13% | singleValue |  |  | BAU | n/a | other | 2025 | n/a | n/a | n/a | ±15% | n/a | 4 | n/a | n/a | n/a | 1 | n/a | 2.5 | 2.5 | Various references and assumptions | n/a | n/a | n/a | FM | TUB | 2024-12-13
987 | BATT | 1 | EV battery inspection | ProcessLvl1 | preparation for reuse | 1 | Distribution | BATT_LIBDismantled | n/a | n/a | BATT_EVInspectedReuse | n/a | n/a | BATT_ProductLvl1 | battLiRechargeable | 4.52% | singleValue |  |  | BAU | n/a | other | 2026 | n/a | n/a | n/a | ±15% | n/a | 4 | n/a | n/a | n/a | 2 | n/a | 3 | 3 | Various references and assumptions | n/a | n/a | n/a | FM | TUB | 2024-12-13
988 | BATT | 1 | EV battery inspection | ProcessLvl1 | preparation for reuse | 1 | Distribution | BATT_LIBDismantled | n/a | n/a | BATT_EVInspectedRecycling | n/a | n/a | BATT_ProductLvl1 | battLiRechargeable | 95.48% | singleValue |  |  | BAU | n/a | other | 2026 | n/a | n/a | n/a | ±15% | n/a | 4 | n/a | n/a | n/a | 2 | n/a | 3 | 3 | Various references and assumptions | n/a | n/a | n/a | FM | TUB | 2024-12-13
989 | BATT | 1 | EV battery inspection | ProcessLvl1 | preparation for reuse | 1 | Distribution | BATT_LIBDismantled | n/a | n/a | BATT_EVInspectedReuse | n/a | n/a | BATT_ProductLvl1 | battLiRechargeable | 5.16% | singleValue |  |  | BAU | n/a | other | 2027 | n/a | n/a | n/a | ±15% | n/a | 4 | n/a | n/a | n/a | 2 | n/a | 3 | 3 | Various references and assumptions | n/a | n/a | n/a | FM | TUB | 2024-12-13
990 | BATT | 1 | EV battery inspection | ProcessLvl1 | preparation for reuse | 1 | Distribution | BATT_LIBDismantled | n/a | n/a | BATT_EVInspectedRecycling | n/a | n/a | BATT_ProductLvl1 | battLiRechargeable | 94.84% | singleValue |  |  | BAU | n/a | other | 2027 | n/a | n/a | n/a | ±15% | n/a | 4 | n/a | n/a | n/a | 2 | n/a | 3 | 3 | Various references and assumptions | n/a | n/a | n/a | FM | TUB | 2024-12-13
991 | BATT | 1 | EV battery inspection | ProcessLvl1 | preparation for reuse | 1 | Distribution | BATT_LIBDismantled | n/a | n/a | BATT_EVInspectedReuse | n/a | n/a | BATT_ProductLvl1 | battLiRechargeable | 5.81% | singleValue |  |  | BAU | n/a | other | 2028 | n/a | n/a | n/a | ±15% | n/a | 4 | n/a | n/a | n/a | 2 | n/a | 3 | 3 | Various references and assumptions | n/a | n/a | n/a | FM | TUB | 2024-12-13
992 | BATT | 1 | EV battery inspection | ProcessLvl1 | preparation for reuse | 1 | Distribution | BATT_LIBDismantled | n/a | n/a | BATT_EVInspectedRecycling | n/a | n/a | BATT_ProductLvl1 | battLiRechargeable | 94.19% | singleValue |  |  | BAU | n/a | other | 2028 | n/a | n/a | n/a | ±15% | n/a | 4 | n/a | n/a | n/a | 2 | n/a | 3 | 3 | Various references and assumptions | n/a | n/a | n/a | FM | TUB | 2024-12-13
993 | BATT | 1 | EV battery inspection | ProcessLvl1 | preparation for reuse | 1 | Distribution | BATT_LIBDismantled | n/a | n/a | BATT_EVInspectedReuse | n/a | n/a | BATT_ProductLvl1 | battLiRechargeable | 6.45% | singleValue |  |  | BAU | n/a | other | 2029 | n/a | n/a | n/a | ±15% | n/a | 4 | n/a | n/a | n/a | 2 | n/a | 3 | 3 | Various references and assumptions | n/a | n/a | n/a | FM | TUB | 2024-12-13
994 | BATT | 1 | EV battery inspection | ProcessLvl1 | preparation for reuse | 1 | Distribution | BATT_LIBDismantled | n/a | n/a | BATT_EVInspectedRecycling | n/a | n/a | BATT_ProductLvl1 | battLiRechargeable | 93.55% | singleValue |  |  | BAU | n/a | other | 2029 | n/a | n/a | n/a | ±15% | n/a | 4 | n/a | n/a | n/a | 2 | n/a | 3 | 3 | Various references and assumptions | n/a | n/a | n/a | FM | TUB | 2024-12-13
995 | BATT | 1 | EV battery inspection | ProcessLvl1 | preparation for reuse | 1 | Distribution | BATT_LIBDismantled | n/a | n/a | BATT_EVInspectedReuse | n/a | n/a | BATT_ProductLvl1 | battLiRechargeable | 7.1% | singleValue |  |  | BAU | n/a | other | 2030 | n/a | n/a | n/a | ±15% | n/a | 4 | n/a | n/a | n/a | 2 | n/a | 3 | 3 | Various references and assumptions | n/a | n/a | n/a | FM | TUB | 2024-12-13
996 | BATT | 1 | EV battery inspection | ProcessLvl1 | preparation for reuse | 1 | Distribution | BATT_LIBDismantled | n/a | n/a | BATT_EVInspectedRecycling | n/a | n/a | BATT_ProductLvl1 | battLiRechargeable | 92.9% | singleValue |  |  | BAU | n/a | other | 2030 | n/a | n/a | n/a | ±15% | n/a | 4 | n/a | n/a | n/a | 2 | n/a | 3 | 3 | Various references and assumptions | n/a | n/a | n/a | FM | TUB | 2024-12-13
997 | BATT | 1 | EV battery inspection | ProcessLvl1 | preparation for reuse | 1 | Distribution | BATT_LIBDismantled | n/a | n/a | BATT_EVInspectedReuse | n/a | n/a | BATT_ProductLvl1 | battLiRechargeable | 7.74% | singleValue |  |  | BAU | n/a | other | 2031 | n/a | n/a | n/a | ±20% | n/a | 4 | n/a | n/a | n/a | 3 | n/a | 3.5 | 3.5 | Various references and assumptions | n/a | n/a | n/a | FM | TUB | 2024-12-13
998 | BATT | 1 | EV battery inspection | ProcessLvl1 | preparation for reuse | 1 | Distribution | BATT_LIBDismantled | n/a | n/a | BATT_EVInspectedRecycling | n/a | n/a | BATT_ProductLvl1 | battLiRechargeable | 92.61% | singleValue |  |  | BAU | n/a | other | 2031 | n/a | n/a | n/a | ±20% | n/a | 4 | n/a | n/a | n/a | 3 | n/a | 3.5 | 3.5 | Various references and assumptions | n/a | n/a | n/a | FM | TUB | 2024-12-13
999 | BATT | 1 | EV battery inspection | ProcessLvl1 | preparation for reuse | 1 | Distribution | BATT_LIBDismantled | n/a | n/a | BATT_EVInspectedReuse | n/a | n/a | BATT_ProductLvl1 | battLiRechargeable | 8.39% | singleValue |  |  | BAU | n/a | other | 2032 | n/a | n/a | n/a | ±20% | n/a | 4 | n/a | n/a | n/a | 3 | n/a | 3.5 | 3.5 | Various references and assumptions | n/a | n/a | n/a | FM | TUB | 2024-12-13
1000 | BATT | 1 | EV battery inspection | ProcessLvl1 | preparation for reuse | 1 | Distribution | BATT_LIBDismantled | n/a | n/a | BATT_EVInspectedRecycling | n/a | n/a | BATT_ProductLvl1 | battLiRechargeable | 91.61% | singleValue |  |  | BAU | n/a | other | 2032 | n/a | n/a | n/a | ±20% | n/a | 4 | n/a | n/a | n/a | 3 | n/a | 3.5 | 3.5 | Various references and assumptions | n/a | n/a | n/a | FM | TUB | 2024-12-13
1001 | BATT | 1 | EV battery inspection | ProcessLvl1 | preparation for reuse | 1 | Distribution | BATT_LIBDismantled | n/a | n/a | BATT_EVInspectedReuse | n/a | n/a | BATT_ProductLvl1 | battLiRechargeable | 9.03% | singleValue |  |  | BAU | n/a | other | 2033 | n/a | n/a | n/a | ±20% | n/a | 4 | n/a | n/a | n/a | 3 | n/a | 3.5 | 3.5 | Various references and assumptions | n/a | n/a | n/a | FM | TUB | 2024-12-13
1002 | BATT | 1 | EV battery inspection | ProcessLvl1 | preparation for reuse | 1 | Distribution | BATT_LIBDismantled | n/a | n/a | BATT_EVInspectedRecycling | n/a | n/a | BATT_ProductLvl1 | battLiRechargeable | 90.97% | singleValue |  |  | BAU | n/a | other | 2033 | n/a | n/a | n/a | ±20% | n/a | 4 | n/a | n/a | n/a | 3 | n/a | 3.5 | 3.5 | Various references and assumptions | n/a | n/a | n/a | FM | TUB | 2024-12-13
1003 | BATT | 1 | EV battery inspection | ProcessLvl1 | preparation for reuse | 1 | Distribution | BATT_LIBDismantled | n/a | n/a | BATT_EVInspectedReuse | n/a | n/a | BATT_ProductLvl1 | battLiRechargeable | 9.68% | singleValue |  |  | BAU | n/a | other | 2034 | n/a | n/a | n/a | ±20% | n/a | 4 | n/a | n/a | n/a | 3 | n/a | 3.5 | 3.5 | Various references and assumptions | n/a | n/a | n/a | FM | TUB | 2024-12-13
1004 | BATT | 1 | EV battery inspection | ProcessLvl1 | preparation for reuse | 1 | Distribution | BATT_LIBDismantled | n/a | n/a | BATT_EVInspectedRecycling | n/a | n/a | BATT_ProductLvl1 | battLiRechargeable | 90.32% | singleValue |  |  | BAU | n/a | other | 2034 | n/a | n/a | n/a | ±20% | n/a | 4 | n/a | n/a | n/a | 3 | n/a | 3.5 | 3.5 | Various references and assumptions | n/a | n/a | n/a | FM | TUB | 2024-12-13
1005 | BATT | 1 | EV battery inspection | ProcessLvl1 | preparation for reuse | 1 | Distribution | BATT_LIBDismantled | n/a | n/a | BATT_EVInspectedReuse | n/a | n/a | BATT_ProductLvl1 | battLiRechargeable | 10.32% | singleValue |  |  | BAU | n/a | other | 2035 | n/a | n/a | n/a | ±20% | n/a | 4 | n/a | n/a | n/a | 3 | n/a | 3.5 | 3.5 | Various references and assumptions | n/a | n/a | n/a | FM | TUB | 2024-12-13
1006 | BATT | 1 | EV battery inspection | ProcessLvl1 | preparation for reuse | 1 | Distribution | BATT_LIBDismantled | n/a | n/a | BATT_EVInspectedRecycling | n/a | n/a | BATT_ProductLvl1 | battLiRechargeable | 89.68% | singleValue |  |  | BAU | n/a | other | 2035 | n/a | n/a | n/a | ±20% | n/a | 4 | n/a | n/a | n/a | 3 | n/a | 3.5 | 3.5 | Various references and assumptions | n/a | n/a | n/a | FM | TUB | 2024-12-13
1007 | BATT | 1 | EV battery inspection | ProcessLvl1 | preparation for reuse | 1 | Distribution | BATT_LIBDismantled | n/a | n/a | BATT_EVInspectedReuse | n/a | n/a | BATT_ProductLvl1 | battLiRechargeable | 10.97% | singleValue |  |  | BAU | n/a | other | 2036 | n/a | n/a | n/a | ±20% | n/a | 4 | n/a | n/a | n/a | 3 | n/a | 3.5 | 3.5 | Various references and assumptions | n/a | n/a | n/a | FM | TUB | 2024-12-13
1008 | BATT | 1 | EV battery inspection | ProcessLvl1 | preparation for reuse | 1 | Distribution | BATT_LIBDismantled | n/a | n/a | BATT_EVInspectedRecycling | n/a | n/a | BATT_ProductLvl1 | battLiRechargeable | 89.03% | singleValue |  |  | BAU | n/a | other | 2036 | n/a | n/a | n/a | ±20% | n/a | 4 | n/a | n/a | n/a | 3 | n/a | 3.5 | 3.5 | Various references and assumptions | n/a | n/a | n/a | FM | TUB | 2024-12-13
1009 | BATT | 1 | EV battery inspection | ProcessLvl1 | preparation for reuse | 1 | Distribution | BATT_LIBDismantled | n/a | n/a | BATT_EVInspectedReuse | n/a | n/a | BATT_ProductLvl1 | battLiRechargeable | 11.61% | singleValue |  |  | BAU | n/a | other | 2037 | n/a | n/a | n/a | ±20% | n/a | 4 | n/a | n/a | n/a | 3 | n/a | 3.5 | 3.5 | Various references and assumptions | n/a | n/a | n/a | FM | TUB | 2024-12-13
1010 | BATT | 1 | EV battery inspection | ProcessLvl1 | preparation for reuse | 1 | Distribution | BATT_LIBDismantled | n/a | n/a | BATT_EVInspectedRecycling | n/a | n/a | BATT_ProductLvl1 | battLiRechargeable | 88.39% | singleValue |  |  | BAU | n/a | other | 2037 | n/a | n/a | n/a | ±20% | n/a | 4 | n/a | n/a | n/a | 3 | n/a | 3.5 | 3.5 | Various references and assumptions | n/a | n/a | n/a | FM | TUB | 2024-12-13
1011 | BATT | 1 | EV battery inspection | ProcessLvl1 | preparation for reuse | 1 | Distribution | BATT_LIBDismantled | n/a | n/a | BATT_EVInspectedReuse | n/a | n/a | BATT_ProductLvl1 | battLiRechargeable | 12.26% | singleValue |  |  | BAU | n/a | other | 2038 | n/a | n/a | n/a | ±20% | n/a | 4 | n/a | n/a | n/a | 3 | n/a | 3.5 | 3.5 | Various references and assumptions | n/a | n/a | n/a | FM | TUB | 2024-12-13
1012 | BATT | 1 | EV battery inspection | ProcessLvl1 | preparation for reuse | 1 | Distribution | BATT_LIBDismantled | n/a | n/a | BATT_EVInspectedRecycling | n/a | n/a | BATT_ProductLvl1 | battLiRechargeable | 87.74% | singleValue |  |  | BAU | n/a | other | 2038 | n/a | n/a | n/a | ±20% | n/a | 4 | n/a | n/a | n/a | 3 | n/a | 3.5 | 3.5 | Various references and assumptions | n/a | n/a | n/a | FM | TUB | 2024-12-13
1013 | BATT | 1 | EV battery inspection | ProcessLvl1 | preparation for reuse | 1 | Distribution | BATT_LIBDismantled | n/a | n/a | BATT_EVInspectedReuse | n/a | n/a | BATT_ProductLvl1 | battLiRechargeable | 12.9% | singleValue |  |  | BAU | n/a | other | 2039 | n/a | n/a | n/a | ±20% | n/a | 4 | n/a | n/a | n/a | 3 | n/a | 3.5 | 3.5 | Various references and assumptions | n/a | n/a | n/a | FM | TUB | 2024-12-13
1014 | BATT | 1 | EV battery inspection | ProcessLvl1 | preparation for reuse | 1 | Distribution | BATT_LIBDismantled | n/a | n/a | BATT_EVInspectedRecycling | n/a | n/a | BATT_ProductLvl1 | battLiRechargeable | 87.1% | singleValue |  |  | BAU | n/a | other | 2039 | n/a | n/a | n/a | ±20% | n/a | 4 | n/a | n/a | n/a | 3 | n/a | 3.5 | 3.5 | Various references and assumptions | n/a | n/a | n/a | FM | TUB | 2024-12-13
1015 | BATT | 1 | EV battery inspection | ProcessLvl1 | preparation for reuse | 1 | Distribution | BATT_LIBDismantled | n/a | n/a | BATT_EVInspectedReuse | n/a | n/a | BATT_ProductLvl1 | battLiRechargeable | 13.55% | singleValue |  |  | BAU | n/a | other | 2040 | n/a | n/a | n/a | ±20% | n/a | 4 | n/a | n/a | n/a | 3 | n/a | 3.5 | 3.5 | Various references and assumptions | n/a | n/a | n/a | FM | TUB | 2024-12-13
1016 | BATT | 1 | EV battery inspection | ProcessLvl1 | preparation for reuse | 1 | Distribution | BATT_LIBDismantled | n/a | n/a | BATT_EVInspectedRecycling | n/a | n/a | BATT_ProductLvl1 | battLiRechargeable | 86.45% | singleValue |  |  | BAU | n/a | other | 2040 | n/a | n/a | n/a | ±20% | n/a | 4 | n/a | n/a | n/a | 3 | n/a | 3.5 | 3.5 | Various references and assumptions | n/a | n/a | n/a | FM | TUB | 2024-12-13
1017 | BATT | 1 | EV battery inspection | ProcessLvl1 | preparation for reuse | 1 | Distribution | BATT_LIBDismantled | n/a | n/a | BATT_EVInspectedReuse | n/a | n/a | BATT_ProductLvl1 | battLiRechargeable | 14.19% | singleValue |  |  | BAU | n/a | other | 2041 | n/a | n/a | n/a | ±20% | n/a | 4 | n/a | n/a | n/a | 4 | n/a | 4 | 4 | Various references and assumptions | n/a | n/a | n/a | FM | TUB | 2024-12-13
1018 | BATT | 1 | EV battery inspection | ProcessLvl1 | preparation for reuse | 1 | Distribution | BATT_LIBDismantled | n/a | n/a | BATT_EVInspectedRecycling | n/a | n/a | BATT_ProductLvl1 | battLiRechargeable | 85.81% | singleValue |  |  | BAU | n/a | other | 2041 | n/a | n/a | n/a | ±20% | n/a | 4 | n/a | n/a | n/a | 4 | n/a | 4 | 4 | Various references and assumptions | n/a | n/a | n/a | FM | TUB | 2024-12-13
1019 | BATT | 1 | EV battery inspection | ProcessLvl1 | preparation for reuse | 1 | Distribution | BATT_LIBDismantled | n/a | n/a | BATT_EVInspectedReuse | n/a | n/a | BATT_ProductLvl1 | battLiRechargeable | 14.84% | singleValue |  |  | BAU | n/a | other | 2042 | n/a | n/a | n/a | ±20% | n/a | 4 | n/a | n/a | n/a | 4 | n/a | 4 | 4 | Various references and assumptions | n/a | n/a | n/a | FM | TUB | 2024-12-13
1020 | BATT | 1 | EV battery inspection | ProcessLvl1 | preparation for reuse | 1 | Distribution | BATT_LIBDismantled | n/a | n/a | BATT_EVInspectedRecycling | n/a | n/a | BATT_ProductLvl1 | battLiRechargeable | 85.16% | singleValue |  |  | BAU | n/a | other | 2042 | n/a | n/a | n/a | ±20% | n/a | 4 | n/a | n/a | n/a | 4 | n/a | 4 | 4 | Various references and assumptions | n/a | n/a | n/a | FM | TUB | 2024-12-13
1021 | BATT | 1 | EV battery inspection | ProcessLvl1 | preparation for reuse | 1 | Distribution | BATT_LIBDismantled | n/a | n/a | BATT_EVInspectedReuse | n/a | n/a | BATT_ProductLvl1 | battLiRechargeable | 15.48% | singleValue |  |  | BAU | n/a | other | 2043 | n/a | n/a | n/a | ±20% | n/a | 4 | n/a | n/a | n/a | 4 | n/a | 4 | 4 | Various references and assumptions | n/a | n/a | n/a | FM | TUB | 2024-12-13
1022 | BATT | 1 | EV battery inspection | ProcessLvl1 | preparation for reuse | 1 | Distribution | BATT_LIBDismantled | n/a | n/a | BATT_EVInspectedRecycling | n/a | n/a | BATT_ProductLvl1 | battLiRechargeable | 84.52% | singleValue |  |  | BAU | n/a | other | 2043 | n/a | n/a | n/a | ±20% | n/a | 4 | n/a | n/a | n/a | 4 | n/a | 4 | 4 | Various references and assumptions | n/a | n/a | n/a | FM | TUB | 2024-12-13
1023 | BATT | 1 | EV battery inspection | ProcessLvl1 | preparation for reuse | 1 | Distribution | BATT_LIBDismantled | n/a | n/a | BATT_EVInspectedReuse | n/a | n/a | BATT_ProductLvl1 | battLiRechargeable | 16.13% | singleValue |  |  | BAU | n/a | other | 2044 | n/a | n/a | n/a | ±20% | n/a | 4 | n/a | n/a | n/a | 4 | n/a | 4 | 4 | Various references and assumptions | n/a | n/a | n/a | FM | TUB | 2024-12-13
1024 | BATT | 1 | EV battery inspection | ProcessLvl1 | preparation for reuse | 1 | Distribution | BATT_LIBDismantled | n/a | n/a | BATT_EVInspectedRecycling | n/a | n/a | BATT_ProductLvl1 | battLiRechargeable | 83.87% | singleValue |  |  | BAU | n/a | other | 2044 | n/a | n/a | n/a | ±20% | n/a | 4 | n/a | n/a | n/a | 4 | n/a | 4 | 4 | Various references and assumptions | n/a | n/a | n/a | FM | TUB | 2024-12-13
1025 | BATT | 1 | EV battery inspection | ProcessLvl1 | preparation for reuse | 1 | Distribution | BATT_LIBDismantled | n/a | n/a | BATT_EVInspectedReuse | n/a | n/a | BATT_ProductLvl1 | battLiRechargeable | 16.77% | singleValue |  |  | BAU | n/a | other | 2045 | n/a | n/a | n/a | ±20% | n/a | 4 | n/a | n/a | n/a | 4 | n/a | 4 | 4 | Various references and assumptions | n/a | n/a | n/a | FM | TUB | 2024-12-13
1026 | BATT | 1 | EV battery inspection | ProcessLvl1 | preparation for reuse | 1 | Distribution | BATT_LIBDismantled | n/a | n/a | BATT_EVInspectedRecycling | n/a | n/a | BATT_ProductLvl1 | battLiRechargeable | 83.23% | singleValue |  |  | BAU | n/a | other | 2045 | n/a | n/a | n/a | ±20% | n/a | 4 | n/a | n/a | n/a | 4 | n/a | 4 | 4 | Various references and assumptions | n/a | n/a | n/a | FM | TUB | 2024-12-13
1027 | BATT | 1 | EV battery inspection | ProcessLvl1 | preparation for reuse | 1 | Distribution | BATT_LIBDismantled | n/a | n/a | BATT_EVInspectedReuse | n/a | n/a | BATT_ProductLvl1 | battLiRechargeable | 17.42% | singleValue |  |  | BAU | n/a | other | 2046 | n/a | n/a | n/a | ±20% | n/a | 4 | n/a | n/a | n/a | 4 | n/a | 4 | 4 | Various references and assumptions | n/a | n/a | n/a | FM | TUB | 2024-12-13
1028 | BATT | 1 | EV battery inspection | ProcessLvl1 | preparation for reuse | 1 | Distribution | BATT_LIBDismantled | n/a | n/a | BATT_EVInspectedRecycling | n/a | n/a | BATT_ProductLvl1 | battLiRechargeable | 82.58% | singleValue |  |  | BAU | n/a | other | 2046 | n/a | n/a | n/a | ±20% | n/a | 4 | n/a | n/a | n/a | 4 | n/a | 4 | 4 | Various references and assumptions | n/a | n/a | n/a | FM | TUB | 2024-12-13
1029 | BATT | 1 | EV battery inspection | ProcessLvl1 | preparation for reuse | 1 | Distribution | BATT_LIBDismantled | n/a | n/a | BATT_EVInspectedReuse | n/a | n/a | BATT_ProductLvl1 | battLiRechargeable | 18.06% | singleValue |  |  | BAU | n/a | other | 2047 | n/a | n/a | n/a | ±20% | n/a | 4 | n/a | n/a | n/a | 4 | n/a | 4 | 4 | Various references and assumptions | n/a | n/a | n/a | FM | TUB | 2024-12-13
1030 | BATT | 1 | EV battery inspection | ProcessLvl1 | preparation for reuse | 1 | Distribution | BATT_LIBDismantled | n/a | n/a | BATT_EVInspectedRecycling | n/a | n/a | BATT_ProductLvl1 | battLiRechargeable | 81.94% | singleValue |  |  | BAU | n/a | other | 2047 | n/a | n/a | n/a | ±20% | n/a | 4 | n/a | n/a | n/a | 4 | n/a | 4 | 4 | Various references and assumptions | n/a | n/a | n/a | FM | TUB | 2024-12-13
1031 | BATT | 1 | EV battery inspection | ProcessLvl1 | preparation for reuse | 1 | Distribution | BATT_LIBDismantled | n/a | n/a | BATT_EVInspectedReuse | n/a | n/a | BATT_ProductLvl1 | battLiRechargeable | 18.71% | singleValue |  |  | BAU | n/a | other | 2048 | n/a | n/a | n/a | ±20% | n/a | 4 | n/a | n/a | n/a | 4 | n/a | 4 | 4 | Various references and assumptions | n/a | n/a | n/a | FM | TUB | 2024-12-13
1032 | BATT | 1 | EV battery inspection | ProcessLvl1 | preparation for reuse | 1 | Distribution | BATT_LIBDismantled | n/a | n/a | BATT_EVInspectedRecycling | n/a | n/a | BATT_ProductLvl1 | battLiRechargeable | 81.29% | singleValue |  |  | BAU | n/a | other | 2048 | n/a | n/a | n/a | ±20% | n/a | 4 | n/a | n/a | n/a | 4 | n/a | 4 | 4 | Various references and assumptions | n/a | n/a | n/a | FM | TUB | 2024-12-13
1033 | BATT | 1 | EV battery inspection | ProcessLvl1 | preparation for reuse | 1 | Distribution | BATT_LIBDismantled | n/a | n/a | BATT_EVInspectedReuse | n/a | n/a | BATT_ProductLvl1 | battLiRechargeable | 19.35% | singleValue |  |  | BAU | n/a | other | 2049 | n/a | n/a | n/a | ±20% | n/a | 4 | n/a | n/a | n/a | 4 | n/a | 4 | 4 | Various references and assumptions | n/a | n/a | n/a | FM | TUB | 2024-12-13
1034 | BATT | 1 | EV battery inspection | ProcessLvl1 | preparation for reuse | 1 | Distribution | BATT_LIBDismantled | n/a | n/a | BATT_EVInspectedRecycling | n/a | n/a | BATT_ProductLvl1 | battLiRechargeable | 80.65% | singleValue |  |  | BAU | n/a | other | 2049 | n/a | n/a | n/a | ±20% | n/a | 4 | n/a | n/a | n/a | 4 | n/a | 4 | 4 | Various references and assumptions | n/a | n/a | n/a | FM | TUB | 2024-12-13
1035 | BATT | 1 | EV battery inspection | ProcessLvl1 | preparation for reuse | 1 | Distribution | BATT_LIBDismantled | n/a | n/a | BATT_EVInspectedReuse | n/a | n/a | BATT_ProductLvl1 | battLiRechargeable | 20% | singleValue |  |  | BAU | n/a | other | 2050 | n/a | n/a | n/a | ±20% | n/a | 4 | n/a | n/a | n/a | 4 | n/a | 4 | 4 | Various references and assumptions | n/a | n/a | n/a | FM | TUB | 2024-12-13
1036 | BATT | 1 | EV battery inspection | ProcessLvl1 | preparation for reuse | 1 | Distribution | BATT_LIBDismantled | n/a | n/a | BATT_EVInspectedRecycling | n/a | n/a | BATT_ProductLvl1 | battLiRechargeable | 80% | singleValue |  |  | BAU | n/a | other | 2050 | n/a | n/a | n/a | ±20% | n/a | 4 | n/a | n/a | n/a | 4 | n/a | 4 | 4 | Various references and assumptions | n/a | n/a | n/a | FM | TUB | 2024-12-13
1037 | BATT | 1 | EV battery inspection | ProcessLvl1 | preparation for reuse | 1 | Distribution | BATT_LIBDismantled | n/a | n/a | BATT_EVInspectedReuse | n/a | n/a | BATT_ProductLvl1 | battNaRechargeable | 0% | singleValue |  |  | BAU | n/a | other | 2010 | n/a | n/a | n/a | ±15% | n/a | 4 | n/a | n/a | n/a | 1 | n/a | 2.5 | 2.5 | Various references and assumptions | n/a | n/a | n/a | FM | TUB | 2024-12-13
1038 | BATT | 1 | EV battery inspection | ProcessLvl1 | preparation for reuse | 1 | Distribution | BATT_LIBDismantled | n/a | n/a | BATT_EVInspectedRecyclingSIB | n/a | n/a | BATT_ProductLvl1 | battNaRechargeable | 100% | singleValue |  |  | BAU | n/a | other | 2010 | n/a | n/a | n/a | ±15% | n/a | 4 | n/a | n/a | n/a | 1 | n/a | 2.5 | 2.5 | Various references and assumptions | n/a | n/a | n/a | FM | TUB | 2024-12-13
1039 | BATT | 1 | EV battery inspection | ProcessLvl1 | preparation for reuse | 1 | Distribution | BATT_LIBDismantled | n/a | n/a | BATT_EVInspectedReuse | n/a | n/a | BATT_ProductLvl1 | battNaRechargeable | 0% | singleValue |  |  | BAU | n/a | other | 2019 | n/a | n/a | n/a | ±15% | n/a | 4 | n/a | n/a | n/a | 1 | n/a | 2.5 | 2.5 | Various references and assumptions | n/a | n/a | n/a | FM | TUB | 2024-12-13
1040 | BATT | 1 | EV battery inspection | ProcessLvl1 | preparation for reuse | 1 | Distribution | BATT_LIBDismantled | n/a | n/a | BATT_EVInspectedRecyclingSIB | n/a | n/a | BATT_ProductLvl1 | battNaRechargeable | 100% | singleValue |  |  | BAU | n/a | other | 2019 | n/a | n/a | n/a | ±15% | n/a | 4 | n/a | n/a | n/a | 1 | n/a | 2.5 | 2.5 | Various references and assumptions | n/a | n/a | n/a | FM | TUB | 2024-12-13
1041 | BATT | 1 | EV battery inspection | ProcessLvl1 | preparation for reuse | 1 | Distribution | BATT_LIBDismantled | n/a | n/a | BATT_EVInspectedReuse | n/a | n/a | BATT_ProductLvl1 | battNaRechargeable | 0.65% | singleValue |  |  | BAU | n/a | other | 2020 | n/a | n/a | n/a | ±15% | n/a | 4 | n/a | n/a | n/a | 1 | n/a | 2.5 | 2.5 | Various references and assumptions | n/a | n/a | n/a | FM | TUB | 2024-12-13
1042 | BATT | 1 | EV battery inspection | ProcessLvl1 | preparation for reuse | 1 | Distribution | BATT_LIBDismantled | n/a | n/a | BATT_EVInspectedRecyclingSIB | n/a | n/a | BATT_ProductLvl1 | battNaRechargeable | 99.35% | singleValue |  |  | BAU | n/a | other | 2020 | n/a | n/a | n/a | ±15% | n/a | 4 | n/a | n/a | n/a | 1 | n/a | 2.5 | 2.5 | Various references and assumptions | n/a | n/a | n/a | FM | TUB | 2024-12-13
1043 | BATT | 1 | EV battery inspection | ProcessLvl1 | preparation for reuse | 1 | Distribution | BATT_LIBDismantled | n/a | n/a | BATT_EVInspectedReuse | n/a | n/a | BATT_ProductLvl1 | battNaRechargeable | 1.29% | singleValue |  |  | BAU | n/a | other | 2021 | n/a | n/a | n/a | ±15% | n/a | 4 | n/a | n/a | n/a | 1 | n/a | 2.5 | 2.5 | Various references and assumptions | n/a | n/a | n/a | FM | TUB | 2024-12-13
1044 | BATT | 1 | EV battery inspection | ProcessLvl1 | preparation for reuse | 1 | Distribution | BATT_LIBDismantled | n/a | n/a | BATT_EVInspectedRecyclingSIB | n/a | n/a | BATT_ProductLvl1 | battNaRechargeable | 98.71% | singleValue |  |  | BAU | n/a | other | 2021 | n/a | n/a | n/a | ±15% | n/a | 4 | n/a | n/a | n/a | 1 | n/a | 2.5 | 2.5 | Various references and assumptions | n/a | n/a | n/a | FM | TUB | 2024-12-13
1045 | BATT | 1 | EV battery inspection | ProcessLvl1 | preparation for reuse | 1 | Distribution | BATT_LIBDismantled | n/a | n/a | BATT_EVInspectedReuse | n/a | n/a | BATT_ProductLvl1 | battNaRechargeable | 1.94% | singleValue |  |  | BAU | n/a | other | 2022 | n/a | n/a | n/a | ±15% | n/a | 4 | n/a | n/a | n/a | 1 | n/a | 2.5 | 2.5 | Various references and assumptions | n/a | n/a | n/a | FM | TUB | 2024-12-13
1046 | BATT | 1 | EV battery inspection | ProcessLvl1 | preparation for reuse | 1 | Distribution | BATT_LIBDismantled | n/a | n/a | BATT_EVInspectedRecyclingSIB | n/a | n/a | BATT_ProductLvl1 | battNaRechargeable | 98.06% | singleValue |  |  | BAU | n/a | other | 2022 | n/a | n/a | n/a | ±15% | n/a | 4 | n/a | n/a | n/a | 1 | n/a | 2.5 | 2.5 | Various references and assumptions | n/a | n/a | n/a | FM | TUB | 2024-12-13
1047 | BATT | 1 | EV battery inspection | ProcessLvl1 | preparation for reuse | 1 | Distribution | BATT_LIBDismantled | n/a | n/a | BATT_EVInspectedReuse | n/a | n/a | BATT_ProductLvl1 | battNaRechargeable | 2.58% | singleValue |  |  | BAU | n/a | other | 2023 | n/a | n/a | n/a | ±15% | n/a | 4 | n/a | n/a | n/a | 1 | n/a | 2.5 | 2.5 | Various references and assumptions | n/a | n/a | n/a | FM | TUB | 2024-12-13
1048 | BATT | 1 | EV battery inspection | ProcessLvl1 | preparation for reuse | 1 | Distribution | BATT_LIBDismantled | n/a | n/a | BATT_EVInspectedRecyclingSIB | n/a | n/a | BATT_ProductLvl1 | battNaRechargeable | 97.42% | singleValue |  |  | BAU | n/a | other | 2023 | n/a | n/a | n/a | ±15% | n/a | 4 | n/a | n/a | n/a | 1 | n/a | 2.5 | 2.5 | Various references and assumptions | n/a | n/a | n/a | FM | TUB | 2024-12-13
1049 | BATT | 1 | EV battery inspection | ProcessLvl1 | preparation for reuse | 1 | Distribution | BATT_LIBDismantled | n/a | n/a | BATT_EVInspectedReuse | n/a | n/a | BATT_ProductLvl1 | battNaRechargeable | 3.23% | singleValue |  |  | BAU | n/a | other | 2024 | n/a | n/a | n/a | ±15% | n/a | 4 | n/a | n/a | n/a | 1 | n/a | 2.5 | 2.5 | Various references and assumptions | n/a | n/a | n/a | FM | TUB | 2024-12-13
1050 | BATT | 1 | EV battery inspection | ProcessLvl1 | preparation for reuse | 1 | Distribution | BATT_LIBDismantled | n/a | n/a | BATT_EVInspectedRecyclingSIB | n/a | n/a | BATT_ProductLvl1 | battNaRechargeable | 96.77% | singleValue |  |  | BAU | n/a | other | 2024 | n/a | n/a | n/a | ±15% | n/a | 4 | n/a | n/a | n/a | 1 | n/a | 2.5 | 2.5 | Various references and assumptions | n/a | n/a | n/a | FM | TUB | 2024-12-13
1051 | BATT | 1 | EV battery inspection | ProcessLvl1 | preparation for reuse | 1 | Distribution | BATT_LIBDismantled | n/a | n/a | BATT_EVInspectedReuse | n/a | n/a | BATT_ProductLvl1 | battNaRechargeable | 3.87% | singleValue |  |  | BAU | n/a | other | 2025 | n/a | n/a | n/a | ±15% | n/a | 4 | n/a | n/a | n/a | 1 | n/a | 2.5 | 2.5 | Various references and assumptions | n/a | n/a | n/a | FM | TUB | 2024-12-13
1052 | BATT | 1 | EV battery inspection | ProcessLvl1 | preparation for reuse | 1 | Distribution | BATT_LIBDismantled | n/a | n/a | BATT_EVInspectedRecyclingSIB | n/a | n/a | BATT_ProductLvl1 | battNaRechargeable | 96.13% | singleValue |  |  | BAU | n/a | other | 2025 | n/a | n/a | n/a | ±15% | n/a | 4 | n/a | n/a | n/a | 1 | n/a | 2.5 | 2.5 | Various references and assumptions | n/a | n/a | n/a | FM | TUB | 2024-12-13
1053 | BATT | 1 | EV battery inspection | ProcessLvl1 | preparation for reuse | 1 | Distribution | BATT_LIBDismantled | n/a | n/a | BATT_EVInspectedReuse | n/a | n/a | BATT_ProductLvl1 | battNaRechargeable | 4.52% | singleValue |  |  | BAU | n/a | other | 2026 | n/a | n/a | n/a | ±15% | n/a | 4 | n/a | n/a | n/a | 2 | n/a | 3 | 3 | Various references and assumptions | n/a | n/a | n/a | FM | TUB | 2024-12-13
1054 | BATT | 1 | EV battery inspection | ProcessLvl1 | preparation for reuse | 1 | Distribution | BATT_LIBDismantled | n/a | n/a | BATT_EVInspectedRecyclingSIB | n/a | n/a | BATT_ProductLvl1 | battNaRechargeable | 95.48% | singleValue |  |  | BAU | n/a | other | 2026 | n/a | n/a | n/a | ±15% | n/a | 4 | n/a | n/a | n/a | 2 | n/a | 3 | 3 | Various references and assumptions | n/a | n/a | n/a | FM | TUB | 2024-12-13
1055 | BATT | 1 | EV battery inspection | ProcessLvl1 | preparation for reuse | 1 | Distribution | BATT_LIBDismantled | n/a | n/a | BATT_EVInspectedReuse | n/a | n/a | BATT_ProductLvl1 | battNaRechargeable | 5.16% | singleValue |  |  | BAU | n/a | other | 2027 | n/a | n/a | n/a | ±15% | n/a | 4 | n/a | n/a | n/a | 2 | n/a | 3 | 3 | Various references and assumptions | n/a | n/a | n/a | FM | TUB | 2024-12-13
1056 | BATT | 1 | EV battery inspection | ProcessLvl1 | preparation for reuse | 1 | Distribution | BATT_LIBDismantled | n/a | n/a | BATT_EVInspectedRecyclingSIB | n/a | n/a | BATT_ProductLvl1 | battNaRechargeable | 94.84% | singleValue |  |  | BAU | n/a | other | 2027 | n/a | n/a | n/a | ±15% | n/a | 4 | n/a | n/a | n/a | 2 | n/a | 3 | 3 | Various references and assumptions | n/a | n/a | n/a | FM | TUB | 2024-12-13
1057 | BATT | 1 | EV battery inspection | ProcessLvl1 | preparation for reuse | 1 | Distribution | BATT_LIBDismantled | n/a | n/a | BATT_EVInspectedReuse | n/a | n/a | BATT_ProductLvl1 | battNaRechargeable | 5.81% | singleValue |  |  | BAU | n/a | other | 2028 | n/a | n/a | n/a | ±15% | n/a | 4 | n/a | n/a | n/a | 2 | n/a | 3 | 3 | Various references and assumptions | n/a | n/a | n/a | FM | TUB | 2024-12-13
1058 | BATT | 1 | EV battery inspection | ProcessLvl1 | preparation for reuse | 1 | Distribution | BATT_LIBDismantled | n/a | n/a | BATT_EVInspectedRecyclingSIB | n/a | n/a | BATT_ProductLvl1 | battNaRechargeable | 94.19% | singleValue |  |  | BAU | n/a | other | 2028 | n/a | n/a | n/a | ±15% | n/a | 4 | n/a | n/a | n/a | 2 | n/a | 3 | 3 | Various references and assumptions | n/a | n/a | n/a | FM | TUB | 2024-12-13
1059 | BATT | 1 | EV battery inspection | ProcessLvl1 | preparation for reuse | 1 | Distribution | BATT_LIBDismantled | n/a | n/a | BATT_EVInspectedReuse | n/a | n/a | BATT_ProductLvl1 | battNaRechargeable | 6.45% | singleValue |  |  | BAU | n/a | other | 2029 | n/a | n/a | n/a | ±15% | n/a | 4 | n/a | n/a | n/a | 2 | n/a | 3 | 3 | Various references and assumptions | n/a | n/a | n/a | FM | TUB | 2024-12-13
1060 | BATT | 1 | EV battery inspection | ProcessLvl1 | preparation for reuse | 1 | Distribution | BATT_LIBDismantled | n/a | n/a | BATT_EVInspectedRecyclingSIB | n/a | n/a | BATT_ProductLvl1 | battNaRechargeable | 93.55% | singleValue |  |  | BAU | n/a | other | 2029 | n/a | n/a | n/a | ±15% | n/a | 4 | n/a | n/a | n/a | 2 | n/a | 3 | 3 | Various references and assumptions | n/a | n/a | n/a | FM | TUB | 2024-12-13
1061 | BATT | 1 | EV battery inspection | ProcessLvl1 | preparation for reuse | 1 | Distribution | BATT_LIBDismantled | n/a | n/a | BATT_EVInspectedReuse | n/a | n/a | BATT_ProductLvl1 | battNaRechargeable | 7.1% | singleValue |  |  | BAU | n/a | other | 2030 | n/a | n/a | n/a | ±15% | n/a | 4 | n/a | n/a | n/a | 2 | n/a | 3 | 3 | Various references and assumptions | n/a | n/a | n/a | FM | TUB | 2024-12-13
1062 | BATT | 1 | EV battery inspection | ProcessLvl1 | preparation for reuse | 1 | Distribution | BATT_LIBDismantled | n/a | n/a | BATT_EVInspectedRecyclingSIB | n/a | n/a | BATT_ProductLvl1 | battNaRechargeable | 92.9% | singleValue |  |  | BAU | n/a | other | 2030 | n/a | n/a | n/a | ±15% | n/a | 4 | n/a | n/a | n/a | 2 | n/a | 3 | 3 | Various references and assumptions | n/a | n/a | n/a | FM | TUB | 2024-12-13
1063 | BATT | 1 | EV battery inspection | ProcessLvl1 | preparation for reuse | 1 | Distribution | BATT_LIBDismantled | n/a | n/a | BATT_EVInspectedReuse | n/a | n/a | BATT_ProductLvl1 | battNaRechargeable | 7.59% | singleValue |  |  | BAU | n/a | other | 2031 | n/a | n/a | n/a | ±20% | n/a | 4 | n/a | n/a | n/a | 3 | n/a | 3.5 | 3.5 | Various references and assumptions | n/a | n/a | n/a | FM | TUB | 2024-12-13
1064 | BATT | 1 | EV battery inspection | ProcessLvl1 | preparation for reuse | 1 | Distribution | BATT_LIBDismantled | n/a | n/a | BATT_EVInspectedRecyclingSIB | n/a | n/a | BATT_ProductLvl1 | battNaRechargeable | 92.41% | singleValue |  |  | BAU | n/a | other | 2031 | n/a | n/a | n/a | ±20% | n/a | 4 | n/a | n/a | n/a | 3 | n/a | 3.5 | 3.5 | Various references and assumptions | n/a | n/a | n/a | FM | TUB | 2024-12-13
1065 | BATT | 1 | EV battery inspection | ProcessLvl1 | preparation for reuse | 1 | Distribution | BATT_LIBDismantled | n/a | n/a | BATT_EVInspectedReuse | n/a | n/a | BATT_ProductLvl1 | battNaRechargeable | 8.39% | singleValue |  |  | BAU | n/a | other | 2032 | n/a | n/a | n/a | ±20% | n/a | 4 | n/a | n/a | n/a | 3 | n/a | 3.5 | 3.5 | Various references and assumptions | n/a | n/a | n/a | FM | TUB | 2024-12-13
1066 | BATT | 1 | EV battery inspection | ProcessLvl1 | preparation for reuse | 1 | Distribution | BATT_LIBDismantled | n/a | n/a | BATT_EVInspectedRecyclingSIB | n/a | n/a | BATT_ProductLvl1 | battNaRechargeable | 91.61% | singleValue |  |  | BAU | n/a | other | 2032 | n/a | n/a | n/a | ±20% | n/a | 4 | n/a | n/a | n/a | 3 | n/a | 3.5 | 3.5 | Various references and assumptions | n/a | n/a | n/a | FM | TUB | 2024-12-13
1067 | BATT | 1 | EV battery inspection | ProcessLvl1 | preparation for reuse | 1 | Distribution | BATT_LIBDismantled | n/a | n/a | BATT_EVInspectedReuse | n/a | n/a | BATT_ProductLvl1 | battNaRechargeable | 9.03% | singleValue |  |  | BAU | n/a | other | 2033 | n/a | n/a | n/a | ±20% | n/a | 4 | n/a | n/a | n/a | 3 | n/a | 3.5 | 3.5 | Various references and assumptions | n/a | n/a | n/a | FM | TUB | 2024-12-13
1068 | BATT | 1 | EV battery inspection | ProcessLvl1 | preparation for reuse | 1 | Distribution | BATT_LIBDismantled | n/a | n/a | BATT_EVInspectedRecyclingSIB | n/a | n/a | BATT_ProductLvl1 | battNaRechargeable | 90.97% | singleValue |  |  | BAU | n/a | other | 2033 | n/a | n/a | n/a | ±20% | n/a | 4 | n/a | n/a | n/a | 3 | n/a | 3.5 | 3.5 | Various references and assumptions | n/a | n/a | n/a | FM | TUB | 2024-12-13
1069 | BATT | 1 | EV battery inspection | ProcessLvl1 | preparation for reuse | 1 | Distribution | BATT_LIBDismantled | n/a | n/a | BATT_EVInspectedReuse | n/a | n/a | BATT_ProductLvl1 | battNaRechargeable | 9.68% | singleValue |  |  | BAU | n/a | other | 2034 | n/a | n/a | n/a | ±20% | n/a | 4 | n/a | n/a | n/a | 3 | n/a | 3.5 | 3.5 | Various references and assumptions | n/a | n/a | n/a | FM | TUB | 2024-12-13
1070 | BATT | 1 | EV battery inspection | ProcessLvl1 | preparation for reuse | 1 | Distribution | BATT_LIBDismantled | n/a | n/a | BATT_EVInspectedRecyclingSIB | n/a | n/a | BATT_ProductLvl1 | battNaRechargeable | 90.32% | singleValue |  |  | BAU | n/a | other | 2034 | n/a | n/a | n/a | ±20% | n/a | 4 | n/a | n/a | n/a | 3 | n/a | 3.5 | 3.5 | Various references and assumptions | n/a | n/a | n/a | FM | TUB | 2024-12-13
1071 | BATT | 1 | EV battery inspection | ProcessLvl1 | preparation for reuse | 1 | Distribution | BATT_LIBDismantled | n/a | n/a | BATT_EVInspectedReuse | n/a | n/a | BATT_ProductLvl1 | battNaRechargeable | 10.32% | singleValue |  |  | BAU | n/a | other | 2035 | n/a | n/a | n/a | ±20% | n/a | 4 | n/a | n/a | n/a | 3 | n/a | 3.5 | 3.5 | Various references and assumptions | n/a | n/a | n/a | FM | TUB | 2024-12-13
1072 | BATT | 1 | EV battery inspection | ProcessLvl1 | preparation for reuse | 1 | Distribution | BATT_LIBDismantled | n/a | n/a | BATT_EVInspectedRecyclingSIB | n/a | n/a | BATT_ProductLvl1 | battNaRechargeable | 89.68% | singleValue |  |  | BAU | n/a | other | 2035 | n/a | n/a | n/a | ±20% | n/a | 4 | n/a | n/a | n/a | 3 | n/a | 3.5 | 3.5 | Various references and assumptions | n/a | n/a | n/a | FM | TUB | 2024-12-13
1073 | BATT | 1 | EV battery inspection | ProcessLvl1 | preparation for reuse | 1 | Distribution | BATT_LIBDismantled | n/a | n/a | BATT_EVInspectedReuse | n/a | n/a | BATT_ProductLvl1 | battNaRechargeable | 10.97% | singleValue |  |  | BAU | n/a | other | 2036 | n/a | n/a | n/a | ±20% | n/a | 4 | n/a | n/a | n/a | 3 | n/a | 3.5 | 3.5 | Various references and assumptions | n/a | n/a | n/a | FM | TUB | 2024-12-13
1074 | BATT | 1 | EV battery inspection | ProcessLvl1 | preparation for reuse | 1 | Distribution | BATT_LIBDismantled | n/a | n/a | BATT_EVInspectedRecyclingSIB | n/a | n/a | BATT_ProductLvl1 | battNaRechargeable | 89.03% | singleValue |  |  | BAU | n/a | other | 2036 | n/a | n/a | n/a | ±20% | n/a | 4 | n/a | n/a | n/a | 3 | n/a | 3.5 | 3.5 | Various references and assumptions | n/a | n/a | n/a | FM | TUB | 2024-12-13
1075 | BATT | 1 | EV battery inspection | ProcessLvl1 | preparation for reuse | 1 | Distribution | BATT_LIBDismantled | n/a | n/a | BATT_EVInspectedReuse | n/a | n/a | BATT_ProductLvl1 | battNaRechargeable | 11.61% | singleValue |  |  | BAU | n/a | other | 2037 | n/a | n/a | n/a | ±20% | n/a | 4 | n/a | n/a | n/a | 3 | n/a | 3.5 | 3.5 | Various references and assumptions | n/a | n/a | n/a | FM | TUB | 2024-12-13
1076 | BATT | 1 | EV battery inspection | ProcessLvl1 | preparation for reuse | 1 | Distribution | BATT_LIBDismantled | n/a | n/a | BATT_EVInspectedRecyclingSIB | n/a | n/a | BATT_ProductLvl1 | battNaRechargeable | 88.39% | singleValue |  |  | BAU | n/a | other | 2037 | n/a | n/a | n/a | ±20% | n/a | 4 | n/a | n/a | n/a | 3 | n/a | 3.5 | 3.5 | Various references and assumptions | n/a | n/a | n/a | FM | TUB | 2024-12-13
1077 | BATT | 1 | EV battery inspection | ProcessLvl1 | preparation for reuse | 1 | Distribution | BATT_LIBDismantled | n/a | n/a | BATT_EVInspectedReuse | n/a | n/a | BATT_ProductLvl1 | battNaRechargeable | 12.26% | singleValue |  |  | BAU | n/a | other | 2038 | n/a | n/a | n/a | ±20% | n/a | 4 | n/a | n/a | n/a | 3 | n/a | 3.5 | 3.5 | Various references and assumptions | n/a | n/a | n/a | FM | TUB | 2024-12-13
1078 | BATT | 1 | EV battery inspection | ProcessLvl1 | preparation for reuse | 1 | Distribution | BATT_LIBDismantled | n/a | n/a | BATT_EVInspectedRecyclingSIB | n/a | n/a | BATT_ProductLvl1 | battNaRechargeable | 87.74% | singleValue |  |  | BAU | n/a | other | 2038 | n/a | n/a | n/a | ±20% | n/a | 4 | n/a | n/a | n/a | 3 | n/a | 3.5 | 3.5 | Various references and assumptions | n/a | n/a | n/a | FM | TUB | 2024-12-13
1079 | BATT | 1 | EV battery inspection | ProcessLvl1 | preparation for reuse | 1 | Distribution | BATT_LIBDismantled | n/a | n/a | BATT_EVInspectedReuse | n/a | n/a | BATT_ProductLvl1 | battNaRechargeable | 12.9% | singleValue |  |  | BAU | n/a | other | 2039 | n/a | n/a | n/a | ±20% | n/a | 4 | n/a | n/a | n/a | 3 | n/a | 3.5 | 3.5 | Various references and assumptions | n/a | n/a | n/a | FM | TUB | 2024-12-13
1080 | BATT | 1 | EV battery inspection | ProcessLvl1 | preparation for reuse | 1 | Distribution | BATT_LIBDismantled | n/a | n/a | BATT_EVInspectedRecyclingSIB | n/a | n/a | BATT_ProductLvl1 | battNaRechargeable | 87.1% | singleValue |  |  | BAU | n/a | other | 2039 | n/a | n/a | n/a | ±20% | n/a | 4 | n/a | n/a | n/a | 3 | n/a | 3.5 | 3.5 | Various references and assumptions | n/a | n/a | n/a | FM | TUB | 2024-12-13
1081 | BATT | 1 | EV battery inspection | ProcessLvl1 | preparation for reuse | 1 | Distribution | BATT_LIBDismantled | n/a | n/a | BATT_EVInspectedReuse | n/a | n/a | BATT_ProductLvl1 | battNaRechargeable | 13.55% | singleValue |  |  | BAU | n/a | other | 2040 | n/a | n/a | n/a | ±20% | n/a | 4 | n/a | n/a | n/a | 3 | n/a | 3.5 | 3.5 | Various references and assumptions | n/a | n/a | n/a | FM | TUB | 2024-12-13
1082 | BATT | 1 | EV battery inspection | ProcessLvl1 | preparation for reuse | 1 | Distribution | BATT_LIBDismantled | n/a | n/a | BATT_EVInspectedRecyclingSIB | n/a | n/a | BATT_ProductLvl1 | battNaRechargeable | 86.45% | singleValue |  |  | BAU | n/a | other | 2040 | n/a | n/a | n/a | ±20% | n/a | 4 | n/a | n/a | n/a | 3 | n/a | 3.5 | 3.5 | Various references and assumptions | n/a | n/a | n/a | FM | TUB | 2024-12-13
1083 | BATT | 1 | EV battery inspection | ProcessLvl1 | preparation for reuse | 1 | Distribution | BATT_LIBDismantled | n/a | n/a | BATT_EVInspectedReuse | n/a | n/a | BATT_ProductLvl1 | battNaRechargeable | 14.19% | singleValue |  |  | BAU | n/a | other | 2041 | n/a | n/a | n/a | ±20% | n/a | 4 | n/a | n/a | n/a | 4 | n/a | 4 | 4 | Various references and assumptions | n/a | n/a | n/a | FM | TUB | 2024-12-13
1084 | BATT | 1 | EV battery inspection | ProcessLvl1 | preparation for reuse | 1 | Distribution | BATT_LIBDismantled | n/a | n/a | BATT_EVInspectedRecyclingSIB | n/a | n/a | BATT_ProductLvl1 | battNaRechargeable | 85.81% | singleValue |  |  | BAU | n/a | other | 2041 | n/a | n/a | n/a | ±20% | n/a | 4 | n/a | n/a | n/a | 4 | n/a | 4 | 4 | Various references and assumptions | n/a | n/a | n/a | FM | TUB | 2024-12-13
1085 | BATT | 1 | EV battery inspection | ProcessLvl1 | preparation for reuse | 1 | Distribution | BATT_LIBDismantled | n/a | n/a | BATT_EVInspectedReuse | n/a | n/a | BATT_ProductLvl1 | battNaRechargeable | 14.84% | singleValue |  |  | BAU | n/a | other | 2042 | n/a | n/a | n/a | ±20% | n/a | 4 | n/a | n/a | n/a | 4 | n/a | 4 | 4 | Various references and assumptions | n/a | n/a | n/a | FM | TUB | 2024-12-13
1086 | BATT | 1 | EV battery inspection | ProcessLvl1 | preparation for reuse | 1 | Distribution | BATT_LIBDismantled | n/a | n/a | BATT_EVInspectedRecyclingSIB | n/a | n/a | BATT_ProductLvl1 | battNaRechargeable | 85.16% | singleValue |  |  | BAU | n/a | other | 2042 | n/a | n/a | n/a | ±20% | n/a | 4 | n/a | n/a | n/a | 4 | n/a | 4 | 4 | Various references and assumptions | n/a | n/a | n/a | FM | TUB | 2024-12-13
1087 | BATT | 1 | EV battery inspection | ProcessLvl1 | preparation for reuse | 1 | Distribution | BATT_LIBDismantled | n/a | n/a | BATT_EVInspectedReuse | n/a | n/a | BATT_ProductLvl1 | battNaRechargeable | 15.48% | singleValue |  |  | BAU | n/a | other | 2043 | n/a | n/a | n/a | ±20% | n/a | 4 | n/a | n/a | n/a | 4 | n/a | 4 | 4 | Various references and assumptions | n/a | n/a | n/a | FM | TUB | 2024-12-13
1088 | BATT | 1 | EV battery inspection | ProcessLvl1 | preparation for reuse | 1 | Distribution | BATT_LIBDismantled | n/a | n/a | BATT_EVInspectedRecyclingSIB | n/a | n/a | BATT_ProductLvl1 | battNaRechargeable | 84.52% | singleValue |  |  | BAU | n/a | other | 2043 | n/a | n/a | n/a | ±20% | n/a | 4 | n/a | n/a | n/a | 4 | n/a | 4 | 4 | Various references and assumptions | n/a | n/a | n/a | FM | TUB | 2024-12-13
1089 | BATT | 1 | EV battery inspection | ProcessLvl1 | preparation for reuse | 1 | Distribution | BATT_LIBDismantled | n/a | n/a | BATT_EVInspectedReuse | n/a | n/a | BATT_ProductLvl1 | battNaRechargeable | 16.13% | singleValue |  |  | BAU | n/a | other | 2044 | n/a | n/a | n/a | ±20% | n/a | 4 | n/a | n/a | n/a | 4 | n/a | 4 | 4 | Various references and assumptions | n/a | n/a | n/a | FM | TUB | 2024-12-13
1090 | BATT | 1 | EV battery inspection | ProcessLvl1 | preparation for reuse | 1 | Distribution | BATT_LIBDismantled | n/a | n/a | BATT_EVInspectedRecyclingSIB | n/a | n/a | BATT_ProductLvl1 | battNaRechargeable | 83.87% | singleValue |  |  | BAU | n/a | other | 2044 | n/a | n/a | n/a | ±20% | n/a | 4 | n/a | n/a | n/a | 4 | n/a | 4 | 4 | Various references and assumptions | n/a | n/a | n/a | FM | TUB | 2024-12-13
1091 | BATT | 1 | EV battery inspection | ProcessLvl1 | preparation for reuse | 1 | Distribution | BATT_LIBDismantled | n/a | n/a | BATT_EVInspectedReuse | n/a | n/a | BATT_ProductLvl1 | battNaRechargeable | 16.77% | singleValue |  |  | BAU | n/a | other | 2045 | n/a | n/a | n/a | ±20% | n/a | 4 | n/a | n/a | n/a | 4 | n/a | 4 | 4 | Various references and assumptions | n/a | n/a | n/a | FM | TUB | 2024-12-13
1092 | BATT | 1 | EV battery inspection | ProcessLvl1 | preparation for reuse | 1 | Distribution | BATT_LIBDismantled | n/a | n/a | BATT_EVInspectedRecyclingSIB | n/a | n/a | BATT_ProductLvl1 | battNaRechargeable | 83.23% | singleValue |  |  | BAU | n/a | other | 2045 | n/a | n/a | n/a | ±20% | n/a | 4 | n/a | n/a | n/a | 4 | n/a | 4 | 4 | Various references and assumptions | n/a | n/a | n/a | FM | TUB | 2024-12-13
1093 | BATT | 1 | EV battery inspection | ProcessLvl1 | preparation for reuse | 1 | Distribution | BATT_LIBDismantled | n/a | n/a | BATT_EVInspectedReuse | n/a | n/a | BATT_ProductLvl1 | battNaRechargeable | 17.42% | singleValue |  |  | BAU | n/a | other | 2046 | n/a | n/a | n/a | ±20% | n/a | 4 | n/a | n/a | n/a | 4 | n/a | 4 | 4 | Various references and assumptions | n/a | n/a | n/a | FM | TUB | 2024-12-13
1094 | BATT | 1 | EV battery inspection | ProcessLvl1 | preparation for reuse | 1 | Distribution | BATT_LIBDismantled | n/a | n/a | BATT_EVInspectedRecyclingSIB | n/a | n/a | BATT_ProductLvl1 | battNaRechargeable | 82.58% | singleValue |  |  | BAU | n/a | other | 2046 | n/a | n/a | n/a | ±20% | n/a | 4 | n/a | n/a | n/a | 4 | n/a | 4 | 4 | Various references and assumptions | n/a | n/a | n/a | FM | TUB | 2024-12-13
1095 | BATT | 1 | EV battery inspection | ProcessLvl1 | preparation for reuse | 1 | Distribution | BATT_LIBDismantled | n/a | n/a | BATT_EVInspectedReuse | n/a | n/a | BATT_ProductLvl1 | battNaRechargeable | 18.06% | singleValue |  |  | BAU | n/a | other | 2047 | n/a | n/a | n/a | ±20% | n/a | 4 | n/a | n/a | n/a | 4 | n/a | 4 | 4 | Various references and assumptions | n/a | n/a | n/a | FM | TUB | 2024-12-13
1096 | BATT | 1 | EV battery inspection | ProcessLvl1 | preparation for reuse | 1 | Distribution | BATT_LIBDismantled | n/a | n/a | BATT_EVInspectedRecyclingSIB | n/a | n/a | BATT_ProductLvl1 | battNaRechargeable | 81.94% | singleValue |  |  | BAU | n/a | other | 2047 | n/a | n/a | n/a | ±20% | n/a | 4 | n/a | n/a | n/a | 4 | n/a | 4 | 4 | Various references and assumptions | n/a | n/a | n/a | FM | TUB | 2024-12-13
1097 | BATT | 1 | EV battery inspection | ProcessLvl1 | preparation for reuse | 1 | Distribution | BATT_LIBDismantled | n/a | n/a | BATT_EVInspectedReuse | n/a | n/a | BATT_ProductLvl1 | battNaRechargeable | 18.71% | singleValue |  |  | BAU | n/a | other | 2048 | n/a | n/a | n/a | ±20% | n/a | 4 | n/a | n/a | n/a | 4 | n/a | 4 | 4 | Various references and assumptions | n/a | n/a | n/a | FM | TUB | 2024-12-13
1098 | BATT | 1 | EV battery inspection | ProcessLvl1 | preparation for reuse | 1 | Distribution | BATT_LIBDismantled | n/a | n/a | BATT_EVInspectedRecyclingSIB | n/a | n/a | BATT_ProductLvl1 | battNaRechargeable | 81.29% | singleValue |  |  | BAU | n/a | other | 2048 | n/a | n/a | n/a | ±20% | n/a | 4 | n/a | n/a | n/a | 4 | n/a | 4 | 4 | Various references and assumptions | n/a | n/a | n/a | FM | TUB | 2024-12-13
1099 | BATT | 1 | EV battery inspection | ProcessLvl1 | preparation for reuse | 1 | Distribution | BATT_LIBDismantled | n/a | n/a | BATT_EVInspectedReuse | n/a | n/a | BATT_ProductLvl1 | battNaRechargeable | 19.35% | singleValue |  |  | BAU | n/a | other | 2049 | n/a | n/a | n/a | ±20% | n/a | 4 | n/a | n/a | n/a | 4 | n/a | 4 | 4 | Various references and assumptions | n/a | n/a | n/a | FM | TUB | 2024-12-13
1100 | BATT | 1 | EV battery inspection | ProcessLvl1 | preparation for reuse | 1 | Distribution | BATT_LIBDismantled | n/a | n/a | BATT_EVInspectedRecyclingSIB | n/a | n/a | BATT_ProductLvl1 | battNaRechargeable | 80.65% | singleValue |  |  | BAU | n/a | other | 2049 | n/a | n/a | n/a | ±20% | n/a | 4 | n/a | n/a | n/a | 4 | n/a | 4 | 4 | Various references and assumptions | n/a | n/a | n/a | FM | TUB | 2024-12-13
1101 | BATT | 1 | EV battery inspection | ProcessLvl1 | preparation for reuse | 1 | Distribution | BATT_LIBDismantled | n/a | n/a | BATT_EVInspectedReuse | n/a | n/a | BATT_ProductLvl1 | battNaRechargeable | 20% | singleValue |  |  | BAU | n/a | other | 2050 | n/a | n/a | n/a | ±20% | n/a | 4 | n/a | n/a | n/a | 4 | n/a | 4 | 4 | Various references and assumptions | n/a | n/a | n/a | FM | TUB | 2024-12-13
1102 | BATT | 1 | EV battery inspection | ProcessLvl1 | preparation for reuse | 1 | Distribution | BATT_LIBDismantled | n/a | n/a | BATT_EVInspectedRecyclingSIB | n/a | n/a | BATT_ProductLvl1 | battNaRechargeable | 80% | singleValue |  |  | BAU | n/a | other | 2050 | n/a | n/a | n/a | ±20% | n/a | 4 | n/a | n/a | n/a | 4 | n/a | 4 | 4 | Various references and assumptions | n/a | n/a | n/a | FM | TUB | 2024-12-13

## TC_data_REC_CIR
general |  | process | [13 empty] | transfer coefficient | [9 empty] | data quality | [10 empty] | notes and references
dataEntryID | relatedFutuRaM-WS | processID | descriptionFromDataSource | processLevel | processKey | similarityBetweenProcessDescriptionAndKey | TCtype | Input_FlowID | Input_layer | Input_layer_key | Output_FlowID | Output_layer | Output_layer_key | TC_target_layer | TC_target_key | value | valueType | valueLowerLimit | valueUpperLimit | Factors that influence the TC | TRL | valueGeneration | Year | Capacity | sampleOriginLocationNUTS-0 | uncertaintyFromReference | uncertainty% | uncertaintyType | dqValidity | dqAccuracy | dqConsistency | dqIntegrity | dqTimeliness | dqCompleteness | dataQualityMean | dataQuality | reference | rights | notes | referenceURL | dataProcessor | dataProcessorInstitution | DataEntryDate
1 | BATT | 1 | Mechanical processing | ProcessLvl1 | mechanical recovery processes | 1 | Fragmentation | BATT_ZnAlkaliSorted | BATT_ProductLvl1 | battZn | BATT_2RM_mechRecZnAlkali | n/a | n/a | MaterialLvl1 | ferrousMetals1 | 98% | singleValue |  |  | OBS/BAU/REC/CIR | n/a | calc | 2010 | n/a | n/a | n/a | ±5% | n/a | 1 | n/a | n/a | n/a | 1 | n/a | 1 | 1 | [Rombach et al., 2016] | CC BY 4.0 | n/a | https://www.researchgate.net/publication/265974503_Recycling_Efficiency_of_the_reprocessing_of_primary_batteries | FM | TUB | 2024-08-14
2 | BATT | 1 | Mechanical processing | ProcessLvl1 | mechanical recovery processes | 1 | Fragmentation | BATT_ZnAlkaliSorted | BATT_ProductLvl1 | battZn | BATT_ZnAlkaliBlackMass | n/a | n/a | ElementLvl1 | Mn | 99% | singleValue |  |  | OBS/BAU/REC/CIR | n/a | calc | 2010 | n/a | n/a | n/a | ±5% | n/a | 1 | n/a | n/a | n/a | 1 | n/a | 1 | 1 | [Rombach et al., 2016] | CC BY 4.0 | n/a | https://www.researchgate.net/publication/265974503_Recycling_Efficiency_of_the_reprocessing_of_primary_batteries | FM | TUB | 2024-08-14
3 | BATT | 1 | Mechanical processing | ProcessLvl1 | mechanical recovery processes | 1 | Fragmentation | BATT_ZnAlkaliSorted | BATT_ProductLvl1 | battZn | BATT_ZnAlkaliBlackMass | n/a | n/a | ElementLvl1 | Zn | 99% | singleValue |  |  | OBS/BAU/REC/CIR | n/a | calc | 2010 | n/a | n/a | n/a | ±5% | n/a | 1 | n/a | n/a | n/a | 1 | n/a | 1 | 1 | [Rombach et al., 2016] | CC BY 4.0 | n/a | https://www.researchgate.net/publication/265974503_Recycling_Efficiency_of_the_reprocessing_of_primary_batteries | FM | TUB | 2024-08-14
4 | BATT | 1 | Mechanical processing | ProcessLvl1 | mechanical recovery processes | 1 | Fragmentation | BATT_ZnAlkaliSorted | BATT_ProductLvl1 | battZn | BATT_ZnAlkaliBlackMass | n/a | n/a | ElementLvl1 | Hg | 95% | singleValue |  |  | OBS/BAU/REC/CIR | n/a | est | 2010 | n/a | n/a | n/a | ±15% | n/a | 4 | n/a | n/a | n/a | 1 | n/a | 2.5 | 2.5 | Assumption, no reference | n/a | n/a | n/a | FM | TUB | 2024-08-14
5 | BATT | 1 | Mechanical processing | ProcessLvl1 | mechanical recovery processes | 1 | Fragmentation | BATT_ZnAlkaliSorted | BATT_ProductLvl1 | battZn | BATT_ZnAlkaliBlackMass | n/a | n/a | ElementLvl1 | Ag | 95% | singleValue |  |  | OBS/BAU/REC/CIR | n/a | est | 2010 | n/a | n/a | n/a | ±15% | n/a | 4 | n/a | n/a | n/a | 1 | n/a | 2.5 | 2.5 | Assumption, no reference | n/a | n/a | n/a | FM | TUB | 2024-08-14
6 | BATT | 2 | Waelz kiln process | ProcessLvl1 | thermal recovery processes | 2 | Transformation | BATT_ZnAlkaliBlackMass | n/a | n/a | BATT_ZnAlkaliUnwashed | n/a | n/a | ElementLvl1 | Mn | 4% | singleValue |  |  | OBS/BAU/REC/CIR | n/a | calc | 2010 | n/a | n/a | n/a | ±5% | n/a | 1 | n/a | n/a | n/a | 1 | n/a | 1 | 1 | [Rombach et al., 2016] | CC BY 4.0 | n/a | https://www.researchgate.net/publication/265974503_Recycling_Efficiency_of_the_reprocessing_of_primary_batteries | FM | TUB | 2024-08-14
7 | BATT | 2 | Waelz kiln process | ProcessLvl1 | thermal recovery processes | 2 | Transformation | BATT_ZnAlkaliBlackMass | n/a | n/a | BATT_ZnAlkaliUnwashed | n/a | n/a | ElementLvl1 | Zn | 95% | singleValue |  |  | OBS/BAU/REC/CIR | n/a | calc | 2010 | n/a | n/a | n/a | ±5% | n/a | 1 | n/a | n/a | n/a | 1 | n/a | 1 | 1 | [Rombach et al., 2016] | CC BY 4.0 | n/a | https://www.researchgate.net/publication/265974503_Recycling_Efficiency_of_the_reprocessing_of_primary_batteries | FM | TUB | 2024-08-14
8 | BATT | 2 | Waelz kiln process | ProcessLvl1 | thermal recovery processes | 2 | Transformation | BATT_ZnAlkaliBlackMass | n/a | n/a | BATT_ZnAlkaliUnwashed | n/a | n/a | ElementLvl1 | Ag | 99% | singleValue |  |  | OBS/BAU/REC/CIR | n/a | est | 2010 | n/a | n/a | n/a | ±15% | n/a | 4 | n/a | n/a | n/a | 1 | n/a | 2.5 | 2.5 | Assumption, no reference | n/a | n/a | n/a | FM | TUB | 2024-08-14
9 | BATT | 2 | Waelz kiln process | ProcessLvl1 | thermal recovery processes | 2 | Transformation | BATT_ZnAlkaliBlackMass | n/a | n/a | BATT_slagsAndSludgesZnAlkali | n/a | n/a | ElementLvl1 | Mn | 96% | singleValue |  |  | OBS/BAU/REC/CIR | n/a | calc | 2010 | n/a | n/a | n/a | ±5% | n/a | 1 | n/a | n/a | n/a | 1 | n/a | 1 | 1 | [Rombach et al., 2016] | CC BY 4.0 | n/a | https://www.researchgate.net/publication/265974503_Recycling_Efficiency_of_the_reprocessing_of_primary_batteries | FM | TUB | 2024-08-14
10 | BATT | 2 | Waelz kiln process | ProcessLvl1 | thermal recovery processes | 2 | Transformation | BATT_ZnAlkaliBlackMass | n/a | n/a | BATT_slagsAndSludgesZnAlkali | n/a | n/a | ElementLvl1 | Zn | 5% | singleValue |  |  | OBS/BAU/REC/CIR | n/a | calc | 2010 | n/a | n/a | n/a | ±5% | n/a | 1 | n/a | n/a | n/a | 1 | n/a | 1 | 1 | [Rombach et al., 2016] | CC BY 4.0 | n/a | https://www.researchgate.net/publication/265974503_Recycling_Efficiency_of_the_reprocessing_of_primary_batteries | FM | TUB | 2024-08-14
11 | BATT | 2 | Waelz kiln process | ProcessLvl1 | thermal recovery processes | 2 | Transformation | BATT_ZnAlkaliBlackMass | n/a | n/a | BATT_2RM_therRecHg | n/a | n/a | ElementLvl1 | Hg | 99% | singleValue |  |  | OBS/BAU/REC/CIR | n/a | est | 2010 | n/a | n/a | n/a | ±15% | n/a | 4 | n/a | n/a | n/a | 1 | n/a | 2.5 | 2.5 | Assumption, no reference | n/a | n/a | n/a | FM | TUB | 2024-08-14
12 | BATT | 3 | Zn-electrowinning | ProcessLvl1 | chemical recovery processes | 2 | Transformation | BATT_ZnAlkaliUnwashed | n/a | n/a | BATT_2RM_refinedZn/Ag | n/a | n/a | ElementLvl1 | Zn | 98% | singleValue |  |  | OBS/BAU/REC/CIR | n/a | calc | 2010 | n/a | n/a | n/a | ±5% | n/a | 1 | n/a | n/a | n/a | 1 | n/a | 1 | 1 | [Rombach et al., 2016] | CC BY 4.0 | n/a | https://www.researchgate.net/publication/265974503_Recycling_Efficiency_of_the_reprocessing_of_primary_batteries | FM | TUB | 2024-08-14
13 | BATT | 3 | Zn-electrowinning | ProcessLvl1 | chemical recovery processes | 2 | Transformation | BATT_ZnAlkaliUnwashed | n/a | n/a | BATT_2RM_refinedZn/Ag | n/a | n/a | ElementLvl1 | Ag | 98.5% | singleValue |  |  | OBS/BAU/REC/CIR | n/a | calc | 2010 | n/a | n/a | n/a | ±10% | n/a | 3 | n/a | n/a | n/a | 1 | n/a | 2 | 2 | [Lundström et al., 2020] | CC BY 4.0 | n/a | https://pubs.acs.org/doi/abs/10.1021/acssuschemeng.0c04701 | FM | TUB | 2024-08-14
14 | BATT | 1 | Mechanical processing | ProcessLvl1 | mechanical recovery processes | 1 | Fragmentation | BATT_ZnAlkaliSorted | BATT_ProductLvl1 | battZn | BATT_Losses_mechRecZnAlkali | n/a | n/a | MaterialLvl1 | ferrousMetals1 | 2% | singleValue |  |  | OBS/BAU/REC/CIR | n/a | calc | 2010 | n/a | n/a | n/a | ±5% | n/a | 1 | n/a | n/a | n/a | 1 | n/a | 1 | 1 | Losses calculated from referecne value [Rombach et al., 2016] | CC BY 4.0 | n/a | https://www.researchgate.net/publication/265974503_Recycling_Efficiency_of_the_reprocessing_of_primary_batteries | FM | TUB | 2024-08-14
15 | BATT | 1 | Mechanical processing | ProcessLvl1 | mechanical recovery processes | 1 | Fragmentation | BATT_ZnAlkaliSorted | BATT_ProductLvl1 | battZn | BATT_Losses_ZnAlkaliBlackMass | n/a | n/a | ElementLvl1 | Mn | 1% | singleValue |  |  | OBS/BAU/REC/CIR | n/a | calc | 2010 | n/a | n/a | n/a | ±5% | n/a | 1 | n/a | n/a | n/a | 1 | n/a | 1 | 1 | Losses calculated from referecne value [Rombach et al., 2016] | CC BY 4.0 | n/a | https://www.researchgate.net/publication/265974503_Recycling_Efficiency_of_the_reprocessing_of_primary_batteries | FM | TUB | 2024-08-14
16 | BATT | 1 | Mechanical processing | ProcessLvl1 | mechanical recovery processes | 1 | Fragmentation | BATT_ZnAlkaliSorted | BATT_ProductLvl1 | battZn | BATT_Losses_ZnAlkaliBlackMass | n/a | n/a | ElementLvl1 | Zn | 1% | singleValue |  |  | OBS/BAU/REC/CIR | n/a | calc | 2010 | n/a | n/a | n/a | ±5% | n/a | 1 | n/a | n/a | n/a | 1 | n/a | 1 | 1 | Losses calculated from referecne value [Rombach et al., 2016] | CC BY 4.0 | n/a | https://www.researchgate.net/publication/265974503_Recycling_Efficiency_of_the_reprocessing_of_primary_batteries | FM | TUB | 2024-08-14
17 | BATT | 1 | Mechanical processing | ProcessLvl1 | mechanical recovery processes | 1 | Fragmentation | BATT_ZnAlkaliSorted | BATT_ProductLvl1 | battZn | BATT_Losses_ZnAlkaliBlackMass | n/a | n/a | ElementLvl1 | Hg | 5% | singleValue |  |  | OBS/BAU/REC/CIR | n/a | est | 2010 | n/a | n/a | n/a | ±15% | n/a | 4 | n/a | n/a | n/a | 1 | n/a | 2.5 | 2.5 | Assumption, no reference | n/a | n/a | n/a | FM | TUB | 2024-08-14
18 | BATT | 1 | Mechanical processing | ProcessLvl1 | mechanical recovery processes | 1 | Fragmentation | BATT_ZnAlkaliSorted | BATT_ProductLvl1 | battZn | BATT_Losses_ZnAlkaliBlackMass | n/a | n/a | ElementLvl1 | Ag | 5% | singleValue |  |  | OBS/BAU/REC/CIR | n/a | est | 2010 | n/a | n/a | n/a | ±15% | n/a | 4 | n/a | n/a | n/a | 1 | n/a | 2.5 | 2.5 | Assumption, no reference | n/a | n/a | n/a | FM | TUB | 2024-08-14
19 | BATT | 2 | Waelz kiln process | ProcessLvl1 | thermal recovery processes | 2 | Transformation | BATT_ZnAlkaliBlackMass | n/a | n/a | BATT_Losses_ZnAlkaliUnwashed | n/a | n/a | ElementLvl1 | Ag | 1% | singleValue |  |  | OBS/BAU/REC/CIR | n/a | est | 2010 | n/a | n/a | n/a | ±15% | n/a | 4 | n/a | n/a | n/a | 1 | n/a | 2.5 | 2.5 | Assumption, no reference | n/a | n/a | n/a | FM | TUB | 2024-08-14
20 | BATT | 2 | Waelz kiln process | ProcessLvl1 | thermal recovery processes | 2 | Transformation | BATT_ZnAlkaliBlackMass | n/a | n/a | BATT_Losses_therRecHg | n/a | n/a | ElementLvl1 | Hg | 1% | singleValue |  |  | OBS/BAU/REC/CIR | n/a | est | 2010 | n/a | n/a | n/a | ±15% | n/a | 4 | n/a | n/a | n/a | 1 | n/a | 2.5 | 2.5 | Assumption, no reference | n/a | n/a | n/a | FM | TUB | 2024-08-14
21 | BATT | 3 | Zn-electrowinning | ProcessLvl1 | chemical recovery processes | 2 | Transformation | BATT_ZnAlkaliUnwashed | n/a | n/a | BATT_Losses_refinedZn/Ag | n/a | n/a | ElementLvl1 | Zn | 2% | singleValue |  |  | OBS/BAU/REC/CIR | n/a | calc | 2010 | n/a | n/a | n/a | ±5% | n/a | 1 | n/a | n/a | n/a | 1 | n/a | 1 | 1 | Losses calculated from referecne value [Rombach et al., 2016] | CC BY 4.0 | n/a | https://www.researchgate.net/publication/265974503_Recycling_Efficiency_of_the_reprocessing_of_primary_batteries | FM | TUB | 2024-08-14
22 | BATT | 3 | Zn-electrowinning | ProcessLvl1 | chemical recovery processes | 2 | Transformation | BATT_ZnAlkaliUnwashed | n/a | n/a | BATT_Losses_refinedZn/Ag | n/a | n/a | ElementLvl1 | Ag | 1.5% | singleValue |  |  | OBS/BAU/REC/CIR | n/a | calc | 2010 | n/a | n/a | n/a | ±10% | n/a | 3 | n/a | n/a | n/a | 1 | n/a | 2 | 2 | Losses calculated from reference value [Lundström et al., 2020] | CC BY 4.0 | n/a | https://pubs.acs.org/doi/abs/10.1021/acssuschemeng.0c04701 | FM | TUB | 2024-08-14
23 | BATT | 1 | Breaking and separating | ProcessLvl1 | mechanical recovery processes | 2 | Fragmentation | BATT_LeadAcidSorted | BATT_ProductLvl1 | battPb | BATT_2RM_mechRecLeadAcid | n/a | n/a | ComponentLvl1 | batteryCellElectrolyte1 | 95% | singleValue |  |  | OBS/BAU/REC/CIR | n/a | est | 2010 | n/a | n/a | n/a | ±15% | n/a | 4 | n/a | n/a | n/a | 1 | n/a | 2.5 | 2.5 | Assumption, no reference | n/a | n/a | n/a | FM | TUB | 2024-08-14
24 | BATT | 1 | Breaking and separating | ProcessLvl1 | mechanical recovery processes | 2 | Fragmentation | BATT_LeadAcidSorted | BATT_ProductLvl1 | battPb | BATT_2RM_mechRecLeadAcid | n/a | n/a | ComponentLvl1 | batteryCellCasing1 | 95% | singleValue |  |  | OBS/BAU/REC/CIR | n/a | est | 2010 | n/a | n/a | n/a | ±15% | n/a | 4 | n/a | n/a | n/a | 1 | n/a | 2.5 | 2.5 | Assumption, no reference | n/a | n/a | n/a | FM | TUB | 2024-08-14
25 | BATT | 1 | Breaking and separating | ProcessLvl1 | mechanical recovery processes | 2 | Fragmentation | BATT_LeadAcidSorted | BATT_ProductLvl1 | battPb | BATT_2RM_mechRecLeadAcid | n/a | n/a | ComponentLvl2 | batteryCellSeparator2 | 0% | singleValue |  |  | OBS/BAU/REC/CIR | n/a | est | 2010 | n/a | n/a | n/a | ±15% | n/a | 4 | n/a | n/a | n/a | 1 | n/a | 2.5 | 2.5 | Assumption, no reference | n/a | n/a | n/a | FM | TUB | 2024-08-14
26 | BATT | 1 | Breaking and separating | ProcessLvl1 | mechanical recovery processes | 2 | Fragmentation | BATT_LeadAcidSorted | BATT_ProductLvl1 | battPb | BATT_LeadAcidPbPaste | n/a | n/a | ComponentLvl2 | anodeActiveMaterial | 95% | singleValue |  |  | OBS/BAU/REC/CIR | n/a | est | 2010 | n/a | n/a | n/a | ±15% | n/a | 4 | n/a | n/a | n/a | 1 | n/a | 2.5 | 2.5 | Assumption, no reference | n/a | n/a | n/a | FM | TUB | 2024-08-14
27 | BATT | 1 | Breaking and separating | ProcessLvl1 | mechanical recovery processes | 2 | Fragmentation | BATT_LeadAcidSorted | BATT_ProductLvl1 | battPb | BATT_LeadAcidPbPaste | n/a | n/a | ComponentLvl2 | anodeAndCathodeActiveMaterial | 95% | singleValue |  |  | OBS/BAU/REC/CIR | n/a | est | 2010 | n/a | n/a | n/a | ±15% | n/a | 4 | n/a | n/a | n/a | 1 | n/a | 2.5 | 2.5 | Assumption, no reference | n/a | n/a | n/a | FM | TUB | 2024-08-14
28 | BATT | 1 | Breaking and separating | ProcessLvl1 | mechanical recovery processes | 2 | Fragmentation | BATT_LeadAcidSorted | BATT_ProductLvl1 | battPb | BATT_LeadAcidPbPaste | n/a | n/a | ComponentLvl2 | cathodeActiveMaterial | 95% | singleValue |  |  | OBS/BAU/REC/CIR | n/a | est | 2010 | n/a | n/a | n/a | ±15% | n/a | 4 | n/a | n/a | n/a | 1 | n/a | 2.5 | 2.5 | Assumption, no reference | n/a | n/a | n/a | FM | TUB | 2024-08-14
29 | BATT | 1 | Breaking and separating | ProcessLvl1 | mechanical recovery processes | 2 | Fragmentation | BATT_LeadAcidSorted | BATT_ProductLvl1 | battPb | BATT_LeadAcidPbPaste | n/a | n/a | ComponentLvl2 | currentCollectorAnodeAndCathode | 95% | singleValue |  |  | OBS/BAU/REC/CIR | n/a | est | 2010 | n/a | n/a | n/a | ±15% | n/a | 4 | n/a | n/a | n/a | 1 | n/a | 2.5 | 2.5 | Assumption, no reference | n/a | n/a | n/a | FM | TUB | 2024-08-14
30 | BATT | 2 | Thermal recovery (rotary furnance) | ProcessLvl1 | thermal recovery processes | 2 | Transformation | BATT_LeadAcidPbPaste | n/a | n/a | BATT_2RM_crudeLeadAntimonyAlloy | n/a | n/a | ElementLvl1 | Pb | 98% | singleValue |  |  | OBS/BAU/REC/CIR | n/a | meas | 2010 | n/a | n/a | n/a | ±5% | n/a | 1 | n/a | n/a | n/a | 1 | n/a | 1 | 1 | [Wu et al., 2017] | CC BY 4.0 | n/a | https://www.sciencedirect.com/science/article/abs/pii/S095965261632234X | FM | TUB | 2024-08-14
31 | BATT | 2 | Thermal recovery (rotary furnance) | ProcessLvl1 | thermal recovery processes | 2 | Transformation | BATT_LeadAcidPbPaste | n/a | n/a | BATT_2RM_crudeLeadAntimonyAlloy | n/a | n/a | ElementLvl1 | Sb | 98% | singleValue |  |  | OBS/BAU/REC/CIR | n/a | meas | 2010 | n/a | n/a | n/a | ±5% | n/a | 1 | n/a | n/a | n/a | 1 | n/a | 1 | 1 | [Wu et al., 2017] | CC BY 4.0 | n/a | https://www.sciencedirect.com/science/article/abs/pii/S095965261632234X | FM | TUB | 2024-08-14
32 | BATT | 2 | Thermal recovery (rotary furnance) | ProcessLvl1 | thermal recovery processes | 2 | Transformation | BATT_LeadAcidPbPaste | n/a | n/a | BATT_slagsAndSludgesLeadAcid | n/a | n/a | ElementLvl1 | Pb | 1.5% | singleValue |  |  | OBS/BAU/REC/CIR | n/a | calc | 2010 | n/a | n/a | n/a | ±5% | n/a | 1 | n/a | n/a | n/a | 1 | n/a | 1 | 1 | [Wu et al., 2017] | CC BY 4.0 | n/a | https://www.sciencedirect.com/science/article/abs/pii/S095965261632234X | FM | TUB | 2024-08-14
33 | BATT | 2 | Thermal recovery (rotary furnance) | ProcessLvl1 | thermal recovery processes | 2 | Transformation | BATT_LeadAcidPbPaste | n/a | n/a | BATT_2RM_therRecLeadDust | n/a | n/a | ElementLvl1 | Pb | 0.5% | singleValue |  |  | OBS/BAU/REC/CIR | n/a | calc | 2010 | n/a | n/a | n/a | ±5% | n/a | 1 | n/a | n/a | n/a | 1 | n/a | 1 | 1 | [Wu et al., 2017] | CC BY 4.0 | n/a | https://www.sciencedirect.com/science/article/abs/pii/S095965261632234X | FM | TUB | 2024-08-14
34 | BATT | 1 | Breaking and separating | ProcessLvl1 | mechanical recovery processes | 2 | Fragmentation | BATT_LeadAcidSorted | BATT_ProductLvl1 | battPb | BATT_Losses_mechRecLeadAcid | n/a | n/a | ComponentLvl1 | batteryCellElectrolyte1 | 5% | singleValue |  |  | OBS/BAU/REC/CIR | n/a | est | 2010 | n/a | n/a | n/a | ±15% | n/a | 4 | n/a | n/a | n/a | 1 | n/a | 2.5 | 2.5 | Assumption, no reference | n/a | n/a | n/a | FM | TUB | 2024-08-14
35 | BATT | 1 | Breaking and separating | ProcessLvl1 | mechanical recovery processes | 2 | Fragmentation | BATT_LeadAcidSorted | BATT_ProductLvl1 | battPb | BATT_Losses_mechRecLeadAcid | n/a | n/a | ComponentLvl1 | batteryCellCasing1 | 5% | singleValue |  |  | OBS/BAU/REC/CIR | n/a | est | 2010 | n/a | n/a | n/a | ±15% | n/a | 4 | n/a | n/a | n/a | 1 | n/a | 2.5 | 2.5 | Assumption, no reference | n/a | n/a | n/a | FM | TUB | 2024-08-14
36 | BATT | 1 | Breaking and separating | ProcessLvl1 | mechanical recovery processes | 2 | Fragmentation | BATT_LeadAcidSorted | BATT_ProductLvl1 | battPb | BATT_Losses_LeadAcidPbPaste | n/a | n/a | ComponentLvl2 | anodeActiveMaterial | 5% | singleValue |  |  | OBS/BAU/REC/CIR | n/a | est | 2010 | n/a | n/a | n/a | ±15% | n/a | 4 | n/a | n/a | n/a | 1 | n/a | 2.5 | 2.5 | Assumption, no reference | n/a | n/a | n/a | FM | TUB | 2024-08-14
37 | BATT | 1 | Breaking and separating | ProcessLvl1 | mechanical recovery processes | 2 | Fragmentation | BATT_LeadAcidSorted | BATT_ProductLvl1 | battPb | BATT_Losses_LeadAcidPbPaste | n/a | n/a | ComponentLvl2 | anodeAndCathodeActiveMaterial | 5% | singleValue |  |  | OBS/BAU/REC/CIR | n/a | est | 2010 | n/a | n/a | n/a | ±15% | n/a | 4 | n/a | n/a | n/a | 1 | n/a | 2.5 | 2.5 | Assumption, no reference | n/a | n/a | n/a | FM | TUB | 2024-08-14
38 | BATT | 1 | Breaking and separating | ProcessLvl1 | mechanical recovery processes | 2 | Fragmentation | BATT_LeadAcidSorted | BATT_ProductLvl1 | battPb | BATT_Losses_LeadAcidPbPaste | n/a | n/a | ComponentLvl2 | cathodeActiveMaterial | 5% | singleValue |  |  | OBS/BAU/REC/CIR | n/a | est | 2010 | n/a | n/a | n/a | ±15% | n/a | 4 | n/a | n/a | n/a | 1 | n/a | 2.5 | 2.5 | Assumption, no reference | n/a | n/a | n/a | FM | TUB | 2024-08-14
39 | BATT | 1 | Breaking and separating | ProcessLvl1 | mechanical recovery processes | 2 | Fragmentation | BATT_LeadAcidSorted | BATT_ProductLvl1 | battPb | BATT_Losses_LeadAcidPbPaste | n/a | n/a | ComponentLvl2 | currentCollectorAnodeAndCathode | 5% | singleValue |  |  | OBS/BAU/REC/CIR | n/a | est | 2010 | n/a | n/a | n/a | ±15% | n/a | 4 | n/a | n/a | n/a | 1 | n/a | 2.5 | 2.5 | Assumption, no reference | n/a | n/a | n/a | FM | TUB | 2024-08-14
40 | BATT | 2 | Thermal recovery (rotary furnance) | ProcessLvl1 | thermal recovery processes | 2 | Transformation | BATT_LeadAcidPbPaste | n/a | n/a | BATT_Losses_crudeLeadAntimonyAlloy | n/a | n/a | ElementLvl1 | Sb | 2% | singleValue |  |  | OBS/BAU/REC/CIR | n/a | calc | 2010 | n/a | n/a | n/a | ±5% | n/a | 1 | n/a | n/a | n/a | 1 | n/a | 1 | 1 | Losses calculated from reference value [Wu et al., 2017] | CC BY 4.0 | n/a | https://www.sciencedirect.com/science/article/abs/pii/S095965261632234X | FM | TUB | 2024-08-14
41 | BATT | 1 | Breaking and separating | ProcessLvl1 | mechanical recovery processes | 2 | Fragmentation | BATT_NiCdSorted | BATT_ProductLvl1 | battNiCd | BATT_2RM_mechRecNiCd | n/a | n/a | ComponentLvl1 | batteryCellCasing1 | 95% | singleValue |  |  | OBS/BAU/REC/CIR | n/a | est | 2010 | n/a | n/a | n/a | ±15% | n/a | 4 | n/a | n/a | n/a | 1 | n/a | 2.5 | 2.5 | Assumption, no reference | n/a | n/a | n/a | FM | TUB | 2024-08-14
42 | BATT | 1 | Breaking and separating | ProcessLvl1 | mechanical recovery processes | 2 | Fragmentation | BATT_NiCdSorted | BATT_ProductLvl1 | battNiCd | BATT_2RM_mechRecNiCd | n/a | n/a | ComponentLvl1 | batteryCellElectrolyte1 | 0% | singleValue |  |  | OBS/BAU/REC/CIR | n/a | est | 2010 | n/a | n/a | n/a | ±15% | n/a | 4 | n/a | n/a | n/a | 1 | n/a | 2.5 | 2.5 | Assumption, no reference | n/a | n/a | n/a | FM | TUB | 2024-08-14
43 | BATT | 1 | Breaking and separating | ProcessLvl1 | mechanical recovery processes | 2 | Fragmentation | BATT_NiCdSorted | BATT_ProductLvl1 | battNiCd | BATT_NiCdBlackMass | n/a | n/a | ComponentLvl1 | batteryCellAnode | 95% | singleValue |  |  | OBS/BAU/REC/CIR | n/a | est | 2010 | n/a | n/a | n/a | ±15% | n/a | 4 | n/a | n/a | n/a | 1 | n/a | 2.5 | 2.5 | Assumption, no reference | n/a | n/a | n/a | FM | TUB | 2024-08-14
44 | BATT | 1 | Breaking and separating | ProcessLvl1 | mechanical recovery processes | 2 | Fragmentation | BATT_NiCdSorted | BATT_ProductLvl1 | battNiCd | BATT_NiCdBlackMass | n/a | n/a | ComponentLvl2 | currentCollectorAnode | 95% | singleValue |  |  | OBS/BAU/REC/CIR | n/a | est | 2010 | n/a | n/a | n/a | ±15% | n/a | 4 | n/a | n/a | n/a | 1 | n/a | 2.5 | 2.5 | Assumption, no reference | n/a | n/a | n/a | FM | TUB | 2024-08-14
45 | BATT | 1 | Breaking and separating | ProcessLvl1 | mechanical recovery processes | 2 | Fragmentation | BATT_NiCdSorted | BATT_ProductLvl1 | battNiCd | BATT_NiCdBlackMass | n/a | n/a | ComponentLvl2 | cathodeAdditive | 95% | singleValue |  |  | OBS/BAU/REC/CIR | n/a | est | 2010 | n/a | n/a | n/a | ±15% | n/a | 4 | n/a | n/a | n/a | 1 | n/a | 2.5 | 2.5 | Assumption, no reference | n/a | n/a | n/a | FM | TUB | 2024-08-14
46 | BATT | 1 | Breaking and separating | ProcessLvl1 | mechanical recovery processes | 2 | Fragmentation | BATT_NiCdSorted | BATT_ProductLvl1 | battNiCd | BATT_NiCdBlackMass | n/a | n/a | ComponentLvl2 | currentCollectorCathode | 95% | singleValue |  |  | OBS/BAU/REC/CIR | n/a | est | 2010 | n/a | n/a | n/a | ±15% | n/a | 4 | n/a | n/a | n/a | 1 | n/a | 2.5 | 2.5 | Assumption, no reference | n/a | n/a | n/a | FM | TUB | 2024-08-14
47 | BATT | 1 | Breaking and separating | ProcessLvl1 | mechanical recovery processes | 2 | Fragmentation | BATT_NiCdSorted | BATT_ProductLvl1 | battNiCd | BATT_NiCdBlackMass | n/a | n/a | ComponentLvl1 | batteryCellCathode | 95% | singleValue |  |  | OBS/BAU/REC/CIR | n/a | est | 2010 | n/a | n/a | n/a | ±15% | n/a | 4 | n/a | n/a | n/a | 1 | n/a | 2.5 | 2.5 | Assumption, no reference | n/a | n/a | n/a | FM | TUB | 2024-08-14
48 | BATT | 1 | Breaking and separating | ProcessLvl1 | mechanical recovery processes | 2 | Fragmentation | BATT_NiCdSorted | BATT_ProductLvl1 | battNiCd | BATT_2RM_mechRecNiCd | n/a | n/a | ComponentLvl1 | batteryCellSeparator1 | 0% | singleValue |  |  | OBS/BAU/REC/CIR | n/a | est | 2010 | n/a | n/a | n/a | ±15% | n/a | 4 | n/a | n/a | n/a | 1 | n/a | 2.5 | 2.5 | Assumption, no reference | n/a | n/a | n/a | FM | TUB | 2024-08-14
49 | BATT | 1 | Breaking and separating | ProcessLvl1 | mechanical recovery processes | 2 | Fragmentation | BATT_NiCdSorted | BATT_ProductLvl1 | battNiCd | BATT_2RM_mechRecNiCd | n/a | n/a | ComponentLvl1 | batteryCellBinder1 | 0% | singleValue |  |  | OBS/BAU/REC/CIR | n/a | est | 2010 | n/a | n/a | n/a | ±15% | n/a | 4 | n/a | n/a | n/a | 1 | n/a | 2.5 | 2.5 | Assumption, no reference | n/a | n/a | n/a | FM | TUB | 2024-08-14
50 | BATT | 2 | Vacuum Distillation | ProcessLvl1 | thermal recovery processes | 2 | Transformation | BATT_NiCdBlackMass | n/a | n/a | BATT_2RM_therRecNiCd | n/a | n/a | ElementLvl1 | Cd | 99% | singleValue |  |  | OBS/BAU/REC/CIR | n/a | calc | 2010 | n/a | n/a | n/a | ±15% | n/a | 4 | n/a | n/a | n/a | 1 | n/a | 2.5 | 2.5 | [Zhan and Xu, 2014] | CC BY 4.0 | n/a | https://pubs.acs.org/doi/10.1021/es5030383 | FM | TUB | 2024-08-17
51 | BATT | 2 | Vacuum Distillation | ProcessLvl1 | thermal recovery processes | 2 | Transformation | BATT_NiCdBlackMass | n/a | n/a | BATT_2RM_therRecNiCd | n/a | n/a | ElementLvl1 | Ni | 99% | singleValue |  |  | OBS/BAU/REC/CIR | n/a | calc | 2010 | n/a | n/a | n/a | ±5% | n/a | 1 | n/a | n/a | n/a | 1 | n/a | 1 | 1 | [Hämmer and Wambach, 2024] | CC BY 4.0 | n/a | https://www.mdpi.com/2071-1050/16/19/8735 | FM | TUB | 2024-08-17
52 | BATT | 2 | Vacuum Distillation | ProcessLvl1 | thermal recovery processes | 2 | Transformation | BATT_NiCdBlackMass | n/a | n/a | BATT_2RM_therRecNiCd | n/a | n/a | ElementLvl1 | Co | 94% | singleValue |  |  | OBS/BAU/REC/CIR | n/a | calc | 2010 | n/a | n/a | n/a | ±5% | n/a | 1 | n/a | n/a | n/a | 1 | n/a | 1 | 1 | [Hämmer and Wambach, 2024] | CC BY 4.0 | n/a | https://www.mdpi.com/2071-1050/16/19/8735 | FM | TUB | 2024-08-17
53 | BATT | 2 | Vacuum Distillation | ProcessLvl1 | thermal recovery processes | 2 | Transformation | BATT_NiCdBlackMass | n/a | n/a | BATT_2RM_therRecNiCd | n/a | n/a | MaterialLvl0 | ferrousMetals0 | 64.5% | singleValue |  |  | OBS/BAU/REC/CIR | n/a | calc | 2010 | n/a | n/a | n/a | ±5% | n/a | 1 | n/a | n/a | n/a | 1 | n/a | 1 | 1 | [Hämmer and Wambach, 2024] | CC BY 4.0 | n/a | https://www.mdpi.com/2071-1050/16/19/8735 | FM | TUB | 2024-08-17
54 | BATT | 2 | Vacuum Distillation | ProcessLvl1 | thermal recovery processes | 2 | Transformation | BATT_NiCdBlackMass | n/a | n/a | BATT_slagsAndSludgesNiCd | n/a | n/a | ElementLvl1 | Ni | 1% | singleValue |  |  | OBS/BAU/REC/CIR | n/a | calc | 2010 | n/a | n/a | n/a | ±5% | n/a | 1 | n/a | n/a | n/a | 1 | n/a | 1 | 1 | [Hämmer and Wambach, 2024] | CC BY 4.0 | n/a | https://www.mdpi.com/2071-1050/16/19/8735 | FM | TUB | 2024-08-17
55 | BATT | 2 | Vacuum Distillation | ProcessLvl1 | thermal recovery processes | 2 | Transformation | BATT_NiCdBlackMass | n/a | n/a | BATT_slagsAndSludgesNiCd | n/a | n/a | ElementLvl1 | Co | 6% | singleValue |  |  | OBS/BAU/REC/CIR | n/a | calc | 2010 | n/a | n/a | n/a | ±5% | n/a | 1 | n/a | n/a | n/a | 1 | n/a | 1 | 1 | [Hämmer and Wambach, 2024] | CC BY 4.0 | n/a | https://www.mdpi.com/2071-1050/16/19/8735 | FM | TUB | 2024-08-17
56 | BATT | 2 | Vacuum Distillation | ProcessLvl1 | thermal recovery processes | 2 | Transformation | BATT_NiCdBlackMass | n/a | n/a | BATT_slagsAndSludgesNiCd | n/a | n/a | MaterialLvl0 | ferrousMetals0 | 35.5% | singleValue |  |  | OBS/BAU/REC/CIR | n/a | calc | 2010 | n/a | n/a | n/a | ±5% | n/a | 1 | n/a | n/a | n/a | 1 | n/a | 1 | 1 | [Hämmer and Wambach, 2024] | CC BY 4.0 | n/a | https://www.mdpi.com/2071-1050/16/19/8735 | FM | TUB | 2024-08-17
57 | BATT | 1 | Breaking and separating | ProcessLvl1 | mechanical recovery processes | 2 | Fragmentation | BATT_NiCdSorted | BATT_ProductLvl1 | battNiCd | BATT_Losses_mechRecNiCd | n/a | n/a | ComponentLvl1 | batteryCellCasing1 | 5% | singleValue |  |  | OBS/BAU/REC/CIR | n/a | est | 2010 | n/a | n/a | n/a | ±15% | n/a | 4 | n/a | n/a | n/a | 1 | n/a | 2.5 | 2.5 | Assumption, no reference | n/a | n/a | n/a | FM | TUB | 2024-08-14
58 | BATT | 1 | Breaking and separating | ProcessLvl1 | mechanical recovery processes | 2 | Fragmentation | BATT_NiCdSorted | BATT_ProductLvl1 | battNiCd | BATT_Losses_NiCdBlackMass | n/a | n/a | ComponentLvl1 | batteryCellAnode | 5% | singleValue |  |  | OBS/BAU/REC/CIR | n/a | est | 2010 | n/a | n/a | n/a | ±15% | n/a | 4 | n/a | n/a | n/a | 1 | n/a | 2.5 | 2.5 | Assumption, no reference | n/a | n/a | n/a | FM | TUB | 2024-08-14
59 | BATT | 1 | Breaking and separating | ProcessLvl1 | mechanical recovery processes | 2 | Fragmentation | BATT_NiCdSorted | BATT_ProductLvl1 | battNiCd | BATT_Losses_NiCdBlackMass | n/a | n/a | ComponentLvl2 | currentCollectorAnode | 5% | singleValue |  |  | OBS/BAU/REC/CIR | n/a | est | 2010 | n/a | n/a | n/a | ±15% | n/a | 4 | n/a | n/a | n/a | 1 | n/a | 2.5 | 2.5 | Assumption, no reference | n/a | n/a | n/a | FM | TUB | 2024-08-14
60 | BATT | 1 | Breaking and separating | ProcessLvl1 | mechanical recovery processes | 2 | Fragmentation | BATT_NiCdSorted | BATT_ProductLvl1 | battNiCd | BATT_Losses_NiCdBlackMass | n/a | n/a | ComponentLvl2 | cathodeAdditive | 5% | singleValue |  |  | OBS/BAU/REC/CIR | n/a | est | 2010 | n/a | n/a | n/a | ±15% | n/a | 4 | n/a | n/a | n/a | 1 | n/a | 2.5 | 2.5 | Assumption, no reference | n/a | n/a | n/a | FM | TUB | 2024-08-14
61 | BATT | 1 | Breaking and separating | ProcessLvl1 | mechanical recovery processes | 2 | Fragmentation | BATT_NiCdSorted | BATT_ProductLvl1 | battNiCd | BATT_Losses_NiCdBlackMass | n/a | n/a | ComponentLvl2 | currentCollectorCathode | 5% | singleValue |  |  | OBS/BAU/REC/CIR | n/a | est | 2010 | n/a | n/a | n/a | ±15% | n/a | 4 | n/a | n/a | n/a | 1 | n/a | 2.5 | 2.5 | Assumption, no reference | n/a | n/a | n/a | FM | TUB | 2024-08-14
62 | BATT | 1 | Breaking and separating | ProcessLvl1 | mechanical recovery processes | 2 | Fragmentation | BATT_NiCdSorted | BATT_ProductLvl1 | battNiCd | BATT_Losses_NiCdBlackMass | n/a | n/a | ComponentLvl1 | batteryCellCathode | 5% | singleValue |  |  | OBS/BAU/REC/CIR | n/a | est | 2010 | n/a | n/a | n/a | ±15% | n/a | 4 | n/a | n/a | n/a | 1 | n/a | 2.5 | 2.5 | Assumption, no reference | n/a | n/a | n/a | FM | TUB | 2024-08-14
63 | BATT | 2 | Vacuum Distillation | ProcessLvl1 | thermal recovery processes | 2 | Transformation | BATT_NiCdBlackMass | n/a | n/a | BATT_Losses_therRecNiCd | n/a | n/a | ElementLvl1 | Cd | 1% | singleValue |  |  | OBS/BAU/REC/CIR | n/a | calc | 2010 | n/a | n/a | n/a | ±15% | n/a | 4 | n/a | n/a | n/a | 1 | n/a | 2.5 | 2.5 | Losses calculated from reference value [Zhan and Xu, 2014] | CC BY 4.0 | n/a | https://pubs.acs.org/doi/10.1021/es5030383 | FM | TUB | 2024-08-17
64 | BATT | 1 | Breaking and separating | ProcessLvl1 | mechanical recovery processes | 2 | Fragmentation | BATT_NiMHSorted | BATT_ProductLvl1 | battNiMH | BATT_2RM_mechRecNiMH | n/a | n/a | ComponentLvl1 | batteryCellCasing1 | 95% | singleValue |  |  | REC | n/a | est | 2010 | n/a | n/a | n/a | ±15% | n/a | 4 | n/a | n/a | n/a | 1 | n/a | 2.5 | 2.5 | Assumption, no reference | n/a | n/a | n/a | FM | TUB | 2024-08-14
65 | BATT | 1 | Breaking and separating | ProcessLvl1 | mechanical recovery processes | 2 | Fragmentation | BATT_NiMHSorted | BATT_ProductLvl1 | battNiMH | BATT_2RM_mechRecNiMH | n/a | n/a | ComponentLvl1 | batteryCellElectrolyte1 | 0% | singleValue |  |  | REC | n/a | est | 2010 | n/a | n/a | n/a | ±15% | n/a | 4 | n/a | n/a | n/a | 1 | n/a | 2.5 | 2.5 | Assumption, no reference | n/a | n/a | n/a | FM | TUB | 2024-08-14
66 | BATT | 1 | Breaking and separating | ProcessLvl1 | mechanical recovery processes | 2 | Fragmentation | BATT_NiMHSorted | BATT_ProductLvl1 | battNiMH | BATT_NiMHBlackMass | n/a | n/a | ComponentLvl1 | batteryCellAnode | 95% | singleValue |  |  | REC | n/a | est | 2010 | n/a | n/a | n/a | ±15% | n/a | 4 | n/a | n/a | n/a | 1 | n/a | 2.5 | 2.5 | Assumption, no reference | n/a | n/a | n/a | FM | TUB | 2024-08-14
67 | BATT | 1 | Breaking and separating | ProcessLvl1 | mechanical recovery processes | 2 | Fragmentation | BATT_NiMHSorted | BATT_ProductLvl1 | battNiMH | BATT_NiMHBlackMass | n/a | n/a | ComponentLvl2 | currentCollectorAnode | 95% | singleValue |  |  | REC | n/a | est | 2010 | n/a | n/a | n/a | ±15% | n/a | 4 | n/a | n/a | n/a | 1 | n/a | 2.5 | 2.5 | Assumption, no reference | n/a | n/a | n/a | FM | TUB | 2024-08-14
68 | BATT | 1 | Breaking and separating | ProcessLvl1 | mechanical recovery processes | 2 | Fragmentation | BATT_NiMHSorted | BATT_ProductLvl1 | battNiMH | BATT_NiMHBlackMass | n/a | n/a | ComponentLvl2 | cathodeAdditive | 95% | singleValue |  |  | REC | n/a | est | 2010 | n/a | n/a | n/a | ±15% | n/a | 4 | n/a | n/a | n/a | 1 | n/a | 2.5 | 2.5 | Assumption, no reference | n/a | n/a | n/a | FM | TUB | 2024-08-14
69 | BATT | 1 | Breaking and separating | ProcessLvl1 | mechanical recovery processes | 2 | Fragmentation | BATT_NiMHSorted | BATT_ProductLvl1 | battNiMH | BATT_NiMHBlackMass | n/a | n/a | ComponentLvl2 | currentCollectorCathode | 95% | singleValue |  |  | REC | n/a | est | 2010 | n/a | n/a | n/a | ±15% | n/a | 4 | n/a | n/a | n/a | 1 | n/a | 2.5 | 2.5 | Assumption, no reference | n/a | n/a | n/a | FM | TUB | 2024-08-14
70 | BATT | 1 | Breaking and separating | ProcessLvl1 | mechanical recovery processes | 2 | Fragmentation | BATT_NiMHSorted | BATT_ProductLvl1 | battNiMH | BATT_NiMHBlackMass | n/a | n/a | ComponentLvl1 | batteryCellCathode | 95% | singleValue |  |  | REC | n/a | est | 2010 | n/a | n/a | n/a | ±15% | n/a | 4 | n/a | n/a | n/a | 1 | n/a | 2.5 | 2.5 | Assumption, no reference | n/a | n/a | n/a | FM | TUB | 2024-08-14
71 | BATT | 1 | Breaking and separating | ProcessLvl1 | mechanical recovery processes | 2 | Fragmentation | BATT_NiMHSorted | BATT_ProductLvl1 | battNiMH | BATT_2RM_mechRecNiMH | n/a | n/a | ComponentLvl1 | batteryCellSeparator1 | 0% | singleValue |  |  | REC | n/a | est | 2010 | n/a | n/a | n/a | ±15% | n/a | 4 | n/a | n/a | n/a | 1 | n/a | 2.5 | 2.5 | Assumption, no reference | n/a | n/a | n/a | FM | TUB | 2024-08-14
72 | BATT | 1 | Breaking and separating | ProcessLvl1 | mechanical recovery processes | 2 | Fragmentation | BATT_NiMHSorted | BATT_ProductLvl1 | battNiMH | BATT_2RM_mechRecNiMH | n/a | n/a | ComponentLvl1 | batteryCellBinder1 | 0% | singleValue |  |  | REC | n/a | est | 2010 | n/a | n/a | n/a | ±15% | n/a | 4 | n/a | n/a | n/a | 1 | n/a | 2.5 | 2.5 | Assumption, no reference | n/a | n/a | n/a | FM | TUB | 2024-08-14
73 | BATT | 2 | Pyrometallurgical process | ProcessLvl1 | thermal recovery processes | 2 | Transformation | BATT_NiMHBlackMass | n/a | n/a | BATT_2RM_therRecNiMH | n/a | n/a | ElementLvl1 | Co | 94% | singleValue |  |  | REC | n/a | calc | 2010 | n/a | n/a | n/a | ±5% | n/a | 1 | n/a | n/a | n/a | 1 | n/a | 1 | 1 | [Hämmer and Wambach, 2024] | CC BY 4.0 | n/a | https://www.mdpi.com/2071-1050/16/19/8735 | FM | TUB | 2024-12-16
74 | BATT | 2 | Pyrometallurgical process | ProcessLvl1 | thermal recovery processes | 2 | Transformation | BATT_NiMHBlackMass | n/a | n/a | BATT_2RM_therRecNiMH | n/a | n/a | ElementLvl1 | Ni | 99% | singleValue |  |  | REC | n/a | calc | 2010 | n/a | n/a | n/a | ±5% | n/a | 1 | n/a | n/a | n/a | 1 | n/a | 1 | 1 | [Hämmer and Wambach, 2024] | CC BY 4.0 | n/a | https://www.mdpi.com/2071-1050/16/19/8735 | FM | TUB | 2024-12-16
75 | BATT | 2 | Pyrometallurgical process | ProcessLvl1 | thermal recovery processes | 2 | Transformation | BATT_NiMHBlackMass | n/a | n/a | BATT_2RM_therRecNiMH | n/a | n/a | MaterialLvl0 | ferrousMetals0 | 64.5% | singleValue |  |  | REC | n/a | calc | 2010 | n/a | n/a | n/a | ±5% | n/a | 1 | n/a | n/a | n/a | 1 | n/a | 1 | 1 | [Hämmer and Wambach, 2024] | CC BY 4.0 | n/a | https://www.mdpi.com/2071-1050/16/19/8735 | FM | TUB | 2024-12-16
76 | BATT | 2 | Pyrometallurgical process | ProcessLvl1 | thermal recovery processes | 2 | Transformation | BATT_NiMHBlackMass | n/a | n/a | BATT_slagsAndSludgesNiMHToHydro | n/a | n/a | ElementLvl1 | Nd | 100% | singleValue |  |  | REC | n/a | est | 2010 | n/a | n/a | n/a | ±15% | n/a | 4 | n/a | n/a | n/a | 1 | n/a | 2.5 | 2.5 | [Salehi et al., 2023] | CC BY 4.0 | n/a | https://pdf.sciencedirectassets.com/271969/1-s2.0-S1364032123X00057/1-s2.0-S1364032123001041/main.pdf?X-Amz-Security-Token=IQoJb3JpZ2luX2VjELv%2F%2F%2F%2F%2F%2F%2F%2F%2F%2FwEaCXVzLWVhc3QtMSJHMEUCIHYhdgpSfTmT9xM%2Bjb1xBcqgD4F8ijP9EyYXLOPhRDq2AiEA9KrFU9P0LTfAIP%2B%2FbI%2BqTXehqbXtYp%2B1hsLtKgwqemYqvAUI1P%2F%2F%2F%2F%2F%2F%2F%2F%2F%2FARAFGgwwNTkwMDM1NDY4NjUiDAkhu3XsvnXR6GqeOSqQBdutM67ETRO8Wr2uDNpIh3rNroti3%2B76GTgUG62oA1A9VgMnev1rZyM%2BW4nis4sgZLh2Amvkv0Y5gbmwXJ6XOz54A3WWKCASUcvu5y5hOtXK8jr7sdITeKOQPVdmCFJDTCqT1gLu21m19vyHqO8kw0Gr%2FkS2SP6%2BfX%2FY2h5o2DNP%2FxWhvPYVWMw2WkR2nQl7qcU1DJQo2igKKSt0%2F3y7WJ4pecDXQeYzFIH%2FDN5uwClEEjQeculMRfuLGYy4f7Y6ctKiisAxs3ia5GvwbifWrryuCwNjM7t8C2EWAUbidXI7IrgmQmHYXk%2FjGeiuIa1bioRjSqbg%2Fsq74pqytlNhaoYsIz7T8CQp3MkwWYV%2FoTPmnFBjtlYy%2BP0snbPJg0nyVhZO8ILi114FwJSOPxfFrozPes3i9GtNgtOjAZdslD8hoUeUSCiVXh44htDQ%2FGb%2F7eC%2FRJfRxmwbzrRJqjH44rbE8c5oOWIzUdpgSoRrcREw5MSsuCViBD5KER3DD%2BFqUMNRhapOoht7CCiZj778yJyB1GXFQsjmQTl%2B8yjjMhaXyjQZqkI5HTlV7GzrFU3CeEFQdDZkiCYemYuxdh9REJief49pjkdQSBsjTZ23oMwSa37sSToq1Y5Rjly2iejWFtVSTj8h5taPiic4UoTWzDkWgqLkRy3yrgSmm%2BploRW6quJdJpUjy1gU0O%2BPMwg57%2BnkIsJq5pFGdRXVigutNyoqfXthUV%2B2%2FghBcMYts7KT3L7t6rCJgLyW2R68c9dzAEkiF5erj9jknEQT2H%2Fe1rGjM690%2BuSsA9%2FtsIDEaNMWpQyh0hnnb920Xox%2BGMN1R2tQjswyyB1br8P2VFFuVcljqBnStQeBVL2WrpaOFFTBMN%2FJrL0GOrEBHTR6DA0IYd4T6a8oPkWWF9J18raylsN%2Fb5z6Jxh1E%2BzDW1kaU1OYleU0nrSqx9qKRIRWzL5%2BKllbt8FVyPLxgJviNlejitbcaUMnYlP4wDirWxWeV5KKy2an%2BmGZrTK%2Fe1E89E%2Frc%2FGdE4%2FDi3ir3Jh%2Ft%2BLswfMQ1%2Bc0r2QvVbo90QW630FBQ0DQ5MqdunSQSsbkKgQzo9qT86BMLz6IabMGidTj2uIZVU72a0CqHXab&X-Amz-Algorithm=AWS4-HMAC-SHA256&X-Amz-Date=20250211T110749Z&X-Amz-SignedHeaders=host&X-Amz-Expires=300&X-Amz-Credential=ASIAQ3PHCVTY4LVJN4IV%2F20250211%2Fus-east-1%2Fs3%2Faws4_request&X-Amz-Signature=9fa80d67f856563ca821e94e75c6df8ae16f8073c2a6c9a7ad504ed0bc89a59f&hash=0bda12ca3fdfe264f9a87e4bd5d4b3a0faf46f684c697f339a2ca7d667b6c5ce&host=68042c943591013ac2b2430a89b270f6af2c76d8dfd086a07176afe7c76c2c61&pii=S1364032123001041&tid=spdf-145f8cdc-0384-48c6-be00-9c0ef6b5f7fe&sid=3da86069855ea54b304b451388f334d02cb6gxrqb&type=client&tsoh=d3d3LnNjaWVuY2VkaXJlY3QuY29t&ua=01035d535f5202570154&rr=9103e0a3eea27a4e&cc=de | FM | TUB | 2024-12-16
77 | BATT | 2 | Pyrometallurgical process | ProcessLvl1 | thermal recovery processes | 2 | Transformation | BATT_NiMHBlackMass | n/a | n/a | BATT_slagsAndSludgesNiMHToHydro | n/a | n/a | ElementLvl1 | La | 100% | singleValue |  |  | REC | n/a | est | 2010 | n/a | n/a | n/a | ±15% | n/a | 4 | n/a | n/a | n/a | 1 | n/a | 2.5 | 2.5 | [Salehi et al., 2023] | CC BY 4.0 | n/a | https://pdf.sciencedirectassets.com/271969/1-s2.0-S1364032123X00057/1-s2.0-S1364032123001041/main.pdf?X-Amz-Security-Token=IQoJb3JpZ2luX2VjELv%2F%2F%2F%2F%2F%2F%2F%2F%2F%2FwEaCXVzLWVhc3QtMSJHMEUCIHYhdgpSfTmT9xM%2Bjb1xBcqgD4F8ijP9EyYXLOPhRDq2AiEA9KrFU9P0LTfAIP%2B%2FbI%2BqTXehqbXtYp%2B1hsLtKgwqemYqvAUI1P%2F%2F%2F%2F%2F%2F%2F%2F%2F%2FARAFGgwwNTkwMDM1NDY4NjUiDAkhu3XsvnXR6GqeOSqQBdutM67ETRO8Wr2uDNpIh3rNroti3%2B76GTgUG62oA1A9VgMnev1rZyM%2BW4nis4sgZLh2Amvkv0Y5gbmwXJ6XOz54A3WWKCASUcvu5y5hOtXK8jr7sdITeKOQPVdmCFJDTCqT1gLu21m19vyHqO8kw0Gr%2FkS2SP6%2BfX%2FY2h5o2DNP%2FxWhvPYVWMw2WkR2nQl7qcU1DJQo2igKKSt0%2F3y7WJ4pecDXQeYzFIH%2FDN5uwClEEjQeculMRfuLGYy4f7Y6ctKiisAxs3ia5GvwbifWrryuCwNjM7t8C2EWAUbidXI7IrgmQmHYXk%2FjGeiuIa1bioRjSqbg%2Fsq74pqytlNhaoYsIz7T8CQp3MkwWYV%2FoTPmnFBjtlYy%2BP0snbPJg0nyVhZO8ILi114FwJSOPxfFrozPes3i9GtNgtOjAZdslD8hoUeUSCiVXh44htDQ%2FGb%2F7eC%2FRJfRxmwbzrRJqjH44rbE8c5oOWIzUdpgSoRrcREw5MSsuCViBD5KER3DD%2BFqUMNRhapOoht7CCiZj778yJyB1GXFQsjmQTl%2B8yjjMhaXyjQZqkI5HTlV7GzrFU3CeEFQdDZkiCYemYuxdh9REJief49pjkdQSBsjTZ23oMwSa37sSToq1Y5Rjly2iejWFtVSTj8h5taPiic4UoTWzDkWgqLkRy3yrgSmm%2BploRW6quJdJpUjy1gU0O%2BPMwg57%2BnkIsJq5pFGdRXVigutNyoqfXthUV%2B2%2FghBcMYts7KT3L7t6rCJgLyW2R68c9dzAEkiF5erj9jknEQT2H%2Fe1rGjM690%2BuSsA9%2FtsIDEaNMWpQyh0hnnb920Xox%2BGMN1R2tQjswyyB1br8P2VFFuVcljqBnStQeBVL2WrpaOFFTBMN%2FJrL0GOrEBHTR6DA0IYd4T6a8oPkWWF9J18raylsN%2Fb5z6Jxh1E%2BzDW1kaU1OYleU0nrSqx9qKRIRWzL5%2BKllbt8FVyPLxgJviNlejitbcaUMnYlP4wDirWxWeV5KKy2an%2BmGZrTK%2Fe1E89E%2Frc%2FGdE4%2FDi3ir3Jh%2Ft%2BLswfMQ1%2Bc0r2QvVbo90QW630FBQ0DQ5MqdunSQSsbkKgQzo9qT86BMLz6IabMGidTj2uIZVU72a0CqHXab&X-Amz-Algorithm=AWS4-HMAC-SHA256&X-Amz-Date=20250211T110749Z&X-Amz-SignedHeaders=host&X-Amz-Expires=300&X-Amz-Credential=ASIAQ3PHCVTY4LVJN4IV%2F20250211%2Fus-east-1%2Fs3%2Faws4_request&X-Amz-Signature=9fa80d67f856563ca821e94e75c6df8ae16f8073c2a6c9a7ad504ed0bc89a59f&hash=0bda12ca3fdfe264f9a87e4bd5d4b3a0faf46f684c697f339a2ca7d667b6c5ce&host=68042c943591013ac2b2430a89b270f6af2c76d8dfd086a07176afe7c76c2c61&pii=S1364032123001041&tid=spdf-145f8cdc-0384-48c6-be00-9c0ef6b5f7fe&sid=3da86069855ea54b304b451388f334d02cb6gxrqb&type=client&tsoh=d3d3LnNjaWVuY2VkaXJlY3QuY29t&ua=01035d535f5202570154&rr=9103e0a3eea27a4e&cc=de | FM | TUB | 2024-12-16
78 | BATT | 2 | Pyrometallurgical process | ProcessLvl1 | thermal recovery processes | 2 | Transformation | BATT_NiMHBlackMass | n/a | n/a | BATT_slagsAndSludgesNiMHToHydro | n/a | n/a | ElementLvl1 | Ce | 100% | singleValue |  |  | REC | n/a | est | 2010 | n/a | n/a | n/a | ±15% | n/a | 4 | n/a | n/a | n/a | 1 | n/a | 2.5 | 2.5 | [Salehi et al., 2023] | CC BY 4.0 | n/a | https://pdf.sciencedirectassets.com/271969/1-s2.0-S1364032123X00057/1-s2.0-S1364032123001041/main.pdf?X-Amz-Security-Token=IQoJb3JpZ2luX2VjELv%2F%2F%2F%2F%2F%2F%2F%2F%2F%2FwEaCXVzLWVhc3QtMSJHMEUCIHYhdgpSfTmT9xM%2Bjb1xBcqgD4F8ijP9EyYXLOPhRDq2AiEA9KrFU9P0LTfAIP%2B%2FbI%2BqTXehqbXtYp%2B1hsLtKgwqemYqvAUI1P%2F%2F%2F%2F%2F%2F%2F%2F%2F%2FARAFGgwwNTkwMDM1NDY4NjUiDAkhu3XsvnXR6GqeOSqQBdutM67ETRO8Wr2uDNpIh3rNroti3%2B76GTgUG62oA1A9VgMnev1rZyM%2BW4nis4sgZLh2Amvkv0Y5gbmwXJ6XOz54A3WWKCASUcvu5y5hOtXK8jr7sdITeKOQPVdmCFJDTCqT1gLu21m19vyHqO8kw0Gr%2FkS2SP6%2BfX%2FY2h5o2DNP%2FxWhvPYVWMw2WkR2nQl7qcU1DJQo2igKKSt0%2F3y7WJ4pecDXQeYzFIH%2FDN5uwClEEjQeculMRfuLGYy4f7Y6ctKiisAxs3ia5GvwbifWrryuCwNjM7t8C2EWAUbidXI7IrgmQmHYXk%2FjGeiuIa1bioRjSqbg%2Fsq74pqytlNhaoYsIz7T8CQp3MkwWYV%2FoTPmnFBjtlYy%2BP0snbPJg0nyVhZO8ILi114FwJSOPxfFrozPes3i9GtNgtOjAZdslD8hoUeUSCiVXh44htDQ%2FGb%2F7eC%2FRJfRxmwbzrRJqjH44rbE8c5oOWIzUdpgSoRrcREw5MSsuCViBD5KER3DD%2BFqUMNRhapOoht7CCiZj778yJyB1GXFQsjmQTl%2B8yjjMhaXyjQZqkI5HTlV7GzrFU3CeEFQdDZkiCYemYuxdh9REJief49pjkdQSBsjTZ23oMwSa37sSToq1Y5Rjly2iejWFtVSTj8h5taPiic4UoTWzDkWgqLkRy3yrgSmm%2BploRW6quJdJpUjy1gU0O%2BPMwg57%2BnkIsJq5pFGdRXVigutNyoqfXthUV%2B2%2FghBcMYts7KT3L7t6rCJgLyW2R68c9dzAEkiF5erj9jknEQT2H%2Fe1rGjM690%2BuSsA9%2FtsIDEaNMWpQyh0hnnb920Xox%2BGMN1R2tQjswyyB1br8P2VFFuVcljqBnStQeBVL2WrpaOFFTBMN%2FJrL0GOrEBHTR6DA0IYd4T6a8oPkWWF9J18raylsN%2Fb5z6Jxh1E%2BzDW1kaU1OYleU0nrSqx9qKRIRWzL5%2BKllbt8FVyPLxgJviNlejitbcaUMnYlP4wDirWxWeV5KKy2an%2BmGZrTK%2Fe1E89E%2Frc%2FGdE4%2FDi3ir3Jh%2Ft%2BLswfMQ1%2Bc0r2QvVbo90QW630FBQ0DQ5MqdunSQSsbkKgQzo9qT86BMLz6IabMGidTj2uIZVU72a0CqHXab&X-Amz-Algorithm=AWS4-HMAC-SHA256&X-Amz-Date=20250211T110749Z&X-Amz-SignedHeaders=host&X-Amz-Expires=300&X-Amz-Credential=ASIAQ3PHCVTY4LVJN4IV%2F20250211%2Fus-east-1%2Fs3%2Faws4_request&X-Amz-Signature=9fa80d67f856563ca821e94e75c6df8ae16f8073c2a6c9a7ad504ed0bc89a59f&hash=0bda12ca3fdfe264f9a87e4bd5d4b3a0faf46f684c697f339a2ca7d667b6c5ce&host=68042c943591013ac2b2430a89b270f6af2c76d8dfd086a07176afe7c76c2c61&pii=S1364032123001041&tid=spdf-145f8cdc-0384-48c6-be00-9c0ef6b5f7fe&sid=3da86069855ea54b304b451388f334d02cb6gxrqb&type=client&tsoh=d3d3LnNjaWVuY2VkaXJlY3QuY29t&ua=01035d535f5202570154&rr=9103e0a3eea27a4e&cc=de | FM | TUB | 2024-12-16
79 | BATT | 2 | Pyrometallurgical process | ProcessLvl1 | thermal recovery processes | 2 | Transformation | BATT_NiMHBlackMass | n/a | n/a | BATT_slagsAndSludgesNiMHToHydro | n/a | n/a | ElementLvl1 | Pr | 100% | singleValue |  |  | REC | n/a | est | 2010 | n/a | n/a | n/a | ±15% | n/a | 4 | n/a | n/a | n/a | 1 | n/a | 2.5 | 2.5 | [Salehi et al., 2023] | CC BY 4.0 | n/a | https://pdf.sciencedirectassets.com/271969/1-s2.0-S1364032123X00057/1-s2.0-S1364032123001041/main.pdf?X-Amz-Security-Token=IQoJb3JpZ2luX2VjELv%2F%2F%2F%2F%2F%2F%2F%2F%2F%2FwEaCXVzLWVhc3QtMSJHMEUCIHYhdgpSfTmT9xM%2Bjb1xBcqgD4F8ijP9EyYXLOPhRDq2AiEA9KrFU9P0LTfAIP%2B%2FbI%2BqTXehqbXtYp%2B1hsLtKgwqemYqvAUI1P%2F%2F%2F%2F%2F%2F%2F%2F%2F%2FARAFGgwwNTkwMDM1NDY4NjUiDAkhu3XsvnXR6GqeOSqQBdutM67ETRO8Wr2uDNpIh3rNroti3%2B76GTgUG62oA1A9VgMnev1rZyM%2BW4nis4sgZLh2Amvkv0Y5gbmwXJ6XOz54A3WWKCASUcvu5y5hOtXK8jr7sdITeKOQPVdmCFJDTCqT1gLu21m19vyHqO8kw0Gr%2FkS2SP6%2BfX%2FY2h5o2DNP%2FxWhvPYVWMw2WkR2nQl7qcU1DJQo2igKKSt0%2F3y7WJ4pecDXQeYzFIH%2FDN5uwClEEjQeculMRfuLGYy4f7Y6ctKiisAxs3ia5GvwbifWrryuCwNjM7t8C2EWAUbidXI7IrgmQmHYXk%2FjGeiuIa1bioRjSqbg%2Fsq74pqytlNhaoYsIz7T8CQp3MkwWYV%2FoTPmnFBjtlYy%2BP0snbPJg0nyVhZO8ILi114FwJSOPxfFrozPes3i9GtNgtOjAZdslD8hoUeUSCiVXh44htDQ%2FGb%2F7eC%2FRJfRxmwbzrRJqjH44rbE8c5oOWIzUdpgSoRrcREw5MSsuCViBD5KER3DD%2BFqUMNRhapOoht7CCiZj778yJyB1GXFQsjmQTl%2B8yjjMhaXyjQZqkI5HTlV7GzrFU3CeEFQdDZkiCYemYuxdh9REJief49pjkdQSBsjTZ23oMwSa37sSToq1Y5Rjly2iejWFtVSTj8h5taPiic4UoTWzDkWgqLkRy3yrgSmm%2BploRW6quJdJpUjy1gU0O%2BPMwg57%2BnkIsJq5pFGdRXVigutNyoqfXthUV%2B2%2FghBcMYts7KT3L7t6rCJgLyW2R68c9dzAEkiF5erj9jknEQT2H%2Fe1rGjM690%2BuSsA9%2FtsIDEaNMWpQyh0hnnb920Xox%2BGMN1R2tQjswyyB1br8P2VFFuVcljqBnStQeBVL2WrpaOFFTBMN%2FJrL0GOrEBHTR6DA0IYd4T6a8oPkWWF9J18raylsN%2Fb5z6Jxh1E%2BzDW1kaU1OYleU0nrSqx9qKRIRWzL5%2BKllbt8FVyPLxgJviNlejitbcaUMnYlP4wDirWxWeV5KKy2an%2BmGZrTK%2Fe1E89E%2Frc%2FGdE4%2FDi3ir3Jh%2Ft%2BLswfMQ1%2Bc0r2QvVbo90QW630FBQ0DQ5MqdunSQSsbkKgQzo9qT86BMLz6IabMGidTj2uIZVU72a0CqHXab&X-Amz-Algorithm=AWS4-HMAC-SHA256&X-Amz-Date=20250211T110749Z&X-Amz-SignedHeaders=host&X-Amz-Expires=300&X-Amz-Credential=ASIAQ3PHCVTY4LVJN4IV%2F20250211%2Fus-east-1%2Fs3%2Faws4_request&X-Amz-Signature=9fa80d67f856563ca821e94e75c6df8ae16f8073c2a6c9a7ad504ed0bc89a59f&hash=0bda12ca3fdfe264f9a87e4bd5d4b3a0faf46f684c697f339a2ca7d667b6c5ce&host=68042c943591013ac2b2430a89b270f6af2c76d8dfd086a07176afe7c76c2c61&pii=S1364032123001041&tid=spdf-145f8cdc-0384-48c6-be00-9c0ef6b5f7fe&sid=3da86069855ea54b304b451388f334d02cb6gxrqb&type=client&tsoh=d3d3LnNjaWVuY2VkaXJlY3QuY29t&ua=01035d535f5202570154&rr=9103e0a3eea27a4e&cc=de | FM | TUB | 2024-12-16
80 | BATT | 2 | Pyrometallurgical process | ProcessLvl1 | thermal recovery processes | 2 | Transformation | BATT_NiMHBlackMass | n/a | n/a | BATT_slagsAndSludgesNiMHToHydro | n/a | n/a | ElementLvl1 | Co | 6% | singleValue |  |  | REC | n/a | meas | 2010 | n/a | n/a | n/a | ±5% | n/a | 1 | n/a | n/a | n/a | 1 | n/a | 1 | 1 | [Hämmer and Wambach, 2024] | CC BY 4.0 | n/a | n/a | FM | TUB | 2025-02-12
81 | BATT | 2 | Pyrometallurgical process | ProcessLvl1 | thermal recovery processes | 2 | Transformation | BATT_NiMHBlackMass | n/a | n/a | BATT_slagsAndSludgesNiMHToHydro | n/a | n/a | ElementLvl1 | Ni | 1% | singleValue |  |  | REC | n/a | meas | 2010 | n/a | n/a | n/a | ±5% | n/a | 1 | n/a | n/a | n/a | 1 | n/a | 1 | 1 | [Hämmer and Wambach, 2024] | CC BY 4.0 | n/a | n/a | FM | TUB | 2025-02-12
82 | BATT | 2 | Pyrometallurgical process | ProcessLvl1 | thermal recovery processes | 2 | Transformation | BATT_NiMHBlackMass | n/a | n/a | BATT_slagsAndSludgesNiMHToHydro | n/a | n/a | MaterialLvl0 | ferrousMetals0 | 35.5% | singleValue |  |  | REC | n/a | meas | 2010 | n/a | n/a | n/a | ±5% | n/a | 1 | n/a | n/a | n/a | 1 | n/a | 1 | 1 | [Hämmer and Wambach, 2024] | CC BY 4.0 | n/a | n/a | FM | TUB | 2025-02-12
83 | BATT | 3 | Hydrometallurgical processes | ProcessLvl1 | hydrometallurgy batteries | 2 | Transformation | BATT_slagsAndSludgesNiMHToHydro | n/a | n/a | BATT_2RM_chemRecNiMH | n/a | n/a | ElementLvl1 | Nd | 0% | singleValue |  |  | REC | n/a | meas | 2010 | n/a | n/a | n/a | ±15% | n/a | 4 | n/a | n/a | n/a | 1 | n/a | 2.5 | 2.5 | Assumption, no reference | CC BY 4.0 | n/a | n/a | FM | TUB | 2025-02-12
84 | BATT | 3 | Hydrometallurgical processes | ProcessLvl1 | hydrometallurgy batteries | 2 | Transformation | BATT_slagsAndSludgesNiMHToHydro | n/a | n/a | BATT_2RM_chemRecNiMH | n/a | n/a | ElementLvl1 | La | 0% | singleValue |  |  | REC | n/a | meas | 2010 | n/a | n/a | n/a | ±15% | n/a | 4 | n/a | n/a | n/a | 1 | n/a | 2.5 | 2.5 | Assumption, no reference | CC BY 4.0 | n/a | n/a | FM | TUB | 2025-02-12
85 | BATT | 3 | Hydrometallurgical processes | ProcessLvl1 | hydrometallurgy batteries | 2 | Transformation | BATT_slagsAndSludgesNiMHToHydro | n/a | n/a | BATT_2RM_chemRecNiMH | n/a | n/a | ElementLvl1 | Ce | 0% | singleValue |  |  | REC | n/a | meas | 2010 | n/a | n/a | n/a | ±15% | n/a | 4 | n/a | n/a | n/a | 1 | n/a | 2.5 | 2.5 | Assumption, no reference | CC BY 4.0 | n/a | n/a | FM | TUB | 2025-02-12
86 | BATT | 3 | Hydrometallurgical processes | ProcessLvl1 | hydrometallurgy batteries | 2 | Transformation | BATT_slagsAndSludgesNiMHToHydro | n/a | n/a | BATT_2RM_chemRecNiMH | n/a | n/a | ElementLvl1 | Pr | 0% | singleValue |  |  | REC | n/a | meas | 2010 | n/a | n/a | n/a | ±15% | n/a | 4 | n/a | n/a | n/a | 1 | n/a | 2.5 | 2.5 | Assumption, no reference | CC BY 4.0 | n/a | n/a | FM | TUB | 2025-02-12
87 | BATT | 3 | Hydrometallurgical processes | ProcessLvl1 | hydrometallurgy batteries | 2 | Transformation | BATT_slagsAndSludgesNiMHToHydro | n/a | n/a | BATT_slagsAndSludgesNiMH_REC | n/a | n/a | ElementLvl1 | Co | 100% | singleValue |  |  | REC | n/a | calc | 2010 | n/a | n/a | n/a | ±5% | n/a | 1 | n/a | n/a | n/a | 1 | n/a | 1 | 1 | [Hämmer and Wambach, 2024] | CC BY 4.0 | n/a | https://www.mdpi.com/2071-1050/16/19/8735 | FM | TUB | 2024-12-16
88 | BATT | 3 | Hydrometallurgical processes | ProcessLvl1 | hydrometallurgy batteries | 2 | Transformation | BATT_slagsAndSludgesNiMHToHydro | n/a | n/a | BATT_slagsAndSludgesNiMH_REC | n/a | n/a | ElementLvl1 | Ni | 100% | singleValue |  |  | REC | n/a | calc | 2010 | n/a | n/a | n/a | ±5% | n/a | 1 | n/a | n/a | n/a | 1 | n/a | 1 | 1 | [Hämmer and Wambach, 2024] | CC BY 4.0 | n/a | https://www.mdpi.com/2071-1050/16/19/8735 | FM | TUB | 2024-12-16
89 | BATT | 3 | Hydrometallurgical processes | ProcessLvl1 | hydrometallurgy batteries | 2 | Transformation | BATT_slagsAndSludgesNiMHToHydro | n/a | n/a | BATT_slagsAndSludgesNiMH_REC | n/a | n/a | MaterialLvl0 | ferrousMetals0 | 100% | singleValue |  |  | REC | n/a | calc | 2010 | n/a | n/a | n/a | ±5% | n/a | 1 | n/a | n/a | n/a | 1 | n/a | 1 | 1 | [Hämmer and Wambach, 2024] | CC BY 4.0 | n/a | https://www.mdpi.com/2071-1050/16/19/8735 | FM | TUB | 2024-12-16
90 | BATT | 3 | Hydrometallurgical processes | ProcessLvl1 | hydrometallurgy batteries | 2 | Transformation | BATT_slagsAndSludgesNiMHToHydro | n/a | n/a | BATT_2RM_chemRecNiMH | n/a | n/a | ElementLvl1 | Nd | 0% | singleValue |  |  | REC | n/a | meas | 2025 | n/a | n/a | n/a | ±15% | n/a | 4 | n/a | n/a | n/a | 1 | n/a | 2.5 | 2.5 | Assumption, no reference | n/a | n/a | n/a | FM | TUB | 2025-02-12
91 | BATT | 3 | Hydrometallurgical processes | ProcessLvl1 | hydrometallurgy batteries | 2 | Transformation | BATT_slagsAndSludgesNiMHToHydro | n/a | n/a | BATT_2RM_chemRecNiMH | n/a | n/a | ElementLvl1 | La | 0% | singleValue |  |  | REC | n/a | meas | 2025 | n/a | n/a | n/a | ±15% | n/a | 4 | n/a | n/a | n/a | 1 | n/a | 2.5 | 2.5 | Assumption, no reference | n/a | n/a | n/a | FM | TUB | 2025-02-12
92 | BATT | 3 | Hydrometallurgical processes | ProcessLvl1 | hydrometallurgy batteries | 2 | Transformation | BATT_slagsAndSludgesNiMHToHydro | n/a | n/a | BATT_2RM_chemRecNiMH | n/a | n/a | ElementLvl1 | Ce | 0% | singleValue |  |  | REC | n/a | meas | 2025 | n/a | n/a | n/a | ±15% | n/a | 4 | n/a | n/a | n/a | 1 | n/a | 2.5 | 2.5 | Assumption, no reference | n/a | n/a | n/a | FM | TUB | 2025-02-12
93 | BATT | 3 | Hydrometallurgical processes | ProcessLvl1 | hydrometallurgy batteries | 2 | Transformation | BATT_slagsAndSludgesNiMHToHydro | n/a | n/a | BATT_2RM_chemRecNiMH | n/a | n/a | ElementLvl1 | Pr | 0% | singleValue |  |  | REC | n/a | meas | 2025 | n/a | n/a | n/a | ±15% | n/a | 4 | n/a | n/a | n/a | 1 | n/a | 2.5 | 2.5 | Assumption, no reference | n/a | n/a | n/a | FM | TUB | 2025-02-12
94 | BATT | 3 | Hydrometallurgical processes | ProcessLvl1 | hydrometallurgy batteries | 2 | Transformation | BATT_slagsAndSludgesNiMHToHydro | n/a | n/a | BATT_slagsAndSludgesNiMH_REC | n/a | n/a | ElementLvl1 | Co | 100% | singleValue |  |  | REC | n/a | calc | 2025 | n/a | n/a | n/a | ±5% | n/a | 1 | n/a | n/a | n/a | 1 | n/a | 1 | 1 | [Hämmer and Wambach, 2024] | CC BY 4.0 | n/a | https://www.mdpi.com/2071-1050/16/19/8735 | FM | TUB | 2024-12-16
95 | BATT | 3 | Hydrometallurgical processes | ProcessLvl1 | hydrometallurgy batteries | 2 | Transformation | BATT_slagsAndSludgesNiMHToHydro | n/a | n/a | BATT_slagsAndSludgesNiMH_REC | n/a | n/a | ElementLvl1 | Ni | 100% | singleValue |  |  | REC | n/a | calc | 2025 | n/a | n/a | n/a | ±5% | n/a | 1 | n/a | n/a | n/a | 1 | n/a | 1 | 1 | [Hämmer and Wambach, 2024] | CC BY 4.0 | n/a | https://www.mdpi.com/2071-1050/16/19/8735 | FM | TUB | 2024-12-16
96 | BATT | 3 | Hydrometallurgical processes | ProcessLvl1 | hydrometallurgy batteries | 2 | Transformation | BATT_slagsAndSludgesNiMHToHydro | n/a | n/a | BATT_slagsAndSludgesNiMH_REC | n/a | n/a | MaterialLvl0 | ferrousMetals0 | 100% | singleValue |  |  | REC | n/a | calc | 2025 | n/a | n/a | n/a | ±5% | n/a | 1 | n/a | n/a | n/a | 1 | n/a | 1 | 1 | [Hämmer and Wambach, 2024] | CC BY 4.0 | n/a | https://www.mdpi.com/2071-1050/16/19/8735 | FM | TUB | 2024-12-16
97 | BATT | 3 | Hydrometallurgical processes | ProcessLvl1 | hydrometallurgy batteries | 2 | Transformation | BATT_slagsAndSludgesNiMHToHydro | n/a | n/a | BATT_2RM_chemRecNiMH | n/a | n/a | ElementLvl1 | Nd | 60% | singleValue |  |  | REC | n/a | meas | 2050 | n/a | n/a | n/a | ±20% | n/a | 4 | n/a | n/a | n/a | 4 | n/a | 4 | 4 | Assumption, no reference | n/a | n/a | n/a | FM | TUB | 2024-08-14
98 | BATT | 3 | Hydrometallurgical processes | ProcessLvl1 | hydrometallurgy batteries | 2 | Transformation | BATT_slagsAndSludgesNiMHToHydro | n/a | n/a | BATT_2RM_chemRecNiMH | n/a | n/a | ElementLvl1 | La | 60% | singleValue |  |  | REC | n/a | meas | 2050 | n/a | n/a | n/a | ±20% | n/a | 4 | n/a | n/a | n/a | 4 | n/a | 4 | 4 | Assumption, no reference | n/a | n/a | n/a | FM | TUB | 2024-08-14
99 | BATT | 3 | Hydrometallurgical processes | ProcessLvl1 | hydrometallurgy batteries | 2 | Transformation | BATT_slagsAndSludgesNiMHToHydro | n/a | n/a | BATT_2RM_chemRecNiMH | n/a | n/a | ElementLvl1 | Ce | 60% | singleValue |  |  | REC | n/a | meas | 2050 | n/a | n/a | n/a | ±20% | n/a | 4 | n/a | n/a | n/a | 4 | n/a | 4 | 4 | Assumption, no reference | n/a | n/a | n/a | FM | TUB | 2024-08-14
100 | BATT | 3 | Hydrometallurgical processes | ProcessLvl1 | hydrometallurgy batteries | 2 | Transformation | BATT_slagsAndSludgesNiMHToHydro | n/a | n/a | BATT_2RM_chemRecNiMH | n/a | n/a | ElementLvl1 | Pr | 60% | singleValue |  |  | REC | n/a | meas | 2050 | n/a | n/a | n/a | ±20% | n/a | 4 | n/a | n/a | n/a | 4 | n/a | 4 | 4 | Assumption, no reference | n/a | n/a | n/a | FM | TUB | 2024-08-14
101 | BATT | 3 | Hydrometallurgical processes | ProcessLvl1 | hydrometallurgy batteries | 2 | Transformation | BATT_slagsAndSludgesNiMHToHydro | n/a | n/a | BATT_slagsAndSludgesNiMH_REC | n/a | n/a | ElementLvl1 | Co | 100% | singleValue |  |  | REC | n/a | calc | 2050 | n/a | n/a | n/a | ±15% | n/a | 1 | n/a | n/a | n/a | 4 | n/a | 2.5 | 2.5 | [Hämmer and Wambach, 2024] | CC BY 4.0 | n/a | https://www.mdpi.com/2071-1050/16/19/8735 | FM | TUB | 2024-12-16
102 | BATT | 3 | Hydrometallurgical processes | ProcessLvl1 | hydrometallurgy batteries | 2 | Transformation | BATT_slagsAndSludgesNiMHToHydro | n/a | n/a | BATT_slagsAndSludgesNiMH_REC | n/a | n/a | ElementLvl1 | Ni | 100% | singleValue |  |  | REC | n/a | calc | 2050 | n/a | n/a | n/a | ±15% | n/a | 1 | n/a | n/a | n/a | 4 | n/a | 2.5 | 2.5 | [Hämmer and Wambach, 2024] | CC BY 4.0 | n/a | https://www.mdpi.com/2071-1050/16/19/8735 | FM | TUB | 2024-12-16
103 | BATT | 3 | Hydrometallurgical processes | ProcessLvl1 | hydrometallurgy batteries | 2 | Transformation | BATT_slagsAndSludgesNiMHToHydro | n/a | n/a | BATT_slagsAndSludgesNiMH_REC | n/a | n/a | MaterialLvl0 | ferrousMetals0 | 100% | singleValue |  |  | REC | n/a | calc | 2050 | n/a | n/a | n/a | ±15% | n/a | 1 | n/a | n/a | n/a | 4 | n/a | 2.5 | 2.5 | [Hämmer and Wambach, 2024] | CC BY 4.0 | n/a | https://www.mdpi.com/2071-1050/16/19/8735 | FM | TUB | 2024-12-16
104 | BATT | 1 | Breaking and separating | ProcessLvl1 | mechanical recovery processes | 2 | Fragmentation | BATT_NiMHSorted | BATT_ProductLvl1 | battNiMH | BATT_Losses_mechRecNiMH | n/a | n/a | ComponentLvl1 | batteryCellCasing1 | 5% | singleValue |  |  | REC | n/a | est | 2010 | n/a | n/a | n/a | ±15% | n/a | 4 | n/a | n/a | n/a | 1 | n/a | 2.5 | 2.5 | Assumption, no reference | n/a | n/a | n/a | FM | TUB | 2024-08-14
105 | BATT | 1 | Breaking and separating | ProcessLvl1 | mechanical recovery processes | 2 | Fragmentation | BATT_NiMHSorted | BATT_ProductLvl1 | battNiMH | BATT_Losses_NiMHBlackMass | n/a | n/a | ComponentLvl1 | batteryCellAnode | 5% | singleValue |  |  | REC | n/a | est | 2010 | n/a | n/a | n/a | ±15% | n/a | 4 | n/a | n/a | n/a | 1 | n/a | 2.5 | 2.5 | Assumption, no reference | n/a | n/a | n/a | FM | TUB | 2024-08-14
106 | BATT | 1 | Breaking and separating | ProcessLvl1 | mechanical recovery processes | 2 | Fragmentation | BATT_NiMHSorted | BATT_ProductLvl1 | battNiMH | BATT_Losses_NiMHBlackMass | n/a | n/a | ComponentLvl2 | currentCollectorAnode | 5% | singleValue |  |  | REC | n/a | est | 2010 | n/a | n/a | n/a | ±15% | n/a | 4 | n/a | n/a | n/a | 1 | n/a | 2.5 | 2.5 | Assumption, no reference | n/a | n/a | n/a | FM | TUB | 2024-08-14
107 | BATT | 1 | Breaking and separating | ProcessLvl1 | mechanical recovery processes | 2 | Fragmentation | BATT_NiMHSorted | BATT_ProductLvl1 | battNiMH | BATT_Losses_NiMHBlackMass | n/a | n/a | ComponentLvl2 | cathodeAdditive | 5% | singleValue |  |  | REC | n/a | est | 2010 | n/a | n/a | n/a | ±15% | n/a | 4 | n/a | n/a | n/a | 1 | n/a | 2.5 | 2.5 | Assumption, no reference | n/a | n/a | n/a | FM | TUB | 2024-08-14
108 | BATT | 1 | Breaking and separating | ProcessLvl1 | mechanical recovery processes | 2 | Fragmentation | BATT_NiMHSorted | BATT_ProductLvl1 | battNiMH | BATT_Losses_NiMHBlackMass | n/a | n/a | ComponentLvl2 | currentCollectorCathode | 5% | singleValue |  |  | REC | n/a | est | 2010 | n/a | n/a | n/a | ±15% | n/a | 4 | n/a | n/a | n/a | 1 | n/a | 2.5 | 2.5 | Assumption, no reference | n/a | n/a | n/a | FM | TUB | 2024-08-14
109 | BATT | 1 | Breaking and separating | ProcessLvl1 | mechanical recovery processes | 2 | Fragmentation | BATT_NiMHSorted | BATT_ProductLvl1 | battNiMH | BATT_Losses_NiMHBlackMass | n/a | n/a | ComponentLvl1 | batteryCellCathode | 5% | singleValue |  |  | REC | n/a | est | 2010 | n/a | n/a | n/a | ±15% | n/a | 4 | n/a | n/a | n/a | 1 | n/a | 2.5 | 2.5 | Assumption, no reference | n/a | n/a | n/a | FM | TUB | 2024-08-14
110 | BATT | 3 | Hydrometallurgical processes | ProcessLvl1 | hydrometallurgy batteries | 2 | Transformation | BATT_slagsAndSludgesNiMHToHydro | n/a | n/a | BATT_Losses_chemRecNiMH | n/a | n/a | ElementLvl1 | Nd | 40% | singleValue |  |  | REC | n/a | meas | 2050 | n/a | n/a | n/a | ±20% | n/a | 4 | n/a | n/a | n/a | 4 | n/a | 4 | 4 | Assumption, no reference | n/a | n/a | n/a | FM | TUB | 2024-08-14
111 | BATT | 3 | Hydrometallurgical processes | ProcessLvl1 | hydrometallurgy batteries | 2 | Transformation | BATT_slagsAndSludgesNiMHToHydro | n/a | n/a | BATT_Losses_chemRecNiMH | n/a | n/a | ElementLvl1 | La | 40% | singleValue |  |  | REC | n/a | meas | 2050 | n/a | n/a | n/a | ±20% | n/a | 4 | n/a | n/a | n/a | 4 | n/a | 4 | 4 | Assumption, no reference | n/a | n/a | n/a | FM | TUB | 2024-08-14
112 | BATT | 3 | Hydrometallurgical processes | ProcessLvl1 | hydrometallurgy batteries | 2 | Transformation | BATT_slagsAndSludgesNiMHToHydro | n/a | n/a | BATT_Losses_chemRecNiMH | n/a | n/a | ElementLvl1 | Ce | 40% | singleValue |  |  | REC | n/a | meas | 2050 | n/a | n/a | n/a | ±20% | n/a | 4 | n/a | n/a | n/a | 4 | n/a | 4 | 4 | Assumption, no reference | n/a | n/a | n/a | FM | TUB | 2024-08-14
113 | BATT | 3 | Hydrometallurgical processes | ProcessLvl1 | hydrometallurgy batteries | 2 | Transformation | BATT_slagsAndSludgesNiMHToHydro | n/a | n/a | BATT_Losses_chemRecNiMH | n/a | n/a | ElementLvl1 | Pr | 40% | singleValue |  |  | REC | n/a | meas | 2050 | n/a | n/a | n/a | ±20% | n/a | 4 | n/a | n/a | n/a | 4 | n/a | 4 | 4 | Assumption, no reference | n/a | n/a | n/a | FM | TUB | 2024-08-14
114 | BATT | 1 | Thermal recovery processes | ProcessLvl3 | pyrometallurgy batteries | 1 | Transformation | BATT_LIBToPyro1 | BATT_ProductLvl1 | battLiPrimary | BATT_LIBSlagToHydro1 | n/a | n/a | ElementLvl1 | Li | 100% | singleValue |  |  | OBS | n/a | calc | 2010 | n/a | n/a | n/a | ±5% | n/a | 1 | n/a | n/a | n/a | 1 | n/a | 1 | 1 | [Hämmer and Wambach, 2024] | CC BY 4.0 | n/a | https://www.mdpi.com/2071-1050/16/19/8735 | MT | TUB | 2024-10-27
115 | BATT | 1 | Thermal recovery processes | ProcessLvl3 | pyrometallurgy batteries | 1 | Transformation | BATT_LIBToPyro1 | BATT_ProductLvl1 | battLiPrimary | BATT_LIBSlagToHydro1 | n/a | n/a | ElementLvl1 | Al | 100% | singleValue |  |  | OBS | n/a | calc | 2010 | n/a | n/a | n/a | ±5% | n/a | 1 | n/a | n/a | n/a | 1 | n/a | 1 | 1 | [Hämmer and Wambach, 2024] | CC BY 4.0 | n/a | https://www.mdpi.com/2071-1050/16/19/8735 | MT | TUB | 2024-10-27
116 | BATT | 1 | Thermal recovery processes | ProcessLvl3 | pyrometallurgy batteries | 1 | Transformation | BATT_LIBToPyro1 | BATT_ProductLvl1 | battLiPrimary | BATT_LIBSlagToHydro1 | n/a | n/a | ElementLvl1 | Mn | 100% | singleValue |  |  | OBS | n/a | calc | 2010 | n/a | n/a | n/a | ±5% | n/a | 1 | n/a | n/a | n/a | 1 | n/a | 1 | 1 | [Hämmer and Wambach, 2024] | CC BY 4.0 | n/a | https://www.mdpi.com/2071-1050/16/19/8735 | MT | TUB | 2024-10-27
117 | BATT | 1 | Thermal recovery processes | ProcessLvl3 | pyrometallurgy batteries | 1 | Transformation | BATT_LIBToPyro1 | BATT_ProductLvl1 | battLiPrimary | BATT_LIBSlagToHydro1 | n/a | n/a | ElementLvl1 | P | 100% | singleValue |  |  | OBS | n/a | calc | 2010 | n/a | n/a | n/a | ±5% | n/a | 1 | n/a | n/a | n/a | 1 | n/a | 1 | 1 | [Hämmer and Wambach, 2024] | CC BY 4.0 | n/a | https://www.mdpi.com/2071-1050/16/19/8728 | MT | TUB | 2024-10-27
118 | BATT | 1 | Thermal recovery processes | ProcessLvl3 | pyrometallurgy batteries | 1 | Transformation | BATT_LIBToPyro1 | BATT_ProductLvl1 | battLiPrimary | BATT_LIBSlagToHydro1 | n/a | n/a | ElementLvl1 | Cu | 7.2% | singleValue |  |  | OBS | n/a | calc | 2010 | n/a | n/a | n/a | ±5% | n/a | 1 | n/a | n/a | n/a | 1 | n/a | 1 | 1 | [Hämmer and Wambach, 2024] | CC BY 4.0 | n/a | https://www.mdpi.com/2071-1050/16/19/8729 | MT | TUB | 2024-10-27
119 | BATT | 1 | Thermal recovery processes | ProcessLvl3 | pyrometallurgy batteries | 1 | Transformation | BATT_LIBToPyro1 | BATT_ProductLvl1 | battLiPrimary | BATT_LIBSlagToHydro1 | n/a | n/a | ElementLvl1 | Ni | 1% | singleValue |  |  | OBS | n/a | calc | 2010 | n/a | n/a | n/a | ±5% | n/a | 1 | n/a | n/a | n/a | 1 | n/a | 1 | 1 | [Hämmer and Wambach, 2024] | CC BY 4.0 | n/a | https://www.mdpi.com/2071-1050/16/19/8730 | MT | TUB | 2024-10-27
120 | BATT | 1 | Thermal recovery processes | ProcessLvl3 | pyrometallurgy batteries | 1 | Transformation | BATT_LIBToPyro1 | BATT_ProductLvl1 | battLiPrimary | BATT_LIBSlagToHydro1 | n/a | n/a | ElementLvl1 | Fe | 35.5% | singleValue |  |  | OBS | n/a | calc | 2010 | n/a | n/a | n/a | ±5% | n/a | 1 | n/a | n/a | n/a | 1 | n/a | 1 | 1 | [Hämmer and Wambach, 2024] | CC BY 4.0 | n/a | https://www.mdpi.com/2071-1050/16/19/8731 | MT | TUB | 2024-10-27
121 | BATT | 1 | Thermal recovery processes | ProcessLvl3 | pyrometallurgy batteries | 1 | Transformation | BATT_LIBToPyro1 | BATT_ProductLvl1 | battLiPrimary | BATT_LIBSlagToHydro1 | n/a | n/a | ElementLvl1 | Co | 6% | singleValue |  |  | OBS | n/a | calc | 2010 | n/a | n/a | n/a | ±5% | n/a | 1 | n/a | n/a | n/a | 1 | n/a | 1 | 1 | [Hämmer and Wambach, 2024] | CC BY 4.0 | n/a | https://www.mdpi.com/2071-1050/16/19/8732 | MT | TUB | 2024-10-27
122 | BATT | 1 | Thermal recovery processes | ProcessLvl3 | pyrometallurgy batteries | 1 | Transformation | BATT_LIBToPyro1 | BATT_ProductLvl1 | battLiPrimary | BATT_LIBAlloyToHydro1 | n/a | n/a | ElementLvl1 | Cu | 92.8% | singleValue |  |  | OBS | n/a | calc | 2010 | n/a | n/a | n/a | ±5% | n/a | 1 | n/a | n/a | n/a | 1 | n/a | 1 | 1 | [Hämmer and Wambach, 2024] | CC BY 4.0 | n/a | https://www.mdpi.com/2071-1050/16/19/8733 | MT | TUB | 2024-10-27
123 | BATT | 1 | Thermal recovery processes | ProcessLvl3 | pyrometallurgy batteries | 1 | Transformation | BATT_LIBToPyro1 | BATT_ProductLvl1 | battLiPrimary | BATT_LIBAlloyToHydro1 | n/a | n/a | ElementLvl1 | Ni | 99% | singleValue |  |  | OBS | n/a | calc | 2010 | n/a | n/a | n/a | ±5% | n/a | 1 | n/a | n/a | n/a | 1 | n/a | 1 | 1 | [Hämmer and Wambach, 2024] | CC BY 4.0 | n/a | https://www.mdpi.com/2071-1050/16/19/8734 | MT | TUB | 2024-10-27
124 | BATT | 1 | Thermal recovery processes | ProcessLvl3 | pyrometallurgy batteries | 1 | Transformation | BATT_LIBToPyro1 | BATT_ProductLvl1 | battLiPrimary | BATT_LIBAlloyToHydro1 | n/a | n/a | ElementLvl1 | Fe | 64.5% | singleValue |  |  | OBS | n/a | calc | 2010 | n/a | n/a | n/a | ±5% | n/a | 1 | n/a | n/a | n/a | 1 | n/a | 1 | 1 | [Hämmer and Wambach, 2024] | CC BY 4.0 | n/a | https://www.mdpi.com/2071-1050/16/19/8735 | MT | TUB | 2024-10-27
125 | BATT | 1 | Thermal recovery processes | ProcessLvl3 | pyrometallurgy batteries | 1 | Transformation | BATT_LIBToPyro1 | BATT_ProductLvl1 | battLiPrimary | BATT_LIBAlloyToHydro1 | n/a | n/a | ElementLvl1 | Co | 94% | singleValue |  |  | OBS | n/a | calc | 2010 | n/a | n/a | n/a | ±5% | n/a | 1 | n/a | n/a | n/a | 1 | n/a | 1 | 1 | [Hämmer and Wambach, 2024] | CC BY 4.0 | n/a | https://www.mdpi.com/2071-1050/16/19/8735 | MT | TUB | 2024-10-27
126 | BATT | 2 | Hydrometallurgy (Leaching/SolventExtraction/Priciptation&Crystallization) | ProcessLvl3 | hydrometallurgy batteries | 1 | Transformation | BATT_LIBAlloyToHydro1 | n/a | n/a | BATT_2RM_chemRecLIB1 | n/a | n/a | ElementLvl1 | Cu | 96.04% | singleValue |  |  | OBS | n/a | calc | 2010 | n/a | n/a | n/a | ±5% | n/a | 1 | n/a | n/a | n/a | 1 | n/a | 1 | 1 | [Hämmer and Wambach, 2024] | CC BY 4.0 | n/a | https://www.mdpi.com/2071-1050/16/19/8737 | MT | TUB | 2024-10-27
127 | BATT | 2 | Hydrometallurgy (Leaching/SolventExtraction/Priciptation&Crystallization) | ProcessLvl3 | hydrometallurgy batteries | 1 | Transformation | BATT_LIBAlloyToHydro1 | n/a | n/a | BATT_2RM_chemRecLIB1 | n/a | n/a | ElementLvl1 | Ni | 91.22% | singleValue |  |  | OBS | n/a | calc | 2010 | n/a | n/a | n/a | ±5% | n/a | 1 | n/a | n/a | n/a | 1 | n/a | 1 | 1 | [Hämmer and Wambach, 2024] | CC BY 4.0 | n/a | https://www.mdpi.com/2071-1050/16/19/8738 | MT | TUB | 2024-10-27
128 | BATT | 2 | Hydrometallurgy (Leaching/SolventExtraction/Priciptation&Crystallization) | ProcessLvl3 | hydrometallurgy batteries | 1 | Transformation | BATT_LIBAlloyToHydro1 | n/a | n/a | BATT_2RM_chemRecLIB1 | n/a | n/a | ElementLvl1 | Fe | 96.04% | singleValue |  |  | OBS | n/a | calc | 2010 | n/a | n/a | n/a | ±5% | n/a | 1 | n/a | n/a | n/a | 1 | n/a | 1 | 1 | [Hämmer and Wambach, 2024] | CC BY 4.0 | n/a | https://www.mdpi.com/2071-1050/16/19/8739 | MT | TUB | 2024-10-27
129 | BATT | 2 | Hydrometallurgy (Leaching/SolventExtraction/Priciptation&Crystallization) | ProcessLvl3 | hydrometallurgy batteries | 1 | Transformation | BATT_LIBAlloyToHydro1 | n/a | n/a | BATT_2RM_chemRecLIB1 | n/a | n/a | ElementLvl1 | Co | 79.42% | singleValue |  |  | OBS | n/a | calc | 2010 | n/a | n/a | n/a | ±5% | n/a | 1 | n/a | n/a | n/a | 1 | n/a | 1 | 1 | [Hämmer and Wambach, 2024] | CC BY 4.0 | n/a | https://www.mdpi.com/2071-1050/16/19/8740 | MT | TUB | 2024-10-27
130 | BATT | 2 | Hydrometallurgy (Leaching/SolventExtraction/Priciptation&Crystallization) | ProcessLvl3 | hydrometallurgy batteries | 1 | Transformation | BATT_LIBSlagToHydro1 | n/a | n/a | BATT_slagsAndSludgesLIB1 | n/a | n/a | ElementLvl1 | Al | 100% | singleValue |  |  | OBS | n/a | est | 2010 | n/a | n/a | n/a | ±15% | n/a | 4 | n/a | n/a | n/a | 1 | n/a | 2.5 | 2.5 | Assumption, no reference | n/a | n/a | n/a | FM | TUB | 2024-08-14
131 | BATT | 2 | Hydrometallurgy (Leaching/SolventExtraction/Priciptation&Crystallization) | ProcessLvl3 | hydrometallurgy batteries | 1 | Transformation | BATT_LIBSlagToHydro1 | n/a | n/a | BATT_slagsAndSludgesLIB1 | n/a | n/a | ElementLvl1 | Mn | 100% | singleValue |  |  | OBS | n/a | est | 2010 | n/a | n/a | n/a | ±15% | n/a | 4 | n/a | n/a | n/a | 1 | n/a | 2.5 | 2.5 | Assumption, no reference | n/a | n/a | n/a | FM | TUB | 2024-08-14
132 | BATT | 2 | Hydrometallurgy (Leaching/SolventExtraction/Priciptation&Crystallization) | ProcessLvl3 | hydrometallurgy batteries | 1 | Transformation | BATT_LIBSlagToHydro1 | n/a | n/a | BATT_slagsAndSludgesLIB1 | n/a | n/a | ElementLvl1 | P | 100% | singleValue |  |  | OBS | n/a | est | 2010 | n/a | n/a | n/a | ±15% | n/a | 4 | n/a | n/a | n/a | 1 | n/a | 2.5 | 2.5 | Assumption, no reference | n/a | n/a | n/a | FM | TUB | 2024-08-14
133 | BATT | 2 | Hydrometallurgy (Leaching/SolventExtraction/Priciptation&Crystallization) | ProcessLvl3 | hydrometallurgy batteries | 1 | Transformation | BATT_LIBSlagToHydro1 | n/a | n/a | BATT_slagsAndSludgesLIB1 | n/a | n/a | ElementLvl1 | Cu | 100% | singleValue |  |  | OBS | n/a | est | 2010 | n/a | n/a | n/a | ±15% | n/a | 4 | n/a | n/a | n/a | 1 | n/a | 2.5 | 2.5 | Assumption, no reference | n/a | n/a | n/a | FM | TUB | 2024-08-14
134 | BATT | 2 | Hydrometallurgy (Leaching/SolventExtraction/Priciptation&Crystallization) | ProcessLvl3 | hydrometallurgy batteries | 1 | Transformation | BATT_LIBSlagToHydro1 | n/a | n/a | BATT_slagsAndSludgesLIB1 | n/a | n/a | ElementLvl1 | Ni | 100% | singleValue |  |  | OBS | n/a | est | 2010 | n/a | n/a | n/a | ±15% | n/a | 4 | n/a | n/a | n/a | 1 | n/a | 2.5 | 2.5 | Assumption, no reference | n/a | n/a | n/a | FM | TUB | 2024-08-14
135 | BATT | 2 | Hydrometallurgy (Leaching/SolventExtraction/Priciptation&Crystallization) | ProcessLvl3 | hydrometallurgy batteries | 1 | Transformation | BATT_LIBSlagToHydro1 | n/a | n/a | BATT_slagsAndSludgesLIB1 | n/a | n/a | ElementLvl1 | Fe | 100% | singleValue |  |  | OBS | n/a | est | 2010 | n/a | n/a | n/a | ±15% | n/a | 4 | n/a | n/a | n/a | 1 | n/a | 2.5 | 2.5 | Assumption, no reference | n/a | n/a | n/a | FM | TUB | 2024-08-14
136 | BATT | 2 | Hydrometallurgy (Leaching/SolventExtraction/Priciptation&Crystallization) | ProcessLvl3 | hydrometallurgy batteries | 1 | Transformation | BATT_LIBSlagToHydro1 | n/a | n/a | BATT_slagsAndSludgesLIB1 | n/a | n/a | ElementLvl1 | Co | 100% | singleValue |  |  | OBS | n/a | est | 2010 | n/a | n/a | n/a | ±15% | n/a | 4 | n/a | n/a | n/a | 1 | n/a | 2.5 | 2.5 | Assumption, no reference | n/a | n/a | n/a | FM | TUB | 2024-08-14
137 | BATT | 2 | Hydrometallurgy (Leaching/SolventExtraction/Priciptation&Crystallization) | ProcessLvl3 | hydrometallurgy batteries | 1 | Transformation | BATT_LIBSlagToHydro1 | n/a | n/a | BATT_slagsAndSludgesLIB1 | n/a | n/a | ElementLvl1 | Li | 100% | singleValue |  |  | OBS | n/a | est | 2010 | n/a | n/a | n/a | ±15% | n/a | 4 | n/a | n/a | n/a | 1 | n/a | 2.5 | 2.5 | Assumption, no reference | n/a | n/a | n/a | FM | TUB | 2024-08-14
138 | BATT | 2 | Hydrometallurgy (Leaching/SolventExtraction/Priciptation&Crystallization) | ProcessLvl3 | hydrometallurgy batteries | 1 | Transformation | BATT_LIBSlagToHydro1 | n/a | n/a | BATT_2RM_chemRecSlagsAndSludges1 | n/a | n/a | ElementLvl1 | Li | 0% | singleValue |  |  | OBS | n/a | est | 2010 | n/a | n/a | n/a | ±15% | n/a | 4 | n/a | n/a | n/a | 1 | n/a | 2.5 | 2.5 | Assumption, no reference | n/a | n/a | n/a | FM | TUB | 2024-08-14
139 | BATT | 1 | Thermal recovery processes | ProcessLvl3 | pyrometallurgy batteries | 1 | Transformation | BATT_LIBToPyro1 | BATT_ProductLvl1 | battLiPrimary | BATT_LIBSlagToHydro1 | n/a | n/a | ElementLvl1 | Li | 100% | singleValue |  |  | REC | n/a | calc | 2025 | n/a | n/a | n/a | ±5% | n/a | 1 | n/a | n/a | n/a | 1 | n/a | 1 | 1 | [Hämmer and Wambach, 2024] | CC BY 4.0 | n/a | https://www.mdpi.com/2071-1050/16/19/8726 | MT | TUB | 2024-10-27
140 | BATT | 1 | Thermal recovery processes | ProcessLvl3 | pyrometallurgy batteries | 1 | Transformation | BATT_LIBToPyro1 | BATT_ProductLvl1 | battLiPrimary | BATT_LIBSlagToHydro1 | n/a | n/a | ElementLvl1 | Al | 100% | singleValue |  |  | REC | n/a | calc | 2025 | n/a | n/a | n/a | ±5% | n/a | 1 | n/a | n/a | n/a | 1 | n/a | 1 | 1 | [Hämmer and Wambach, 2024] | CC BY 4.0 | n/a | https://www.mdpi.com/2071-1050/16/19/8727 | MT | TUB | 2024-10-27
141 | BATT | 1 | Thermal recovery processes | ProcessLvl3 | pyrometallurgy batteries | 1 | Transformation | BATT_LIBToPyro1 | BATT_ProductLvl1 | battLiPrimary | BATT_LIBSlagToHydro1 | n/a | n/a | ElementLvl1 | Mn | 100% | singleValue |  |  | REC | n/a | calc | 2025 | n/a | n/a | n/a | ±5% | n/a | 1 | n/a | n/a | n/a | 1 | n/a | 1 | 1 | [Hämmer and Wambach, 2024] | CC BY 4.0 | n/a | https://www.mdpi.com/2071-1050/16/19/8728 | MT | TUB | 2024-10-27
142 | BATT | 1 | Thermal recovery processes | ProcessLvl3 | pyrometallurgy batteries | 1 | Transformation | BATT_LIBToPyro1 | BATT_ProductLvl1 | battLiPrimary | BATT_LIBSlagToHydro1 | n/a | n/a | ElementLvl1 | P | 100% | singleValue |  |  | REC | n/a | calc | 2025 | n/a | n/a | n/a | ±5% | n/a | 1 | n/a | n/a | n/a | 1 | n/a | 1 | 1 | [Hämmer and Wambach, 2024] | CC BY 4.0 | n/a | https://www.mdpi.com/2071-1050/16/19/8728 | MT | TUB | 2024-10-27
143 | BATT | 1 | Thermal recovery processes | ProcessLvl3 | pyrometallurgy batteries | 1 | Transformation | BATT_LIBToPyro1 | BATT_ProductLvl1 | battLiPrimary | BATT_LIBSlagToHydro1 | n/a | n/a | ElementLvl1 | Cu | 7.2% | singleValue |  |  | REC | n/a | calc | 2025 | n/a | n/a | n/a | ±5% | n/a | 1 | n/a | n/a | n/a | 1 | n/a | 1 | 1 | [Hämmer and Wambach, 2024] | CC BY 4.0 | n/a | https://www.mdpi.com/2071-1050/16/19/8729 | MT | TUB | 2024-10-27
144 | BATT | 1 | Thermal recovery processes | ProcessLvl3 | pyrometallurgy batteries | 1 | Transformation | BATT_LIBToPyro1 | BATT_ProductLvl1 | battLiPrimary | BATT_LIBSlagToHydro1 | n/a | n/a | ElementLvl1 | Ni | 1% | singleValue |  |  | REC | n/a | calc | 2025 | n/a | n/a | n/a | ±5% | n/a | 1 | n/a | n/a | n/a | 1 | n/a | 1 | 1 | [Hämmer and Wambach, 2024] | CC BY 4.0 | n/a | https://www.mdpi.com/2071-1050/16/19/8730 | MT | TUB | 2024-10-27
145 | BATT | 1 | Thermal recovery processes | ProcessLvl3 | pyrometallurgy batteries | 1 | Transformation | BATT_LIBToPyro1 | BATT_ProductLvl1 | battLiPrimary | BATT_LIBSlagToHydro1 | n/a | n/a | ElementLvl1 | Fe | 35.5% | singleValue |  |  | REC | n/a | calc | 2025 | n/a | n/a | n/a | ±5% | n/a | 1 | n/a | n/a | n/a | 1 | n/a | 1 | 1 | [Hämmer and Wambach, 2024] | CC BY 4.0 | n/a | https://www.mdpi.com/2071-1050/16/19/8731 | MT | TUB | 2024-10-27
146 | BATT | 1 | Thermal recovery processes | ProcessLvl3 | pyrometallurgy batteries | 1 | Transformation | BATT_LIBToPyro1 | BATT_ProductLvl1 | battLiPrimary | BATT_LIBSlagToHydro1 | n/a | n/a | ElementLvl1 | Co | 6% | singleValue |  |  | REC | n/a | calc | 2025 | n/a | n/a | n/a | ±5% | n/a | 1 | n/a | n/a | n/a | 1 | n/a | 1 | 1 | [Hämmer and Wambach, 2024] | CC BY 4.0 | n/a | https://www.mdpi.com/2071-1050/16/19/8732 | MT | TUB | 2024-10-27
147 | BATT | 1 | Thermal recovery processes | ProcessLvl3 | pyrometallurgy batteries | 1 | Transformation | BATT_LIBToPyro1 | BATT_ProductLvl1 | battLiPrimary | BATT_LIBAlloyToHydro1 | n/a | n/a | ElementLvl1 | Cu | 92.8% | singleValue |  |  | REC | n/a | calc | 2025 | n/a | n/a | n/a | ±5% | n/a | 1 | n/a | n/a | n/a | 1 | n/a | 1 | 1 | [Hämmer and Wambach, 2024] | CC BY 4.0 | n/a | https://www.mdpi.com/2071-1050/16/19/8733 | MT | TUB | 2024-10-27
148 | BATT | 1 | Thermal recovery processes | ProcessLvl3 | pyrometallurgy batteries | 1 | Transformation | BATT_LIBToPyro1 | BATT_ProductLvl1 | battLiPrimary | BATT_LIBAlloyToHydro1 | n/a | n/a | ElementLvl1 | Ni | 99% | singleValue |  |  | REC | n/a | calc | 2025 | n/a | n/a | n/a | ±5% | n/a | 1 | n/a | n/a | n/a | 1 | n/a | 1 | 1 | [Hämmer and Wambach, 2024] | CC BY 4.0 | n/a | https://www.mdpi.com/2071-1050/16/19/8734 | MT | TUB | 2024-10-27
149 | BATT | 1 | Thermal recovery processes | ProcessLvl3 | pyrometallurgy batteries | 1 | Transformation | BATT_LIBToPyro1 | BATT_ProductLvl1 | battLiPrimary | BATT_LIBAlloyToHydro1 | n/a | n/a | ElementLvl1 | Fe | 64.5% | singleValue |  |  | REC | n/a | calc | 2025 | n/a | n/a | n/a | ±5% | n/a | 1 | n/a | n/a | n/a | 1 | n/a | 1 | 1 | [Hämmer and Wambach, 2024] | CC BY 4.0 | n/a | https://www.mdpi.com/2071-1050/16/19/8735 | MT | TUB | 2024-10-27
150 | BATT | 1 | Thermal recovery processes | ProcessLvl3 | pyrometallurgy batteries | 1 | Transformation | BATT_LIBToPyro1 | BATT_ProductLvl1 | battLiPrimary | BATT_LIBAlloyToHydro1 | n/a | n/a | ElementLvl1 | Co | 94% | singleValue |  |  | REC | n/a | calc | 2025 | n/a | n/a | n/a | ±5% | n/a | 1 | n/a | n/a | n/a | 1 | n/a | 1 | 1 | [Hämmer and Wambach, 2024] | CC BY 4.0 | n/a | https://www.mdpi.com/2071-1050/16/19/8735 | MT | TUB | 2024-10-27
151 | BATT | 2 | Hydrometallurgy (Leaching/SolventExtraction/Priciptation&Crystallization) | ProcessLvl3 | hydrometallurgy batteries | 1 | Transformation | BATT_LIBAlloyToHydro1 | n/a | n/a | BATT_2RM_chemRecLIB1 | n/a | n/a | ElementLvl1 | Cu | 96.04% | singleValue |  |  | REC | n/a | calc | 2025 | n/a | n/a | n/a | ±5% | n/a | 1 | n/a | n/a | n/a | 1 | n/a | 1 | 1 | [Hämmer and Wambach, 2024] | CC BY 4.0 | n/a | https://www.mdpi.com/2071-1050/16/19/8737 | MT | TUB | 2024-10-27
152 | BATT | 2 | Hydrometallurgy (Leaching/SolventExtraction/Priciptation&Crystallization) | ProcessLvl3 | hydrometallurgy batteries | 1 | Transformation | BATT_LIBAlloyToHydro1 | n/a | n/a | BATT_2RM_chemRecLIB1 | n/a | n/a | ElementLvl1 | Ni | 91.22% | singleValue |  |  | REC | n/a | calc | 2025 | n/a | n/a | n/a | ±5% | n/a | 1 | n/a | n/a | n/a | 1 | n/a | 1 | 1 | [Hämmer and Wambach, 2024] | CC BY 4.0 | n/a | https://www.mdpi.com/2071-1050/16/19/8738 | MT | TUB | 2024-10-27
153 | BATT | 2 | Hydrometallurgy (Leaching/SolventExtraction/Priciptation&Crystallization) | ProcessLvl3 | hydrometallurgy batteries | 1 | Transformation | BATT_LIBAlloyToHydro1 | n/a | n/a | BATT_2RM_chemRecLIB1 | n/a | n/a | ElementLvl1 | Fe | 96.04% | singleValue |  |  | REC | n/a | calc | 2025 | n/a | n/a | n/a | ±5% | n/a | 1 | n/a | n/a | n/a | 1 | n/a | 1 | 1 | [Hämmer and Wambach, 2024] | CC BY 4.0 | n/a | https://www.mdpi.com/2071-1050/16/19/8739 | MT | TUB | 2024-10-27
154 | BATT | 2 | Hydrometallurgy (Leaching/SolventExtraction/Priciptation&Crystallization) | ProcessLvl3 | hydrometallurgy batteries | 1 | Transformation | BATT_LIBAlloyToHydro1 | n/a | n/a | BATT_2RM_chemRecLIB1 | n/a | n/a | ElementLvl1 | Co | 79.42% | singleValue |  |  | REC | n/a | calc | 2025 | n/a | n/a | n/a | ±5% | n/a | 1 | n/a | n/a | n/a | 1 | n/a | 1 | 1 | [Hämmer and Wambach, 2024] | CC BY 4.0 | n/a | https://www.mdpi.com/2071-1050/16/19/8740 | MT | TUB | 2024-10-27
155 | BATT | 2 | Hydrometallurgy (Leaching/SolventExtraction/Priciptation&Crystallization) | ProcessLvl3 | hydrometallurgy batteries | 1 | Transformation | BATT_LIBSlagToHydro1 | n/a | n/a | BATT_slagsAndSludgesLIB1 | n/a | n/a | ElementLvl1 | Al | 100% | singleValue |  |  | REC | n/a | est | 2025 | n/a | n/a | n/a | ±15% | n/a | 4 | n/a | n/a | n/a | 1 | n/a | 2.5 | 2.5 | Assumption, no reference | n/a | n/a | n/a | FM | TUB | 2024-08-14
156 | BATT | 2 | Hydrometallurgy (Leaching/SolventExtraction/Priciptation&Crystallization) | ProcessLvl3 | hydrometallurgy batteries | 1 | Transformation | BATT_LIBSlagToHydro1 | n/a | n/a | BATT_slagsAndSludgesLIB1 | n/a | n/a | ElementLvl1 | Mn | 100% | singleValue |  |  | REC | n/a | est | 2025 | n/a | n/a | n/a | ±15% | n/a | 4 | n/a | n/a | n/a | 1 | n/a | 2.5 | 2.5 | Assumption, no reference | n/a | n/a | n/a | FM | TUB | 2024-08-14
157 | BATT | 2 | Hydrometallurgy (Leaching/SolventExtraction/Priciptation&Crystallization) | ProcessLvl3 | hydrometallurgy batteries | 1 | Transformation | BATT_LIBSlagToHydro1 | n/a | n/a | BATT_slagsAndSludgesLIB1 | n/a | n/a | ElementLvl1 | P | 100% | singleValue |  |  | REC | n/a | est | 2025 | n/a | n/a | n/a | ±15% | n/a | 4 | n/a | n/a | n/a | 1 | n/a | 2.5 | 2.5 | Assumption, no reference | n/a | n/a | n/a | FM | TUB | 2024-08-14
158 | BATT | 2 | Hydrometallurgy (Leaching/SolventExtraction/Priciptation&Crystallization) | ProcessLvl3 | hydrometallurgy batteries | 1 | Transformation | BATT_LIBSlagToHydro1 | n/a | n/a | BATT_slagsAndSludgesLIB1 | n/a | n/a | ElementLvl1 | Cu | 100% | singleValue |  |  | REC | n/a | est | 2025 | n/a | n/a | n/a | ±15% | n/a | 4 | n/a | n/a | n/a | 1 | n/a | 2.5 | 2.5 | Assumption, no reference | n/a | n/a | n/a | FM | TUB | 2024-08-14
159 | BATT | 2 | Hydrometallurgy (Leaching/SolventExtraction/Priciptation&Crystallization) | ProcessLvl3 | hydrometallurgy batteries | 1 | Transformation | BATT_LIBSlagToHydro1 | n/a | n/a | BATT_slagsAndSludgesLIB1 | n/a | n/a | ElementLvl1 | Ni | 100% | singleValue |  |  | REC | n/a | est | 2025 | n/a | n/a | n/a | ±15% | n/a | 4 | n/a | n/a | n/a | 1 | n/a | 2.5 | 2.5 | Assumption, no reference | n/a | n/a | n/a | FM | TUB | 2024-08-14
160 | BATT | 2 | Hydrometallurgy (Leaching/SolventExtraction/Priciptation&Crystallization) | ProcessLvl3 | hydrometallurgy batteries | 1 | Transformation | BATT_LIBSlagToHydro1 | n/a | n/a | BATT_slagsAndSludgesLIB1 | n/a | n/a | ElementLvl1 | Fe | 100% | singleValue |  |  | REC | n/a | est | 2025 | n/a | n/a | n/a | ±15% | n/a | 4 | n/a | n/a | n/a | 1 | n/a | 2.5 | 2.5 | Assumption, no reference | n/a | n/a | n/a | FM | TUB | 2024-08-14
161 | BATT | 2 | Hydrometallurgy (Leaching/SolventExtraction/Priciptation&Crystallization) | ProcessLvl3 | hydrometallurgy batteries | 1 | Transformation | BATT_LIBSlagToHydro1 | n/a | n/a | BATT_slagsAndSludgesLIB1 | n/a | n/a | ElementLvl1 | Co | 100% | singleValue |  |  | REC | n/a | est | 2025 | n/a | n/a | n/a | ±15% | n/a | 4 | n/a | n/a | n/a | 1 | n/a | 2.5 | 2.5 | Assumption, no reference | n/a | n/a | n/a | FM | TUB | 2024-08-14
162 | BATT | 2 | Hydrometallurgy (Leaching/SolventExtraction/Priciptation&Crystallization) | ProcessLvl3 | hydrometallurgy batteries | 1 | Transformation | BATT_LIBSlagToHydro1 | n/a | n/a | BATT_slagsAndSludgesLIB1 | n/a | n/a | ElementLvl1 | Li | 90% | singleValue |  |  | REC | n/a | est | 2025 | n/a | n/a | n/a | ±15% | n/a | 4 | n/a | n/a | n/a | 1 | n/a | 2.5 | 2.5 | Assumption, no reference | n/a | n/a | n/a | FM | TUB | 2024-08-14
163 | BATT | 2 | Hydrometallurgy (Leaching/SolventExtraction/Priciptation&Crystallization) | ProcessLvl3 | hydrometallurgy batteries | 1 | Transformation | BATT_LIBSlagToHydro1 | n/a | n/a | BATT_2RM_chemRecSlagsAndSludges1 | n/a | n/a | ElementLvl1 | Li | 10% | singleValue |  |  | REC | n/a | est | 2025 | n/a | n/a | n/a | ±15% | n/a | 4 | n/a | n/a | n/a | 1 | n/a | 2.5 | 2.5 | Assumption, no reference | n/a | n/a | n/a | FM | TUB | 2024-08-14
164 | BATT | 1 | Thermal recovery processes | ProcessLvl3 | pyrometallurgy batteries | 1 | Transformation | BATT_LIBToPyro1 | BATT_ProductLvl1 | battLiPrimary | BATT_LIBSlagToHydro1 | n/a | n/a | ElementLvl1 | Li | 100% | singleValue |  |  | REC | n/a | calc | 2028 | n/a | n/a | n/a | ±10% | n/a | 1 | n/a | n/a | n/a | 2 | n/a | 1.5 | 1.5 | [Hämmer and Wambach, 2024] | CC BY 4.0 | n/a | https://www.mdpi.com/2071-1050/16/19/8726 | MT | TUB | 2024-10-27
165 | BATT | 1 | Thermal recovery processes | ProcessLvl3 | pyrometallurgy batteries | 1 | Transformation | BATT_LIBToPyro1 | BATT_ProductLvl1 | battLiPrimary | BATT_LIBSlagToHydro1 | n/a | n/a | ElementLvl1 | Al | 100% | singleValue |  |  | REC | n/a | calc | 2028 | n/a | n/a | n/a | ±10% | n/a | 1 | n/a | n/a | n/a | 2 | n/a | 1.5 | 1.5 | [Hämmer and Wambach, 2024] | CC BY 4.0 | n/a | https://www.mdpi.com/2071-1050/16/19/8727 | MT | TUB | 2024-10-27
166 | BATT | 1 | Thermal recovery processes | ProcessLvl3 | pyrometallurgy batteries | 1 | Transformation | BATT_LIBToPyro1 | BATT_ProductLvl1 | battLiPrimary | BATT_LIBSlagToHydro1 | n/a | n/a | ElementLvl1 | Mn | 100% | singleValue |  |  | REC | n/a | calc | 2028 | n/a | n/a | n/a | ±10% | n/a | 1 | n/a | n/a | n/a | 2 | n/a | 1.5 | 1.5 | [Hämmer and Wambach, 2024] | CC BY 4.0 | n/a | https://www.mdpi.com/2071-1050/16/19/8728 | MT | TUB | 2024-10-27
167 | BATT | 1 | Thermal recovery processes | ProcessLvl3 | pyrometallurgy batteries | 1 | Transformation | BATT_LIBToPyro1 | BATT_ProductLvl1 | battLiPrimary | BATT_LIBSlagToHydro1 | n/a | n/a | ElementLvl1 | P | 100% | singleValue |  |  | REC | n/a | calc | 2028 | n/a | n/a | n/a | ±10% | n/a | 1 | n/a | n/a | n/a | 2 | n/a | 1.5 | 1.5 | [Hämmer and Wambach, 2024] | CC BY 4.0 | n/a | https://www.mdpi.com/2071-1050/16/19/8728 | MT | TUB | 2024-10-27
168 | BATT | 1 | Thermal recovery processes | ProcessLvl3 | pyrometallurgy batteries | 1 | Transformation | BATT_LIBToPyro1 | BATT_ProductLvl1 | battLiPrimary | BATT_LIBSlagToHydro1 | n/a | n/a | ElementLvl1 | Cu | 7.2% | singleValue |  |  | REC | n/a | calc | 2028 | n/a | n/a | n/a | ±10% | n/a | 1 | n/a | n/a | n/a | 2 | n/a | 1.5 | 1.5 | [Hämmer and Wambach, 2024] | CC BY 4.0 | n/a | https://www.mdpi.com/2071-1050/16/19/8729 | MT | TUB | 2024-10-27
169 | BATT | 1 | Thermal recovery processes | ProcessLvl3 | pyrometallurgy batteries | 1 | Transformation | BATT_LIBToPyro1 | BATT_ProductLvl1 | battLiPrimary | BATT_LIBSlagToHydro1 | n/a | n/a | ElementLvl1 | Ni | 1% | singleValue |  |  | REC | n/a | calc | 2028 | n/a | n/a | n/a | ±10% | n/a | 1 | n/a | n/a | n/a | 2 | n/a | 1.5 | 1.5 | [Hämmer and Wambach, 2024] | CC BY 4.0 | n/a | https://www.mdpi.com/2071-1050/16/19/8730 | MT | TUB | 2024-10-27
170 | BATT | 1 | Thermal recovery processes | ProcessLvl3 | pyrometallurgy batteries | 1 | Transformation | BATT_LIBToPyro1 | BATT_ProductLvl1 | battLiPrimary | BATT_LIBSlagToHydro1 | n/a | n/a | ElementLvl1 | Fe | 35.5% | singleValue |  |  | REC | n/a | calc | 2028 | n/a | n/a | n/a | ±10% | n/a | 1 | n/a | n/a | n/a | 2 | n/a | 1.5 | 1.5 | [Hämmer and Wambach, 2024] | CC BY 4.0 | n/a | https://www.mdpi.com/2071-1050/16/19/8731 | MT | TUB | 2024-10-27
171 | BATT | 1 | Thermal recovery processes | ProcessLvl3 | pyrometallurgy batteries | 1 | Transformation | BATT_LIBToPyro1 | BATT_ProductLvl1 | battLiPrimary | BATT_LIBSlagToHydro1 | n/a | n/a | ElementLvl1 | Co | 6% | singleValue |  |  | REC | n/a | calc | 2028 | n/a | n/a | n/a | ±10% | n/a | 1 | n/a | n/a | n/a | 2 | n/a | 1.5 | 1.5 | [Hämmer and Wambach, 2024] | CC BY 4.0 | n/a | https://www.mdpi.com/2071-1050/16/19/8732 | MT | TUB | 2024-10-27
172 | BATT | 1 | Thermal recovery processes | ProcessLvl3 | pyrometallurgy batteries | 1 | Transformation | BATT_LIBToPyro1 | BATT_ProductLvl1 | battLiPrimary | BATT_LIBAlloyToHydro1 | n/a | n/a | ElementLvl1 | Cu | 92.8% | singleValue |  |  | REC | n/a | est | 2028 | n/a | n/a | n/a | ±10% | n/a | 1 | n/a | n/a | n/a | 2 | n/a | 1.5 | 1.5 | [Hämmer and Wambach, 2024] | CC BY 4.0 | n/a | https://www.mdpi.com/2071-1050/16/19/8733 | FM | TUB | 2024-08-14
173 | BATT | 1 | Thermal recovery processes | ProcessLvl3 | pyrometallurgy batteries | 1 | Transformation | BATT_LIBToPyro1 | BATT_ProductLvl1 | battLiPrimary | BATT_LIBAlloyToHydro1 | n/a | n/a | ElementLvl1 | Ni | 99% | singleValue |  |  | REC | n/a | calc | 2028 | n/a | n/a | n/a | ±10% | n/a | 1 | n/a | n/a | n/a | 2 | n/a | 1.5 | 1.5 | [Hämmer and Wambach, 2024] | CC BY 4.0 | n/a | https://www.mdpi.com/2071-1050/16/19/8734 | MT | TUB | 2024-10-27
174 | BATT | 1 | Thermal recovery processes | ProcessLvl3 | pyrometallurgy batteries | 1 | Transformation | BATT_LIBToPyro1 | BATT_ProductLvl1 | battLiPrimary | BATT_LIBAlloyToHydro1 | n/a | n/a | ElementLvl1 | Fe | 64.5% | singleValue |  |  | REC | n/a | calc | 2028 | n/a | n/a | n/a | ±10% | n/a | 1 | n/a | n/a | n/a | 2 | n/a | 1.5 | 1.5 | [Hämmer and Wambach, 2024] | CC BY 4.0 | n/a | https://www.mdpi.com/2071-1050/16/19/8735 | MT | TUB | 2024-10-27
175 | BATT | 1 | Thermal recovery processes | ProcessLvl3 | pyrometallurgy batteries | 1 | Transformation | BATT_LIBToPyro1 | BATT_ProductLvl1 | battLiPrimary | BATT_LIBAlloyToHydro1 | n/a | n/a | ElementLvl1 | Co | 94% | singleValue |  |  | REC | n/a | est | 2028 | n/a | n/a | n/a | ±10% | n/a | 1 | n/a | n/a | n/a | 2 | n/a | 1.5 | 1.5 | [Hämmer and Wambach, 2024] | CC BY 4.0 | n/a | https://www.mdpi.com/2071-1050/16/19/8735 | FM | TUB | 2024-08-14
176 | BATT | 2 | Hydrometallurgy (Leaching/SolventExtraction/Priciptation&Crystallization) | ProcessLvl3 | hydrometallurgy batteries | 1 | Transformation | BATT_LIBAlloyToHydro1 | n/a | n/a | BATT_2RM_chemRecLIB1 | n/a | n/a | ElementLvl1 | Cu | 97% | singleValue |  |  | REC | n/a | est | 2028 | n/a | n/a | n/a | ±15% | n/a | 4 | n/a | n/a | n/a | 2 | n/a | 3 | 3 | Assumption, no reference | n/a | n/a | n/a | FM | TUB | 2024-08-14
177 | BATT | 2 | Hydrometallurgy (Leaching/SolventExtraction/Priciptation&Crystallization) | ProcessLvl3 | hydrometallurgy batteries | 1 | Transformation | BATT_LIBAlloyToHydro1 | n/a | n/a | BATT_2RM_chemRecLIB1 | n/a | n/a | ElementLvl1 | Ni | 91.22% | singleValue |  |  | REC | n/a | calc | 2028 | n/a | n/a | n/a | ±10% | n/a | 1 | n/a | n/a | n/a | 2 | n/a | 1.5 | 1.5 | [Hämmer and Wambach, 2024] | CC BY 4.0 | n/a | https://www.mdpi.com/2071-1050/16/19/8738 | MT | TUB | 2024-10-27
178 | BATT | 2 | Hydrometallurgy (Leaching/SolventExtraction/Priciptation&Crystallization) | ProcessLvl3 | hydrometallurgy batteries | 1 | Transformation | BATT_LIBAlloyToHydro1 | n/a | n/a | BATT_2RM_chemRecLIB1 | n/a | n/a | ElementLvl1 | Fe | 96.04% | singleValue |  |  | REC | n/a | calc | 2028 | n/a | n/a | n/a | ±10% | n/a | 1 | n/a | n/a | n/a | 2 | n/a | 1.5 | 1.5 | [Hämmer and Wambach, 2024] | CC BY 4.0 | n/a | https://www.mdpi.com/2071-1050/16/19/8739 | FM | TUB | 2024-08-14
179 | BATT | 2 | Hydrometallurgy (Leaching/SolventExtraction/Priciptation&Crystallization) | ProcessLvl3 | hydrometallurgy batteries | 1 | Transformation | BATT_LIBAlloyToHydro1 | n/a | n/a | BATT_2RM_chemRecLIB1 | n/a | n/a | ElementLvl1 | Co | 96% | singleValue |  |  | REC | n/a | est | 2028 | n/a | n/a | n/a | ±15% | n/a | 4 | n/a | n/a | n/a | 2 | n/a | 3 | 3 | Assumption, no reference | n/a | n/a | n/a | FM | TUB | 2024-08-14
180 | BATT | 2 | Hydrometallurgy (Leaching/SolventExtraction/Priciptation&Crystallization) | ProcessLvl3 | hydrometallurgy batteries | 1 | Transformation | BATT_LIBSlagToHydro1 | n/a | n/a | BATT_2RM_chemRecSlagsAndSludges1 | n/a | n/a | ElementLvl1 | Li | 50% | singleValue |  |  | REC | n/a | est | 2028 | n/a | n/a | n/a | ±15% | n/a | 4 | n/a | n/a | n/a | 2 | n/a | 3 | 3 | Assumption, no reference | n/a | n/a | n/a | FM | TUB | 2024-08-14
181 | BATT | 2 | Hydrometallurgy (Leaching/SolventExtraction/Priciptation&Crystallization) | ProcessLvl3 | hydrometallurgy batteries | 1 | Transformation | BATT_LIBSlagToHydro1 | n/a | n/a | BATT_2RM_chemRecSlagsAndSludges1 | n/a | n/a | ElementLvl1 | Mn | 10% | singleValue |  |  | REC | n/a | est | 2028 | n/a | n/a | n/a | ±15% | n/a | 4 | n/a | n/a | n/a | 2 | n/a | 3 | 3 | Assumption, no reference | n/a | n/a | n/a | FM | TUB | 2024-08-14
182 | BATT | 2 | Hydrometallurgy (Leaching/SolventExtraction/Priciptation&Crystallization) | ProcessLvl3 | hydrometallurgy batteries | 1 | Transformation | BATT_LIBSlagToHydro1 | n/a | n/a | BATT_2RM_chemRecSlagsAndSludges1 | n/a | n/a | ElementLvl1 | Al | 10% | singleValue |  |  | REC | n/a | est | 2028 | n/a | n/a | n/a | ±15% | n/a | 4 | n/a | n/a | n/a | 2 | n/a | 3 | 3 | Assumption, no reference | n/a | n/a | n/a | FM | TUB | 2024-08-14
183 | BATT | 2 | Hydrometallurgy (Leaching/SolventExtraction/Priciptation&Crystallization) | ProcessLvl3 | hydrometallurgy batteries | 1 | Transformation | BATT_LIBSlagToHydro1 | n/a | n/a | BATT_2RM_chemRecSlagsAndSludges1 | n/a | n/a | ElementLvl1 | P | 10% | singleValue |  |  | REC | n/a | est | 2028 | n/a | n/a | n/a | ±15% | n/a | 4 | n/a | n/a | n/a | 2 | n/a | 3 | 3 | Assumption, no reference | n/a | n/a | n/a | FM | TUB | 2024-08-14
184 | BATT | 2 | Hydrometallurgy (Leaching/SolventExtraction/Priciptation&Crystallization) | ProcessLvl3 | hydrometallurgy batteries | 1 | Transformation | BATT_LIBSlagToHydro1 | n/a | n/a | BATT_slagsAndSludgesLIB1 | n/a | n/a | ElementLvl1 | Al | 90% | singleValue |  |  | REC | n/a | est | 2028 | n/a | n/a | n/a | ±15% | n/a | 4 | n/a | n/a | n/a | 2 | n/a | 3 | 3 | Assumption, no reference | n/a | n/a | n/a | FM | TUB | 2024-08-14
185 | BATT | 2 | Hydrometallurgy (Leaching/SolventExtraction/Priciptation&Crystallization) | ProcessLvl3 | hydrometallurgy batteries | 1 | Transformation | BATT_LIBSlagToHydro1 | n/a | n/a | BATT_slagsAndSludgesLIB1 | n/a | n/a | ElementLvl1 | Mn | 90% | singleValue |  |  | REC | n/a | est | 2028 | n/a | n/a | n/a | ±15% | n/a | 4 | n/a | n/a | n/a | 2 | n/a | 3 | 3 | Assumption, no reference | n/a | n/a | n/a | FM | TUB | 2024-08-14
186 | BATT | 2 | Hydrometallurgy (Leaching/SolventExtraction/Priciptation&Crystallization) | ProcessLvl3 | hydrometallurgy batteries | 1 | Transformation | BATT_LIBSlagToHydro1 | n/a | n/a | BATT_slagsAndSludgesLIB1 | n/a | n/a | ElementLvl1 | P | 90% | singleValue |  |  | REC | n/a | est | 2028 | n/a | n/a | n/a | ±15% | n/a | 4 | n/a | n/a | n/a | 2 | n/a | 3 | 3 | Assumption, no reference | n/a | n/a | n/a | FM | TUB | 2024-08-14
187 | BATT | 2 | Hydrometallurgy (Leaching/SolventExtraction/Priciptation&Crystallization) | ProcessLvl3 | hydrometallurgy batteries | 1 | Transformation | BATT_LIBSlagToHydro1 | n/a | n/a | BATT_slagsAndSludgesLIB1 | n/a | n/a | ElementLvl1 | Cu | 100% | singleValue |  |  | REC | n/a | est | 2028 | n/a | n/a | n/a | ±15% | n/a | 4 | n/a | n/a | n/a | 2 | n/a | 3 | 3 | Assumption, no reference | n/a | n/a | n/a | FM | TUB | 2024-08-14
188 | BATT | 2 | Hydrometallurgy (Leaching/SolventExtraction/Priciptation&Crystallization) | ProcessLvl3 | hydrometallurgy batteries | 1 | Transformation | BATT_LIBSlagToHydro1 | n/a | n/a | BATT_slagsAndSludgesLIB1 | n/a | n/a | ElementLvl1 | Ni | 100% | singleValue |  |  | REC | n/a | est | 2028 | n/a | n/a | n/a | ±15% | n/a | 4 | n/a | n/a | n/a | 2 | n/a | 3 | 3 | Assumption, no reference | n/a | n/a | n/a | FM | TUB | 2024-08-14
189 | BATT | 2 | Hydrometallurgy (Leaching/SolventExtraction/Priciptation&Crystallization) | ProcessLvl3 | hydrometallurgy batteries | 1 | Transformation | BATT_LIBSlagToHydro1 | n/a | n/a | BATT_slagsAndSludgesLIB1 | n/a | n/a | ElementLvl1 | Fe | 100% | singleValue |  |  | REC | n/a | est | 2028 | n/a | n/a | n/a | ±15% | n/a | 4 | n/a | n/a | n/a | 2 | n/a | 3 | 3 | Assumption, no reference | n/a | n/a | n/a | FM | TUB | 2024-08-14
190 | BATT | 2 | Hydrometallurgy (Leaching/SolventExtraction/Priciptation&Crystallization) | ProcessLvl3 | hydrometallurgy batteries | 1 | Transformation | BATT_LIBSlagToHydro1 | n/a | n/a | BATT_slagsAndSludgesLIB1 | n/a | n/a | ElementLvl1 | Co | 100% | singleValue |  |  | REC | n/a | est | 2028 | n/a | n/a | n/a | ±15% | n/a | 4 | n/a | n/a | n/a | 2 | n/a | 3 | 3 | Assumption, no reference | n/a | n/a | n/a | FM | TUB | 2024-08-14
191 | BATT | 2 | Hydrometallurgy (Leaching/SolventExtraction/Priciptation&Crystallization) | ProcessLvl3 | hydrometallurgy batteries | 1 | Transformation | BATT_LIBSlagToHydro1 | n/a | n/a | BATT_slagsAndSludgesLIB1 | n/a | n/a | ElementLvl1 | Li | 50% | singleValue |  |  | REC | n/a | est | 2028 | n/a | n/a | n/a | ±15% | n/a | 4 | n/a | n/a | n/a | 2 | n/a | 3 | 3 | Assumption, no reference | n/a | n/a | n/a | FM | TUB | 2024-08-14
192 | BATT | 1 | Thermal recovery processes | ProcessLvl3 | pyrometallurgy batteries | 1 | Transformation | BATT_LIBToPyro1 | BATT_ProductLvl1 | battLiPrimary | BATT_LIBSlagToHydro1 | n/a | n/a | ElementLvl1 | Li | 100% | singleValue |  |  | REC | n/a | calc | 2032 | n/a | n/a | n/a | ±10% | n/a | 1 | n/a | n/a | n/a | 3 | n/a | 2 | 2 | [Hämmer and Wambach, 2024] | CC BY 4.0 | n/a | https://www.mdpi.com/2071-1050/16/19/8726 | MT | TUB | 2024-10-27
193 | BATT | 1 | Thermal recovery processes | ProcessLvl3 | pyrometallurgy batteries | 1 | Transformation | BATT_LIBToPyro1 | BATT_ProductLvl1 | battLiPrimary | BATT_LIBSlagToHydro1 | n/a | n/a | ElementLvl1 | Al | 100% | singleValue |  |  | REC | n/a | calc | 2032 | n/a | n/a | n/a | ±10% | n/a | 1 | n/a | n/a | n/a | 3 | n/a | 2 | 2 | [Hämmer and Wambach, 2024] | CC BY 4.0 | n/a | https://www.mdpi.com/2071-1050/16/19/8727 | MT | TUB | 2024-10-27
194 | BATT | 1 | Thermal recovery processes | ProcessLvl3 | pyrometallurgy batteries | 1 | Transformation | BATT_LIBToPyro1 | BATT_ProductLvl1 | battLiPrimary | BATT_LIBSlagToHydro1 | n/a | n/a | ElementLvl1 | Mn | 100% | singleValue |  |  | REC | n/a | calc | 2032 | n/a | n/a | n/a | ±10% | n/a | 1 | n/a | n/a | n/a | 3 | n/a | 2 | 2 | [Hämmer and Wambach, 2024] | CC BY 4.0 | n/a | https://www.mdpi.com/2071-1050/16/19/8728 | MT | TUB | 2024-10-27
195 | BATT | 1 | Thermal recovery processes | ProcessLvl3 | pyrometallurgy batteries | 1 | Transformation | BATT_LIBToPyro1 | BATT_ProductLvl1 | battLiPrimary | BATT_LIBSlagToHydro1 | n/a | n/a | ElementLvl1 | P | 100% | singleValue |  |  | REC | n/a | calc | 2032 | n/a | n/a | n/a | ±10% | n/a | 1 | n/a | n/a | n/a | 3 | n/a | 2 | 2 | [Hämmer and Wambach, 2024] | CC BY 4.0 | n/a | https://www.mdpi.com/2071-1050/16/19/8728 | MT | TUB | 2024-10-27
196 | BATT | 1 | Thermal recovery processes | ProcessLvl3 | pyrometallurgy batteries | 1 | Transformation | BATT_LIBToPyro1 | BATT_ProductLvl1 | battLiPrimary | BATT_LIBSlagToHydro1 | n/a | n/a | ElementLvl1 | Cu | 3% | singleValue |  |  | REC | n/a | calc | 2032 | n/a | n/a | n/a | ±10% | n/a | 1 | n/a | n/a | n/a | 3 | n/a | 2 | 2 | [Hämmer and Wambach, 2024] | CC BY 4.0 | n/a | https://www.mdpi.com/2071-1050/16/19/8729 | MT | TUB | 2024-10-27
197 | BATT | 1 | Thermal recovery processes | ProcessLvl3 | pyrometallurgy batteries | 1 | Transformation | BATT_LIBToPyro1 | BATT_ProductLvl1 | battLiPrimary | BATT_LIBSlagToHydro1 | n/a | n/a | ElementLvl1 | Ni | 1% | singleValue |  |  | REC | n/a | calc | 2032 | n/a | n/a | n/a | ±10% | n/a | 1 | n/a | n/a | n/a | 3 | n/a | 2 | 2 | [Hämmer and Wambach, 2024] | CC BY 4.0 | n/a | https://www.mdpi.com/2071-1050/16/19/8730 | MT | TUB | 2024-10-27
198 | BATT | 1 | Thermal recovery processes | ProcessLvl3 | pyrometallurgy batteries | 1 | Transformation | BATT_LIBToPyro1 | BATT_ProductLvl1 | battLiPrimary | BATT_LIBSlagToHydro1 | n/a | n/a | ElementLvl1 | Fe | 35.5% | singleValue |  |  | REC | n/a | calc | 2032 | n/a | n/a | n/a | ±10% | n/a | 1 | n/a | n/a | n/a | 3 | n/a | 2 | 2 | [Hämmer and Wambach, 2024] | CC BY 4.0 | n/a | https://www.mdpi.com/2071-1050/16/19/8731 | MT | TUB | 2024-10-27
199 | BATT | 1 | Thermal recovery processes | ProcessLvl3 | pyrometallurgy batteries | 1 | Transformation | BATT_LIBToPyro1 | BATT_ProductLvl1 | battLiPrimary | BATT_LIBSlagToHydro1 | n/a | n/a | ElementLvl1 | Co | 3% | singleValue |  |  | REC | n/a | calc | 2032 | n/a | n/a | n/a | ±10% | n/a | 1 | n/a | n/a | n/a | 3 | n/a | 2 | 2 | [Hämmer and Wambach, 2024] | CC BY 4.0 | n/a | https://www.mdpi.com/2071-1050/16/19/8732 | MT | TUB | 2024-10-27
200 | BATT | 1 | Thermal recovery processes | ProcessLvl3 | pyrometallurgy batteries | 1 | Transformation | BATT_LIBToPyro1 | BATT_ProductLvl1 | battLiPrimary | BATT_LIBAlloyToHydro1 | n/a | n/a | ElementLvl1 | Cu | 97% | singleValue |  |  | REC | n/a | est | 2032 | n/a | n/a | n/a | ±20% | n/a | 4 | n/a | n/a | n/a | 3 | n/a | 3.5 | 3.5 | Assumption, no reference | n/a | n/a | n/a | FM | TUB | 2024-08-14
201 | BATT | 1 | Thermal recovery processes | ProcessLvl3 | pyrometallurgy batteries | 1 | Transformation | BATT_LIBToPyro1 | BATT_ProductLvl1 | battLiPrimary | BATT_LIBAlloyToHydro1 | n/a | n/a | ElementLvl1 | Ni | 99% | singleValue |  |  | REC | n/a | calc | 2032 | n/a | n/a | n/a | ±10% | n/a | 1 | n/a | n/a | n/a | 3 | n/a | 2 | 2 | [Hämmer and Wambach, 2024] | CC BY 4.0 | n/a | https://www.mdpi.com/2071-1050/16/19/8734 | MT | TUB | 2024-10-27
202 | BATT | 1 | Thermal recovery processes | ProcessLvl3 | pyrometallurgy batteries | 1 | Transformation | BATT_LIBToPyro1 | BATT_ProductLvl1 | battLiPrimary | BATT_LIBAlloyToHydro1 | n/a | n/a | ElementLvl1 | Fe | 64.5% | singleValue |  |  | REC | n/a | calc | 2032 | n/a | n/a | n/a | ±10% | n/a | 1 | n/a | n/a | n/a | 3 | n/a | 2 | 2 | [Hämmer and Wambach, 2024] | CC BY 4.0 | n/a | https://www.mdpi.com/2071-1050/16/19/8735 | MT | TUB | 2024-10-27
203 | BATT | 1 | Thermal recovery processes | ProcessLvl3 | pyrometallurgy batteries | 1 | Transformation | BATT_LIBToPyro1 | BATT_ProductLvl1 | battLiPrimary | BATT_LIBAlloyToHydro1 | n/a | n/a | ElementLvl1 | Co | 97% | singleValue |  |  | REC | n/a | est | 2032 | n/a | n/a | n/a | ±20% | n/a | 4 | n/a | n/a | n/a | 3 | n/a | 3.5 | 3.5 | Assumption, no reference | n/a | n/a | n/a | FM | TUB | 2024-08-14
204 | BATT | 2 | Hydrometallurgy (Leaching/SolventExtraction/Priciptation&Crystallization) | ProcessLvl3 | hydrometallurgy batteries | 1 | Transformation | BATT_LIBAlloyToHydro1 | n/a | n/a | BATT_2RM_chemRecLIB1 | n/a | n/a | ElementLvl1 | Cu | 98% | singleValue |  |  | REC | n/a | est | 2032 | n/a | n/a | n/a | ±20% | n/a | 4 | n/a | n/a | n/a | 3 | n/a | 3.5 | 3.5 | Assumption, no reference | n/a | n/a | n/a | FM | TUB | 2024-08-14
205 | BATT | 2 | Hydrometallurgy (Leaching/SolventExtraction/Priciptation&Crystallization) | ProcessLvl3 | hydrometallurgy batteries | 1 | Transformation | BATT_LIBAlloyToHydro1 | n/a | n/a | BATT_2RM_chemRecLIB1 | n/a | n/a | ElementLvl1 | Ni | 96% | singleValue |  |  | REC | n/a | calc | 2032 | n/a | n/a | n/a | ±10% | n/a | 1 | n/a | n/a | n/a | 3 | n/a | 2 | 2 | [Hämmer and Wambach, 2024] | CC BY 4.0 | n/a | https://www.mdpi.com/2071-1050/16/19/8738 | MT | TUB | 2024-10-27
206 | BATT | 2 | Hydrometallurgy (Leaching/SolventExtraction/Priciptation&Crystallization) | ProcessLvl3 | hydrometallurgy batteries | 1 | Transformation | BATT_LIBAlloyToHydro1 | n/a | n/a | BATT_2RM_chemRecLIB1 | n/a | n/a | ElementLvl1 | Fe | 96.04% | singleValue |  |  | REC | n/a | calc | 2032 | n/a | n/a | n/a | ±10% | n/a | 1 | n/a | n/a | n/a | 3 | n/a | 2 | 2 | [Hämmer and Wambach, 2024] | CC BY 4.0 | n/a | https://www.mdpi.com/2071-1050/16/19/8739 | FM | TUB | 2024-08-14
207 | BATT | 2 | Hydrometallurgy (Leaching/SolventExtraction/Priciptation&Crystallization) | ProcessLvl3 | hydrometallurgy batteries | 1 | Transformation | BATT_LIBAlloyToHydro1 | n/a | n/a | BATT_2RM_chemRecLIB1 | n/a | n/a | ElementLvl1 | Co | 98% | singleValue |  |  | REC | n/a | est | 2032 | n/a | n/a | n/a | ±20% | n/a | 4 | n/a | n/a | n/a | 3 | n/a | 3.5 | 3.5 | Assumption, no reference | n/a | n/a | n/a | FM | TUB | 2024-08-14
208 | BATT | 2 | Hydrometallurgy (Leaching/SolventExtraction/Priciptation&Crystallization) | ProcessLvl3 | hydrometallurgy batteries | 1 | Transformation | BATT_LIBSlagToHydro1 | n/a | n/a | BATT_2RM_chemRecSlagsAndSludges1 | n/a | n/a | ElementLvl1 | Li | 80% | singleValue |  |  | REC | n/a | est | 2032 | n/a | n/a | n/a | ±20% | n/a | 4 | n/a | n/a | n/a | 3 | n/a | 3.5 | 3.5 | Assumption, no reference | n/a | n/a | n/a | FM | TUB | 2024-08-14
209 | BATT | 2 | Hydrometallurgy (Leaching/SolventExtraction/Priciptation&Crystallization) | ProcessLvl3 | hydrometallurgy batteries | 1 | Transformation | BATT_LIBSlagToHydro1 | n/a | n/a | BATT_2RM_chemRecSlagsAndSludges1 | n/a | n/a | ElementLvl1 | Mn | 20% | singleValue |  |  | REC | n/a | est | 2032 | n/a | n/a | n/a | ±20% | n/a | 4 | n/a | n/a | n/a | 3 | n/a | 3.5 | 3.5 | Assumption, no reference | n/a | n/a | n/a | FM | TUB | 2024-08-14
210 | BATT | 2 | Hydrometallurgy (Leaching/SolventExtraction/Priciptation&Crystallization) | ProcessLvl3 | hydrometallurgy batteries | 1 | Transformation | BATT_LIBSlagToHydro1 | n/a | n/a | BATT_2RM_chemRecSlagsAndSludges1 | n/a | n/a | ElementLvl1 | Al | 20% | singleValue |  |  | REC | n/a | est | 2032 | n/a | n/a | n/a | ±20% | n/a | 4 | n/a | n/a | n/a | 3 | n/a | 3.5 | 3.5 | Assumption, no reference | n/a | n/a | n/a | FM | TUB | 2024-08-14
211 | BATT | 2 | Hydrometallurgy (Leaching/SolventExtraction/Priciptation&Crystallization) | ProcessLvl3 | hydrometallurgy batteries | 1 | Transformation | BATT_LIBSlagToHydro1 | n/a | n/a | BATT_2RM_chemRecSlagsAndSludges1 | n/a | n/a | ElementLvl1 | P | 20% | singleValue |  |  | REC | n/a | est | 2032 | n/a | n/a | n/a | ±20% | n/a | 4 | n/a | n/a | n/a | 3 | n/a | 3.5 | 3.5 | Assumption, no reference | n/a | n/a | n/a | FM | TUB | 2024-08-14
212 | BATT | 2 | Hydrometallurgy (Leaching/SolventExtraction/Priciptation&Crystallization) | ProcessLvl3 | hydrometallurgy batteries | 1 | Transformation | BATT_LIBSlagToHydro1 | n/a | n/a | BATT_slagsAndSludgesLIB1 | n/a | n/a | ElementLvl1 | Al | 80% | singleValue |  |  | REC | n/a | est | 2032 | n/a | n/a | n/a | ±20% | n/a | 4 | n/a | n/a | n/a | 3 | n/a | 3.5 | 3.5 | Assumption, no reference | n/a | n/a | n/a | FM | TUB | 2024-08-14
213 | BATT | 2 | Hydrometallurgy (Leaching/SolventExtraction/Priciptation&Crystallization) | ProcessLvl3 | hydrometallurgy batteries | 1 | Transformation | BATT_LIBSlagToHydro1 | n/a | n/a | BATT_slagsAndSludgesLIB1 | n/a | n/a | ElementLvl1 | Mn | 80% | singleValue |  |  | REC | n/a | est | 2032 | n/a | n/a | n/a | ±20% | n/a | 4 | n/a | n/a | n/a | 3 | n/a | 3.5 | 3.5 | Assumption, no reference | n/a | n/a | n/a | FM | TUB | 2024-08-14
214 | BATT | 2 | Hydrometallurgy (Leaching/SolventExtraction/Priciptation&Crystallization) | ProcessLvl3 | hydrometallurgy batteries | 1 | Transformation | BATT_LIBSlagToHydro1 | n/a | n/a | BATT_slagsAndSludgesLIB1 | n/a | n/a | ElementLvl1 | P | 80% | singleValue |  |  | REC | n/a | est | 2032 | n/a | n/a | n/a | ±20% | n/a | 4 | n/a | n/a | n/a | 3 | n/a | 3.5 | 3.5 | Assumption, no reference | n/a | n/a | n/a | FM | TUB | 2024-08-14
215 | BATT | 2 | Hydrometallurgy (Leaching/SolventExtraction/Priciptation&Crystallization) | ProcessLvl3 | hydrometallurgy batteries | 1 | Transformation | BATT_LIBSlagToHydro1 | n/a | n/a | BATT_slagsAndSludgesLIB1 | n/a | n/a | ElementLvl1 | Cu | 100% | singleValue |  |  | REC | n/a | est | 2032 | n/a | n/a | n/a | ±20% | n/a | 4 | n/a | n/a | n/a | 3 | n/a | 3.5 | 3.5 | Assumption, no reference | n/a | n/a | n/a | FM | TUB | 2024-08-14
216 | BATT | 2 | Hydrometallurgy (Leaching/SolventExtraction/Priciptation&Crystallization) | ProcessLvl3 | hydrometallurgy batteries | 1 | Transformation | BATT_LIBSlagToHydro1 | n/a | n/a | BATT_slagsAndSludgesLIB1 | n/a | n/a | ElementLvl1 | Ni | 100% | singleValue |  |  | REC | n/a | est | 2032 | n/a | n/a | n/a | ±20% | n/a | 4 | n/a | n/a | n/a | 3 | n/a | 3.5 | 3.5 | Assumption, no reference | n/a | n/a | n/a | FM | TUB | 2024-08-14
217 | BATT | 2 | Hydrometallurgy (Leaching/SolventExtraction/Priciptation&Crystallization) | ProcessLvl3 | hydrometallurgy batteries | 1 | Transformation | BATT_LIBSlagToHydro1 | n/a | n/a | BATT_slagsAndSludgesLIB1 | n/a | n/a | ElementLvl1 | Fe | 100% | singleValue |  |  | REC | n/a | est | 2032 | n/a | n/a | n/a | ±20% | n/a | 4 | n/a | n/a | n/a | 3 | n/a | 3.5 | 3.5 | Assumption, no reference | n/a | n/a | n/a | FM | TUB | 2024-08-14
218 | BATT | 2 | Hydrometallurgy (Leaching/SolventExtraction/Priciptation&Crystallization) | ProcessLvl3 | hydrometallurgy batteries | 1 | Transformation | BATT_LIBSlagToHydro1 | n/a | n/a | BATT_slagsAndSludgesLIB1 | n/a | n/a | ElementLvl1 | Co | 100% | singleValue |  |  | REC | n/a | est | 2032 | n/a | n/a | n/a | ±20% | n/a | 4 | n/a | n/a | n/a | 3 | n/a | 3.5 | 3.5 | Assumption, no reference | n/a | n/a | n/a | FM | TUB | 2024-08-14
219 | BATT | 2 | Hydrometallurgy (Leaching/SolventExtraction/Priciptation&Crystallization) | ProcessLvl3 | hydrometallurgy batteries | 1 | Transformation | BATT_LIBSlagToHydro1 | n/a | n/a | BATT_slagsAndSludgesLIB1 | n/a | n/a | ElementLvl1 | Li | 20% | singleValue |  |  | REC | n/a | est | 2032 | n/a | n/a | n/a | ±20% | n/a | 4 | n/a | n/a | n/a | 3 | n/a | 3.5 | 3.5 | Assumption, no reference | n/a | n/a | n/a | FM | TUB | 2024-08-14
220 | BATT | 1 | Thermal recovery processes | ProcessLvl3 | pyrometallurgy batteries | 1 | Transformation | BATT_LIBToPyro1 | BATT_ProductLvl1 | battLiPrimary | BATT_LIBSlagToHydro1 | n/a | n/a | ElementLvl1 | Li | 100% | singleValue |  |  | REC | n/a | calc | 2050 | n/a | n/a | n/a | ±15% | n/a | 1 | n/a | n/a | n/a | 4 | n/a | 2.5 | 2.5 | [Hämmer and Wambach, 2024] | CC BY 4.0 | n/a | https://www.mdpi.com/2071-1050/16/19/8726 | MT | TUB | 2024-10-27
221 | BATT | 1 | Thermal recovery processes | ProcessLvl3 | pyrometallurgy batteries | 1 | Transformation | BATT_LIBToPyro1 | BATT_ProductLvl1 | battLiPrimary | BATT_LIBSlagToHydro1 | n/a | n/a | ElementLvl1 | Al | 100% | singleValue |  |  | REC | n/a | calc | 2050 | n/a | n/a | n/a | ±15% | n/a | 1 | n/a | n/a | n/a | 4 | n/a | 2.5 | 2.5 | [Hämmer and Wambach, 2024] | CC BY 4.0 | n/a | https://www.mdpi.com/2071-1050/16/19/8727 | MT | TUB | 2024-10-27
222 | BATT | 1 | Thermal recovery processes | ProcessLvl3 | pyrometallurgy batteries | 1 | Transformation | BATT_LIBToPyro1 | BATT_ProductLvl1 | battLiPrimary | BATT_LIBSlagToHydro1 | n/a | n/a | ElementLvl1 | Mn | 100% | singleValue |  |  | REC | n/a | calc | 2050 | n/a | n/a | n/a | ±15% | n/a | 1 | n/a | n/a | n/a | 4 | n/a | 2.5 | 2.5 | [Hämmer and Wambach, 2024] | CC BY 4.0 | n/a | https://www.mdpi.com/2071-1050/16/19/8728 | MT | TUB | 2024-10-27
223 | BATT | 1 | Thermal recovery processes | ProcessLvl3 | pyrometallurgy batteries | 1 | Transformation | BATT_LIBToPyro1 | BATT_ProductLvl1 | battLiPrimary | BATT_LIBSlagToHydro1 | n/a | n/a | ElementLvl1 | P | 100% | singleValue |  |  | REC | n/a | calc | 2050 | n/a | n/a | n/a | ±15% | n/a | 1 | n/a | n/a | n/a | 4 | n/a | 2.5 | 2.5 | [Hämmer and Wambach, 2024] | CC BY 4.0 | n/a | https://www.mdpi.com/2071-1050/16/19/8728 | MT | TUB | 2024-10-27
224 | BATT | 1 | Thermal recovery processes | ProcessLvl3 | pyrometallurgy batteries | 1 | Transformation | BATT_LIBToPyro1 | BATT_ProductLvl1 | battLiPrimary | BATT_LIBSlagToHydro1 | n/a | n/a | ElementLvl1 | Cu | 3% | singleValue |  |  | REC | n/a | calc | 2050 | n/a | n/a | n/a | ±15% | n/a | 1 | n/a | n/a | n/a | 4 | n/a | 2.5 | 2.5 | [Hämmer and Wambach, 2024] | CC BY 4.0 | n/a | https://www.mdpi.com/2071-1050/16/19/8729 | MT | TUB | 2024-10-27
225 | BATT | 1 | Thermal recovery processes | ProcessLvl3 | pyrometallurgy batteries | 1 | Transformation | BATT_LIBToPyro1 | BATT_ProductLvl1 | battLiPrimary | BATT_LIBSlagToHydro1 | n/a | n/a | ElementLvl1 | Ni | 1% | singleValue |  |  | REC | n/a | calc | 2050 | n/a | n/a | n/a | ±15% | n/a | 1 | n/a | n/a | n/a | 4 | n/a | 2.5 | 2.5 | [Hämmer and Wambach, 2024] | CC BY 4.0 | n/a | https://www.mdpi.com/2071-1050/16/19/8730 | MT | TUB | 2024-10-27
226 | BATT | 1 | Thermal recovery processes | ProcessLvl3 | pyrometallurgy batteries | 1 | Transformation | BATT_LIBToPyro1 | BATT_ProductLvl1 | battLiPrimary | BATT_LIBSlagToHydro1 | n/a | n/a | ElementLvl1 | Fe | 35.5% | singleValue |  |  | REC | n/a | calc | 2050 | n/a | n/a | n/a | ±15% | n/a | 1 | n/a | n/a | n/a | 4 | n/a | 2.5 | 2.5 | [Hämmer and Wambach, 2024] | CC BY 4.0 | n/a | https://www.mdpi.com/2071-1050/16/19/8731 | MT | TUB | 2024-10-27
227 | BATT | 1 | Thermal recovery processes | ProcessLvl3 | pyrometallurgy batteries | 1 | Transformation | BATT_LIBToPyro1 | BATT_ProductLvl1 | battLiPrimary | BATT_LIBSlagToHydro1 | n/a | n/a | ElementLvl1 | Co | 3% | singleValue |  |  | REC | n/a | calc | 2050 | n/a | n/a | n/a | ±15% | n/a | 1 | n/a | n/a | n/a | 4 | n/a | 2.5 | 2.5 | [Hämmer and Wambach, 2024] | CC BY 4.0 | n/a | https://www.mdpi.com/2071-1050/16/19/8732 | MT | TUB | 2024-10-27
228 | BATT | 1 | Thermal recovery processes | ProcessLvl3 | pyrometallurgy batteries | 1 | Transformation | BATT_LIBToPyro1 | BATT_ProductLvl1 | battLiPrimary | BATT_LIBAlloyToHydro1 | n/a | n/a | ElementLvl1 | Cu | 97% | singleValue |  |  | REC | n/a | est | 2050 | n/a | n/a | n/a | ±20% | n/a | 4 | n/a | n/a | n/a | 4 | n/a | 4 | 4 | Assumption, no reference | n/a | n/a | n/a | FM | TUB | 2024-08-14
229 | BATT | 1 | Thermal recovery processes | ProcessLvl3 | pyrometallurgy batteries | 1 | Transformation | BATT_LIBToPyro1 | BATT_ProductLvl1 | battLiPrimary | BATT_LIBAlloyToHydro1 | n/a | n/a | ElementLvl1 | Ni | 99% | singleValue |  |  | REC | n/a | calc | 2050 | n/a | n/a | n/a | ±15% | n/a | 1 | n/a | n/a | n/a | 4 | n/a | 2.5 | 2.5 | [Hämmer and Wambach, 2024] | CC BY 4.0 | n/a | https://www.mdpi.com/2071-1050/16/19/8734 | MT | TUB | 2024-10-27
230 | BATT | 1 | Thermal recovery processes | ProcessLvl3 | pyrometallurgy batteries | 1 | Transformation | BATT_LIBToPyro1 | BATT_ProductLvl1 | battLiPrimary | BATT_LIBAlloyToHydro1 | n/a | n/a | ElementLvl1 | Fe | 64.5% | singleValue |  |  | REC | n/a | calc | 2050 | n/a | n/a | n/a | ±15% | n/a | 1 | n/a | n/a | n/a | 4 | n/a | 2.5 | 2.5 | [Hämmer and Wambach, 2024] | CC BY 4.0 | n/a | https://www.mdpi.com/2071-1050/16/19/8735 | MT | TUB | 2024-10-27
231 | BATT | 1 | Thermal recovery processes | ProcessLvl3 | pyrometallurgy batteries | 1 | Transformation | BATT_LIBToPyro1 | BATT_ProductLvl1 | battLiPrimary | BATT_LIBAlloyToHydro1 | n/a | n/a | ElementLvl1 | Co | 97% | singleValue |  |  | REC | n/a | est | 2050 | n/a | n/a | n/a | ±20% | n/a | 4 | n/a | n/a | n/a | 4 | n/a | 4 | 4 | Assumption, no reference | n/a | n/a | n/a | FM | TUB | 2024-08-14
232 | BATT | 2 | Hydrometallurgy (Leaching/SolventExtraction/Priciptation&Crystallization) | ProcessLvl3 | hydrometallurgy batteries | 1 | Transformation | BATT_LIBAlloyToHydro1 | n/a | n/a | BATT_2RM_chemRecLIB1 | n/a | n/a | ElementLvl1 | Cu | 98% | singleValue |  |  | REC | n/a | est | 2050 | n/a | n/a | n/a | ±20% | n/a | 4 | n/a | n/a | n/a | 4 | n/a | 4 | 4 | Assumption, no reference | n/a | n/a | n/a | FM | TUB | 2024-08-14
233 | BATT | 2 | Hydrometallurgy (Leaching/SolventExtraction/Priciptation&Crystallization) | ProcessLvl3 | hydrometallurgy batteries | 1 | Transformation | BATT_LIBAlloyToHydro1 | n/a | n/a | BATT_2RM_chemRecLIB1 | n/a | n/a | ElementLvl1 | Ni | 96% | singleValue |  |  | REC | n/a | calc | 2050 | n/a | n/a | n/a | ±15% | n/a | 1 | n/a | n/a | n/a | 4 | n/a | 2.5 | 2.5 | [Hämmer and Wambach, 2024] | CC BY 4.0 | n/a | https://www.mdpi.com/2071-1050/16/19/8738 | MT | TUB | 2024-10-27
234 | BATT | 2 | Hydrometallurgy (Leaching/SolventExtraction/Priciptation&Crystallization) | ProcessLvl3 | hydrometallurgy batteries | 1 | Transformation | BATT_LIBAlloyToHydro1 | n/a | n/a | BATT_2RM_chemRecLIB1 | n/a | n/a | ElementLvl1 | Fe | 96.04% | singleValue |  |  | REC | n/a | calc | 2050 | n/a | n/a | n/a | ±15% | n/a | 1 | n/a | n/a | n/a | 4 | n/a | 2.5 | 2.5 | [Hämmer and Wambach, 2024] | CC BY 4.0 | n/a | https://www.mdpi.com/2071-1050/16/19/8739 | FM | TUB | 2024-08-14
235 | BATT | 2 | Hydrometallurgy (Leaching/SolventExtraction/Priciptation&Crystallization) | ProcessLvl3 | hydrometallurgy batteries | 1 | Transformation | BATT_LIBAlloyToHydro1 | n/a | n/a | BATT_2RM_chemRecLIB1 | n/a | n/a | ElementLvl1 | Co | 98% | singleValue |  |  | REC | n/a | est | 2050 | n/a | n/a | n/a | ±20% | n/a | 4 | n/a | n/a | n/a | 4 | n/a | 4 | 4 | Assumption, no reference | n/a | n/a | n/a | FM | TUB | 2024-08-14
236 | BATT | 2 | Hydrometallurgy (Leaching/SolventExtraction/Priciptation&Crystallization) | ProcessLvl3 | hydrometallurgy batteries | 1 | Transformation | BATT_LIBSlagToHydro1 | n/a | n/a | BATT_2RM_chemRecSlagsAndSludges1 | n/a | n/a | ElementLvl1 | Li | 90% | singleValue |  |  | REC | n/a | est | 2050 | n/a | n/a | n/a | ±20% | n/a | 4 | n/a | n/a | n/a | 4 | n/a | 4 | 4 | Assumption, no reference | n/a | n/a | n/a | FM | TUB | 2024-08-14
237 | BATT | 2 | Hydrometallurgy (Leaching/SolventExtraction/Priciptation&Crystallization) | ProcessLvl3 | hydrometallurgy batteries | 1 | Transformation | BATT_LIBSlagToHydro1 | n/a | n/a | BATT_2RM_chemRecSlagsAndSludges1 | n/a | n/a | ElementLvl1 | Mn | 50% | singleValue |  |  | REC | n/a | est | 2050 | n/a | n/a | n/a | ±20% | n/a | 4 | n/a | n/a | n/a | 4 | n/a | 4 | 4 | Assumption, no reference | n/a | n/a | n/a | FM | TUB | 2024-08-14
238 | BATT | 2 | Hydrometallurgy (Leaching/SolventExtraction/Priciptation&Crystallization) | ProcessLvl3 | hydrometallurgy batteries | 1 | Transformation | BATT_LIBSlagToHydro1 | n/a | n/a | BATT_2RM_chemRecSlagsAndSludges1 | n/a | n/a | ElementLvl1 | Al | 50% | singleValue |  |  | REC | n/a | est | 2050 | n/a | n/a | n/a | ±20% | n/a | 4 | n/a | n/a | n/a | 4 | n/a | 4 | 4 | Assumption, no reference | n/a | n/a | n/a | FM | TUB | 2024-08-14
239 | BATT | 2 | Hydrometallurgy (Leaching/SolventExtraction/Priciptation&Crystallization) | ProcessLvl3 | hydrometallurgy batteries | 1 | Transformation | BATT_LIBSlagToHydro1 | n/a | n/a | BATT_2RM_chemRecSlagsAndSludges1 | n/a | n/a | ElementLvl1 | P | 50% | singleValue |  |  | REC | n/a | est | 2050 | n/a | n/a | n/a | ±20% | n/a | 4 | n/a | n/a | n/a | 4 | n/a | 4 | 4 | Assumption, no reference | n/a | n/a | n/a | FM | TUB | 2024-08-14
240 | BATT | 2 | Hydrometallurgy (Leaching/SolventExtraction/Priciptation&Crystallization) | ProcessLvl3 | hydrometallurgy batteries | 1 | Transformation | BATT_LIBSlagToHydro1 | n/a | n/a | BATT_slagsAndSludgesLIB1 | n/a | n/a | ElementLvl1 | Al | 50% | singleValue |  |  | REC | n/a | est | 2050 | n/a | n/a | n/a | ±20% | n/a | 4 | n/a | n/a | n/a | 4 | n/a | 4 | 4 | Assumption, no reference | n/a | n/a | n/a | FM | TUB | 2024-08-14
241 | BATT | 2 | Hydrometallurgy (Leaching/SolventExtraction/Priciptation&Crystallization) | ProcessLvl3 | hydrometallurgy batteries | 1 | Transformation | BATT_LIBSlagToHydro1 | n/a | n/a | BATT_slagsAndSludgesLIB1 | n/a | n/a | ElementLvl1 | Mn | 50% | singleValue |  |  | REC | n/a | est | 2050 | n/a | n/a | n/a | ±20% | n/a | 4 | n/a | n/a | n/a | 4 | n/a | 4 | 4 | Assumption, no reference | n/a | n/a | n/a | FM | TUB | 2024-08-14
242 | BATT | 2 | Hydrometallurgy (Leaching/SolventExtraction/Priciptation&Crystallization) | ProcessLvl3 | hydrometallurgy batteries | 1 | Transformation | BATT_LIBSlagToHydro1 | n/a | n/a | BATT_slagsAndSludgesLIB1 | n/a | n/a | ElementLvl1 | P | 50% | singleValue |  |  | REC | n/a | est | 2050 | n/a | n/a | n/a | ±20% | n/a | 4 | n/a | n/a | n/a | 4 | n/a | 4 | 4 | Assumption, no reference | n/a | n/a | n/a | FM | TUB | 2024-08-14
243 | BATT | 2 | Hydrometallurgy (Leaching/SolventExtraction/Priciptation&Crystallization) | ProcessLvl3 | hydrometallurgy batteries | 1 | Transformation | BATT_LIBSlagToHydro1 | n/a | n/a | BATT_slagsAndSludgesLIB1 | n/a | n/a | ElementLvl1 | Cu | 100% | singleValue |  |  | REC | n/a | est | 2050 | n/a | n/a | n/a | ±20% | n/a | 4 | n/a | n/a | n/a | 4 | n/a | 4 | 4 | Assumption, no reference | n/a | n/a | n/a | FM | TUB | 2024-08-14
244 | BATT | 2 | Hydrometallurgy (Leaching/SolventExtraction/Priciptation&Crystallization) | ProcessLvl3 | hydrometallurgy batteries | 1 | Transformation | BATT_LIBSlagToHydro1 | n/a | n/a | BATT_slagsAndSludgesLIB1 | n/a | n/a | ElementLvl1 | Ni | 100% | singleValue |  |  | REC | n/a | est | 2050 | n/a | n/a | n/a | ±20% | n/a | 4 | n/a | n/a | n/a | 4 | n/a | 4 | 4 | Assumption, no reference | n/a | n/a | n/a | FM | TUB | 2024-08-14
245 | BATT | 2 | Hydrometallurgy (Leaching/SolventExtraction/Priciptation&Crystallization) | ProcessLvl3 | hydrometallurgy batteries | 1 | Transformation | BATT_LIBSlagToHydro1 | n/a | n/a | BATT_slagsAndSludgesLIB1 | n/a | n/a | ElementLvl1 | Fe | 100% | singleValue |  |  | REC | n/a | est | 2050 | n/a | n/a | n/a | ±20% | n/a | 4 | n/a | n/a | n/a | 4 | n/a | 4 | 4 | Assumption, no reference | n/a | n/a | n/a | FM | TUB | 2024-08-14
246 | BATT | 2 | Hydrometallurgy (Leaching/SolventExtraction/Priciptation&Crystallization) | ProcessLvl3 | hydrometallurgy batteries | 1 | Transformation | BATT_LIBSlagToHydro1 | n/a | n/a | BATT_slagsAndSludgesLIB1 | n/a | n/a | ElementLvl1 | Co | 100% | singleValue |  |  | REC | n/a | est | 2050 | n/a | n/a | n/a | ±20% | n/a | 4 | n/a | n/a | n/a | 4 | n/a | 4 | 4 | Assumption, no reference | n/a | n/a | n/a | FM | TUB | 2024-08-14
247 | BATT | 2 | Hydrometallurgy (Leaching/SolventExtraction/Priciptation&Crystallization) | ProcessLvl3 | hydrometallurgy batteries | 1 | Transformation | BATT_LIBSlagToHydro1 | n/a | n/a | BATT_slagsAndSludgesLIB1 | n/a | n/a | ElementLvl1 | Li | 10% | singleValue |  |  | REC | n/a | est | 2050 | n/a | n/a | n/a | ±20% | n/a | 4 | n/a | n/a | n/a | 4 | n/a | 4 | 4 | Assumption, no reference | n/a | n/a | n/a | FM | TUB | 2024-08-14
248 | BATT | 2 | Hydrometallurgy (Leaching/SolventExtraction/Priciptation&Crystallization) | ProcessLvl3 | hydrometallurgy batteries | 1 | Transformation | BATT_LIBAlloyToHydro1 | n/a | n/a | BATT_Losses_chemRecLIB1 | n/a | n/a | ElementLvl1 | Cu | 3.96% | singleValue |  |  | OBS | n/a | calc | 2010 | n/a | n/a | n/a | ±5% | n/a | 1 | n/a | n/a | n/a | 1 | n/a | 1 | 1 | [Hämmer and Wambach, 2024] | CC BY 4.0 | n/a | https://www.mdpi.com/2071-1050/16/19/8737 | MT | TUB | 2024-10-27
249 | BATT | 2 | Hydrometallurgy (Leaching/SolventExtraction/Priciptation&Crystallization) | ProcessLvl3 | hydrometallurgy batteries | 1 | Transformation | BATT_LIBAlloyToHydro1 | n/a | n/a | BATT_Losses_chemRecLIB1 | n/a | n/a | ElementLvl1 | Ni | 8.78% | singleValue |  |  | OBS | n/a | calc | 2010 | n/a | n/a | n/a | ±5% | n/a | 1 | n/a | n/a | n/a | 1 | n/a | 1 | 1 | [Hämmer and Wambach, 2024] | CC BY 4.0 | n/a | https://www.mdpi.com/2071-1050/16/19/8738 | MT | TUB | 2024-10-27
250 | BATT | 2 | Hydrometallurgy (Leaching/SolventExtraction/Priciptation&Crystallization) | ProcessLvl3 | hydrometallurgy batteries | 1 | Transformation | BATT_LIBAlloyToHydro1 | n/a | n/a | BATT_Losses_chemRecLIB1 | n/a | n/a | ElementLvl1 | Fe | 3.96% | singleValue |  |  | OBS | n/a | calc | 2010 | n/a | n/a | n/a | ±5% | n/a | 1 | n/a | n/a | n/a | 1 | n/a | 1 | 1 | [Hämmer and Wambach, 2024] | CC BY 4.0 | n/a | https://www.mdpi.com/2071-1050/16/19/8739 | MT | TUB | 2024-10-27
251 | BATT | 2 | Hydrometallurgy (Leaching/SolventExtraction/Priciptation&Crystallization) | ProcessLvl3 | hydrometallurgy batteries | 1 | Transformation | BATT_LIBAlloyToHydro1 | n/a | n/a | BATT_Losses_chemRecLIB1 | n/a | n/a | ElementLvl1 | Co | 20.58% | singleValue |  |  | OBS | n/a | calc | 2010 | n/a | n/a | n/a | ±5% | n/a | 1 | n/a | n/a | n/a | 1 | n/a | 1 | 1 | [Hämmer and Wambach, 2024] | CC BY 4.0 | n/a | https://www.mdpi.com/2071-1050/16/19/8740 | MT | TUB | 2024-10-27
252 | BATT | 2 | Hydrometallurgy (Leaching/SolventExtraction/Priciptation&Crystallization) | ProcessLvl3 | hydrometallurgy batteries | 1 | Transformation | BATT_LIBAlloyToHydro1 | n/a | n/a | BATT_Losses_chemRecLIB1 | n/a | n/a | ElementLvl1 | Cu | 3.96% | singleValue |  |  | REC | n/a | calc | 2025 | n/a | n/a | n/a | ±5% | n/a | 1 | n/a | n/a | n/a | 1 | n/a | 1 | 1 | [Hämmer and Wambach, 2024] | CC BY 4.0 | n/a | https://www.mdpi.com/2071-1050/16/19/8737 | MT | TUB | 2024-10-27
253 | BATT | 2 | Hydrometallurgy (Leaching/SolventExtraction/Priciptation&Crystallization) | ProcessLvl3 | hydrometallurgy batteries | 1 | Transformation | BATT_LIBAlloyToHydro1 | n/a | n/a | BATT_Losses_chemRecLIB1 | n/a | n/a | ElementLvl1 | Ni | 8.78% | singleValue |  |  | REC | n/a | calc | 2025 | n/a | n/a | n/a | ±5% | n/a | 1 | n/a | n/a | n/a | 1 | n/a | 1 | 1 | [Hämmer and Wambach, 2024] | CC BY 4.0 | n/a | https://www.mdpi.com/2071-1050/16/19/8738 | MT | TUB | 2024-10-27
254 | BATT | 2 | Hydrometallurgy (Leaching/SolventExtraction/Priciptation&Crystallization) | ProcessLvl3 | hydrometallurgy batteries | 1 | Transformation | BATT_LIBAlloyToHydro1 | n/a | n/a | BATT_Losses_chemRecLIB1 | n/a | n/a | ElementLvl1 | Fe | 3.96% | singleValue |  |  | REC | n/a | calc | 2025 | n/a | n/a | n/a | ±5% | n/a | 1 | n/a | n/a | n/a | 1 | n/a | 1 | 1 | [Hämmer and Wambach, 2024] | CC BY 4.0 | n/a | https://www.mdpi.com/2071-1050/16/19/8739 | MT | TUB | 2024-10-27
255 | BATT | 2 | Hydrometallurgy (Leaching/SolventExtraction/Priciptation&Crystallization) | ProcessLvl3 | hydrometallurgy batteries | 1 | Transformation | BATT_LIBAlloyToHydro1 | n/a | n/a | BATT_Losses_chemRecLIB1 | n/a | n/a | ElementLvl1 | Co | 20.58% | singleValue |  |  | REC | n/a | calc | 2025 | n/a | n/a | n/a | ±5% | n/a | 1 | n/a | n/a | n/a | 1 | n/a | 1 | 1 | [Hämmer and Wambach, 2024] | CC BY 4.0 | n/a | https://www.mdpi.com/2071-1050/16/19/8740 | MT | TUB | 2024-10-27
256 | BATT | 2 | Hydrometallurgy (Leaching/SolventExtraction/Priciptation&Crystallization) | ProcessLvl3 | hydrometallurgy batteries | 1 | Transformation | BATT_LIBAlloyToHydro1 | n/a | n/a | BATT_Losses_chemRecLIB1 | n/a | n/a | ElementLvl1 | Cu | 3% | singleValue |  |  | REC | n/a | est | 2028 | n/a | n/a | n/a | ±15% | n/a | 4 | n/a | n/a | n/a | 2 | n/a | 3 | 3 | Assumption, no reference | n/a | n/a | n/a | FM | TUB | 2024-08-14
257 | BATT | 2 | Hydrometallurgy (Leaching/SolventExtraction/Priciptation&Crystallization) | ProcessLvl3 | hydrometallurgy batteries | 1 | Transformation | BATT_LIBAlloyToHydro1 | n/a | n/a | BATT_Losses_chemRecLIB1 | n/a | n/a | ElementLvl1 | Ni | 8.78% | singleValue |  |  | REC | n/a | calc | 2028 | n/a | n/a | n/a | ±10% | n/a | 1 | n/a | n/a | n/a | 2 | n/a | 1.5 | 1.5 | [Hämmer and Wambach, 2024] | CC BY 4.0 | n/a | https://www.mdpi.com/2071-1050/16/19/8738 | MT | TUB | 2024-10-27
258 | BATT | 2 | Hydrometallurgy (Leaching/SolventExtraction/Priciptation&Crystallization) | ProcessLvl3 | hydrometallurgy batteries | 1 | Transformation | BATT_LIBAlloyToHydro1 | n/a | n/a | BATT_Losses_chemRecLIB1 | n/a | n/a | ElementLvl1 | Fe | 3.96% | singleValue |  |  | REC | n/a | calc | 2028 | n/a | n/a | n/a | ±15% | n/a | 4 | n/a | n/a | n/a | 2 | n/a | 3 | 3 | Assumption, no reference | n/a | n/a | n/a | FM | TUB | 2024-08-14
259 | BATT | 2 | Hydrometallurgy (Leaching/SolventExtraction/Priciptation&Crystallization) | ProcessLvl3 | hydrometallurgy batteries | 1 | Transformation | BATT_LIBAlloyToHydro1 | n/a | n/a | BATT_Losses_chemRecLIB1 | n/a | n/a | ElementLvl1 | Co | 4% | singleValue |  |  | REC | n/a | est | 2028 | n/a | n/a | n/a | ±15% | n/a | 4 | n/a | n/a | n/a | 2 | n/a | 3 | 3 | Assumption, no reference | n/a | n/a | n/a | FM | TUB | 2024-08-14
260 | BATT | 2 | Hydrometallurgy (Leaching/SolventExtraction/Priciptation&Crystallization) | ProcessLvl3 | hydrometallurgy batteries | 1 | Transformation | BATT_LIBAlloyToHydro1 | n/a | n/a | BATT_Losses_chemRecLIB1 | n/a | n/a | ElementLvl1 | Cu | 2% | singleValue |  |  | REC | n/a | est | 2032 | n/a | n/a | n/a | ±20% | n/a | 4 | n/a | n/a | n/a | 3 | n/a | 3.5 | 3.5 | Assumption, no reference | n/a | n/a | n/a | FM | TUB | 2024-08-14
261 | BATT | 2 | Hydrometallurgy (Leaching/SolventExtraction/Priciptation&Crystallization) | ProcessLvl3 | hydrometallurgy batteries | 1 | Transformation | BATT_LIBAlloyToHydro1 | n/a | n/a | BATT_Losses_chemRecLIB1 | n/a | n/a | ElementLvl1 | Ni | 4% | singleValue |  |  | REC | n/a | calc | 2032 | n/a | n/a | n/a | ±10% | n/a | 1 | n/a | n/a | n/a | 3 | n/a | 2 | 2 | [Hämmer and Wambach, 2024] | CC BY 4.0 | n/a | https://www.mdpi.com/2071-1050/16/19/8738 | MT | TUB | 2024-10-27
262 | BATT | 2 | Hydrometallurgy (Leaching/SolventExtraction/Priciptation&Crystallization) | ProcessLvl3 | hydrometallurgy batteries | 1 | Transformation | BATT_LIBAlloyToHydro1 | n/a | n/a | BATT_Losses_chemRecLIB1 | n/a | n/a | ElementLvl1 | Fe | 3.96% | singleValue |  |  | REC | n/a | calc | 2032 | n/a | n/a | n/a | ±20% | n/a | 4 | n/a | n/a | n/a | 3 | n/a | 3.5 | 3.5 | Assumption, no reference | n/a | n/a | n/a | FM | TUB | 2024-08-14
263 | BATT | 2 | Hydrometallurgy (Leaching/SolventExtraction/Priciptation&Crystallization) | ProcessLvl3 | hydrometallurgy batteries | 1 | Transformation | BATT_LIBAlloyToHydro1 | n/a | n/a | BATT_Losses_chemRecLIB1 | n/a | n/a | ElementLvl1 | Co | 2% | singleValue |  |  | REC | n/a | est | 2032 | n/a | n/a | n/a | ±20% | n/a | 4 | n/a | n/a | n/a | 3 | n/a | 3.5 | 3.5 | Assumption, no reference | n/a | n/a | n/a | FM | TUB | 2024-08-14
264 | BATT | 2 | Hydrometallurgy (Leaching/SolventExtraction/Priciptation&Crystallization) | ProcessLvl3 | hydrometallurgy batteries | 1 | Transformation | BATT_LIBAlloyToHydro1 | n/a | n/a | BATT_Losses_chemRecLIB1 | n/a | n/a | ElementLvl1 | Cu | 2% | singleValue |  |  | REC | n/a | est | 2050 | n/a | n/a | n/a | ±20% | n/a | 4 | n/a | n/a | n/a | 4 | n/a | 4 | 4 | Assumption, no reference | n/a | n/a | n/a | FM | TUB | 2024-08-14
265 | BATT | 2 | Hydrometallurgy (Leaching/SolventExtraction/Priciptation&Crystallization) | ProcessLvl3 | hydrometallurgy batteries | 1 | Transformation | BATT_LIBAlloyToHydro1 | n/a | n/a | BATT_Losses_chemRecLIB1 | n/a | n/a | ElementLvl1 | Ni | 4% | singleValue |  |  | REC | n/a | calc | 2050 | n/a | n/a | n/a | ±15% | n/a | 1 | n/a | n/a | n/a | 4 | n/a | 2.5 | 2.5 | [Hämmer and Wambach, 2024] | CC BY 4.0 | n/a | https://www.mdpi.com/2071-1050/16/19/8738 | MT | TUB | 2024-10-27
266 | BATT | 2 | Hydrometallurgy (Leaching/SolventExtraction/Priciptation&Crystallization) | ProcessLvl3 | hydrometallurgy batteries | 1 | Transformation | BATT_LIBAlloyToHydro1 | n/a | n/a | BATT_Losses_chemRecLIB1 | n/a | n/a | ElementLvl1 | Fe | 3.96% | singleValue |  |  | REC | n/a | calc | 2050 | n/a | n/a | n/a | ±20% | n/a | 4 | n/a | n/a | n/a | 4 | n/a | 4 | 4 | Assumption, no reference | n/a | n/a | n/a | FM | TUB | 2024-08-14
267 | BATT | 2 | Hydrometallurgy (Leaching/SolventExtraction/Priciptation&Crystallization) | ProcessLvl3 | hydrometallurgy batteries | 1 | Transformation | BATT_LIBAlloyToHydro1 | n/a | n/a | BATT_Losses_chemRecLIB1 | n/a | n/a | ElementLvl1 | Co | 2% | singleValue |  |  | REC | n/a | est | 2050 | n/a | n/a | n/a | ±20% | n/a | 4 | n/a | n/a | n/a | 4 | n/a | 4 | 4 | Assumption, no reference | n/a | n/a | n/a | FM | TUB | 2024-08-14
268 | BATT | 1 | Thermal recovery processes | ProcessLvl3 | pyrometallurgy batteries | 1 | Transformation | BATT_LIBToPyro1 | BATT_ProductLvl1 | battLiRechargeable | BATT_LIBSlagToHydro1 | n/a | n/a | ElementLvl1 | Li | 100% | singleValue |  |  | OBS | n/a | calc | 2010 | n/a | n/a | n/a | ±5% | n/a | 1 | n/a | n/a | n/a | 1 | n/a | 1 | 1 | [Hämmer and Wambach, 2024] | CC BY 4.0 | n/a | https://www.mdpi.com/2071-1050/16/19/8726 | MT | TUB | 2024-10-27
269 | BATT | 1 | Thermal recovery processes | ProcessLvl3 | pyrometallurgy batteries | 1 | Transformation | BATT_LIBToPyro1 | BATT_ProductLvl1 | battLiRechargeable | BATT_LIBSlagToHydro1 | n/a | n/a | ElementLvl1 | Al | 100% | singleValue |  |  | OBS | n/a | calc | 2010 | n/a | n/a | n/a | ±5% | n/a | 1 | n/a | n/a | n/a | 1 | n/a | 1 | 1 | [Hämmer and Wambach, 2024] | CC BY 4.0 | n/a | https://www.mdpi.com/2071-1050/16/19/8727 | MT | TUB | 2024-10-27
270 | BATT | 1 | Thermal recovery processes | ProcessLvl3 | pyrometallurgy batteries | 1 | Transformation | BATT_LIBToPyro1 | BATT_ProductLvl1 | battLiRechargeable | BATT_LIBSlagToHydro1 | n/a | n/a | ElementLvl1 | Mn | 100% | singleValue |  |  | OBS | n/a | calc | 2010 | n/a | n/a | n/a | ±5% | n/a | 1 | n/a | n/a | n/a | 1 | n/a | 1 | 1 | [Hämmer and Wambach, 2024] | CC BY 4.0 | n/a | https://www.mdpi.com/2071-1050/16/19/8728 | MT | TUB | 2024-10-27
271 | BATT | 1 | Thermal recovery processes | ProcessLvl3 | pyrometallurgy batteries | 1 | Transformation | BATT_LIBToPyro1 | BATT_ProductLvl1 | battLiRechargeable | BATT_LIBSlagToHydro1 | n/a | n/a | ElementLvl1 | P | 100% | singleValue |  |  | OBS | n/a | calc | 2010 | n/a | n/a | n/a | ±5% | n/a | 1 | n/a | n/a | n/a | 1 | n/a | 1 | 1 | [Hämmer and Wambach, 2024] | CC BY 4.0 | n/a | https://www.mdpi.com/2071-1050/16/19/8728 | MT | TUB | 2024-10-27
272 | BATT | 1 | Thermal recovery processes | ProcessLvl3 | pyrometallurgy batteries | 1 | Transformation | BATT_LIBToPyro1 | BATT_ProductLvl1 | battLiRechargeable | BATT_LIBSlagToHydro1 | n/a | n/a | ElementLvl1 | Cu | 7.2% | singleValue |  |  | OBS | n/a | calc | 2010 | n/a | n/a | n/a | ±5% | n/a | 1 | n/a | n/a | n/a | 1 | n/a | 1 | 1 | [Hämmer and Wambach, 2024] | CC BY 4.0 | n/a | https://www.mdpi.com/2071-1050/16/19/8729 | MT | TUB | 2024-10-27
273 | BATT | 1 | Thermal recovery processes | ProcessLvl3 | pyrometallurgy batteries | 1 | Transformation | BATT_LIBToPyro1 | BATT_ProductLvl1 | battLiRechargeable | BATT_LIBSlagToHydro1 | n/a | n/a | ElementLvl1 | Ni | 1% | singleValue |  |  | OBS | n/a | calc | 2010 | n/a | n/a | n/a | ±5% | n/a | 1 | n/a | n/a | n/a | 1 | n/a | 1 | 1 | [Hämmer and Wambach, 2024] | CC BY 4.0 | n/a | https://www.mdpi.com/2071-1050/16/19/8730 | MT | TUB | 2024-10-27
274 | BATT | 1 | Thermal recovery processes | ProcessLvl3 | pyrometallurgy batteries | 1 | Transformation | BATT_LIBToPyro1 | BATT_ProductLvl1 | battLiRechargeable | BATT_LIBSlagToHydro1 | n/a | n/a | ElementLvl1 | Fe | 35.5% | singleValue |  |  | OBS | n/a | calc | 2010 | n/a | n/a | n/a | ±5% | n/a | 1 | n/a | n/a | n/a | 1 | n/a | 1 | 1 | [Hämmer and Wambach, 2024] | CC BY 4.0 | n/a | https://www.mdpi.com/2071-1050/16/19/8731 | MT | TUB | 2024-10-27
275 | BATT | 1 | Thermal recovery processes | ProcessLvl3 | pyrometallurgy batteries | 1 | Transformation | BATT_LIBToPyro1 | BATT_ProductLvl1 | battLiRechargeable | BATT_LIBSlagToHydro1 | n/a | n/a | ElementLvl1 | Co | 6% | singleValue |  |  | OBS | n/a | calc | 2010 | n/a | n/a | n/a | ±5% | n/a | 1 | n/a | n/a | n/a | 1 | n/a | 1 | 1 | [Hämmer and Wambach, 2024] | CC BY 4.0 | n/a | https://www.mdpi.com/2071-1050/16/19/8732 | MT | TUB | 2024-10-27
276 | BATT | 1 | Thermal recovery processes | ProcessLvl3 | pyrometallurgy batteries | 1 | Transformation | BATT_LIBToPyro1 | BATT_ProductLvl1 | battLiRechargeable | BATT_LIBAlloyToHydro1 | n/a | n/a | ElementLvl1 | Cu | 92.8% | singleValue |  |  | OBS | n/a | calc | 2010 | n/a | n/a | n/a | ±5% | n/a | 1 | n/a | n/a | n/a | 1 | n/a | 1 | 1 | [Hämmer and Wambach, 2024] | CC BY 4.0 | n/a | https://www.mdpi.com/2071-1050/16/19/8733 | MT | TUB | 2024-10-27
277 | BATT | 1 | Thermal recovery processes | ProcessLvl3 | pyrometallurgy batteries | 1 | Transformation | BATT_LIBToPyro1 | BATT_ProductLvl1 | battLiRechargeable | BATT_LIBAlloyToHydro1 | n/a | n/a | ElementLvl1 | Ni | 99% | singleValue |  |  | OBS | n/a | calc | 2010 | n/a | n/a | n/a | ±5% | n/a | 1 | n/a | n/a | n/a | 1 | n/a | 1 | 1 | [Hämmer and Wambach, 2024] | CC BY 4.0 | n/a | https://www.mdpi.com/2071-1050/16/19/8734 | MT | TUB | 2024-10-27
278 | BATT | 1 | Thermal recovery processes | ProcessLvl3 | pyrometallurgy batteries | 1 | Transformation | BATT_LIBToPyro1 | BATT_ProductLvl1 | battLiRechargeable | BATT_LIBAlloyToHydro1 | n/a | n/a | ElementLvl1 | Fe | 64.5% | singleValue |  |  | OBS | n/a | calc | 2010 | n/a | n/a | n/a | ±5% | n/a | 1 | n/a | n/a | n/a | 1 | n/a | 1 | 1 | [Hämmer and Wambach, 2024] | CC BY 4.0 | n/a | https://www.mdpi.com/2071-1050/16/19/8735 | MT | TUB | 2024-10-27
279 | BATT | 1 | Thermal recovery processes | ProcessLvl3 | pyrometallurgy batteries | 1 | Transformation | BATT_LIBToPyro1 | BATT_ProductLvl1 | battLiRechargeable | BATT_LIBAlloyToHydro1 | n/a | n/a | ElementLvl1 | Co | 94% | singleValue |  |  | OBS | n/a | calc | 2010 | n/a | n/a | n/a | ±5% | n/a | 1 | n/a | n/a | n/a | 1 | n/a | 1 | 1 | [Hämmer and Wambach, 2024] | CC BY 4.0 | n/a | https://www.mdpi.com/2071-1050/16/19/8735 | MT | TUB | 2024-10-27
280 | BATT | 2 | Hydrometallurgy (Leaching/SolventExtraction/Priciptation&Crystallization) | ProcessLvl3 | hydrometallurgy batteries | 1 | Transformation | BATT_LIBAlloyToHydro1 | n/a | n/a | BATT_2RM_chemRecLIB1 | n/a | n/a | ElementLvl1 | Cu | 96.04% | singleValue |  |  | OBS | n/a | calc | 2010 | n/a | n/a | n/a | ±5% | n/a | 1 | n/a | n/a | n/a | 1 | n/a | 1 | 1 | [Hämmer and Wambach, 2024] | CC BY 4.0 | n/a | https://www.mdpi.com/2071-1050/16/19/8737 | MT | TUB | 2024-10-27
281 | BATT | 2 | Hydrometallurgy (Leaching/SolventExtraction/Priciptation&Crystallization) | ProcessLvl3 | hydrometallurgy batteries | 1 | Transformation | BATT_LIBAlloyToHydro1 | n/a | n/a | BATT_2RM_chemRecLIB1 | n/a | n/a | ElementLvl1 | Ni | 91.22% | singleValue |  |  | OBS | n/a | calc | 2010 | n/a | n/a | n/a | ±5% | n/a | 1 | n/a | n/a | n/a | 1 | n/a | 1 | 1 | [Hämmer and Wambach, 2024] | CC BY 4.0 | n/a | https://www.mdpi.com/2071-1050/16/19/8738 | MT | TUB | 2024-10-27
282 | BATT | 2 | Hydrometallurgy (Leaching/SolventExtraction/Priciptation&Crystallization) | ProcessLvl3 | hydrometallurgy batteries | 1 | Transformation | BATT_LIBAlloyToHydro1 | n/a | n/a | BATT_2RM_chemRecLIB1 | n/a | n/a | ElementLvl1 | Fe | 96.04% | singleValue |  |  | OBS | n/a | calc | 2010 | n/a | n/a | n/a | ±5% | n/a | 1 | n/a | n/a | n/a | 1 | n/a | 1 | 1 | [Hämmer and Wambach, 2024] | CC BY 4.0 | n/a | https://www.mdpi.com/2071-1050/16/19/8739 | MT | TUB | 2024-10-27
283 | BATT | 2 | Hydrometallurgy (Leaching/SolventExtraction/Priciptation&Crystallization) | ProcessLvl3 | hydrometallurgy batteries | 1 | Transformation | BATT_LIBAlloyToHydro1 | n/a | n/a | BATT_2RM_chemRecLIB1 | n/a | n/a | ElementLvl1 | Co | 79.42% | singleValue |  |  | OBS | n/a | calc | 2010 | n/a | n/a | n/a | ±5% | n/a | 1 | n/a | n/a | n/a | 1 | n/a | 1 | 1 | [Hämmer and Wambach, 2024] | CC BY 4.0 | n/a | https://www.mdpi.com/2071-1050/16/19/8740 | MT | TUB | 2024-10-27
284 | BATT | 2 | Hydrometallurgy (Leaching/SolventExtraction/Priciptation&Crystallization) | ProcessLvl3 | hydrometallurgy batteries | 1 | Transformation | BATT_LIBSlagToHydro1 | n/a | n/a | BATT_slagsAndSludgesLIB1 | n/a | n/a | ElementLvl1 | Al | 100% | singleValue |  |  | OBS | n/a | est | 2010 | n/a | n/a | n/a | ±15% | n/a | 4 | n/a | n/a | n/a | 1 | n/a | 2.5 | 2.5 | Assumption, no reference | n/a | n/a | n/a | FM | TUB | 2024-08-14
285 | BATT | 2 | Hydrometallurgy (Leaching/SolventExtraction/Priciptation&Crystallization) | ProcessLvl3 | hydrometallurgy batteries | 1 | Transformation | BATT_LIBSlagToHydro1 | n/a | n/a | BATT_slagsAndSludgesLIB1 | n/a | n/a | ElementLvl1 | Mn | 100% | singleValue |  |  | OBS | n/a | est | 2010 | n/a | n/a | n/a | ±15% | n/a | 4 | n/a | n/a | n/a | 1 | n/a | 2.5 | 2.5 | Assumption, no reference | n/a | n/a | n/a | FM | TUB | 2024-08-14
286 | BATT | 2 | Hydrometallurgy (Leaching/SolventExtraction/Priciptation&Crystallization) | ProcessLvl3 | hydrometallurgy batteries | 1 | Transformation | BATT_LIBSlagToHydro1 | n/a | n/a | BATT_slagsAndSludgesLIB1 | n/a | n/a | ElementLvl1 | P | 100% | singleValue |  |  | OBS | n/a | est | 2010 | n/a | n/a | n/a | ±15% | n/a | 4 | n/a | n/a | n/a | 1 | n/a | 2.5 | 2.5 | Assumption, no reference | n/a | n/a | n/a | FM | TUB | 2024-08-14
287 | BATT | 2 | Hydrometallurgy (Leaching/SolventExtraction/Priciptation&Crystallization) | ProcessLvl3 | hydrometallurgy batteries | 1 | Transformation | BATT_LIBSlagToHydro1 | n/a | n/a | BATT_slagsAndSludgesLIB1 | n/a | n/a | ElementLvl1 | Cu | 100% | singleValue |  |  | OBS | n/a | est | 2010 | n/a | n/a | n/a | ±15% | n/a | 4 | n/a | n/a | n/a | 1 | n/a | 2.5 | 2.5 | Assumption, no reference | n/a | n/a | n/a | FM | TUB | 2024-08-14
288 | BATT | 2 | Hydrometallurgy (Leaching/SolventExtraction/Priciptation&Crystallization) | ProcessLvl3 | hydrometallurgy batteries | 1 | Transformation | BATT_LIBSlagToHydro1 | n/a | n/a | BATT_slagsAndSludgesLIB1 | n/a | n/a | ElementLvl1 | Ni | 100% | singleValue |  |  | OBS | n/a | est | 2010 | n/a | n/a | n/a | ±15% | n/a | 4 | n/a | n/a | n/a | 1 | n/a | 2.5 | 2.5 | Assumption, no reference | n/a | n/a | n/a | FM | TUB | 2024-08-14
289 | BATT | 2 | Hydrometallurgy (Leaching/SolventExtraction/Priciptation&Crystallization) | ProcessLvl3 | hydrometallurgy batteries | 1 | Transformation | BATT_LIBSlagToHydro1 | n/a | n/a | BATT_slagsAndSludgesLIB1 | n/a | n/a | ElementLvl1 | Fe | 100% | singleValue |  |  | OBS | n/a | est | 2010 | n/a | n/a | n/a | ±15% | n/a | 4 | n/a | n/a | n/a | 1 | n/a | 2.5 | 2.5 | Assumption, no reference | n/a | n/a | n/a | FM | TUB | 2024-08-14
290 | BATT | 2 | Hydrometallurgy (Leaching/SolventExtraction/Priciptation&Crystallization) | ProcessLvl3 | hydrometallurgy batteries | 1 | Transformation | BATT_LIBSlagToHydro1 | n/a | n/a | BATT_slagsAndSludgesLIB1 | n/a | n/a | ElementLvl1 | Co | 100% | singleValue |  |  | OBS | n/a | est | 2010 | n/a | n/a | n/a | ±15% | n/a | 4 | n/a | n/a | n/a | 1 | n/a | 2.5 | 2.5 | Assumption, no reference | n/a | n/a | n/a | FM | TUB | 2024-08-14
291 | BATT | 2 | Hydrometallurgy (Leaching/SolventExtraction/Priciptation&Crystallization) | ProcessLvl3 | hydrometallurgy batteries | 1 | Transformation | BATT_LIBSlagToHydro1 | n/a | n/a | BATT_slagsAndSludgesLIB1 | n/a | n/a | ElementLvl1 | Li | 100% | singleValue |  |  | OBS | n/a | est | 2010 | n/a | n/a | n/a | ±15% | n/a | 4 | n/a | n/a | n/a | 1 | n/a | 2.5 | 2.5 | Assumption, no reference | n/a | n/a | n/a | FM | TUB | 2024-08-14
292 | BATT | 2 | Hydrometallurgy (Leaching/SolventExtraction/Priciptation&Crystallization) | ProcessLvl3 | hydrometallurgy batteries | 1 | Transformation | BATT_LIBSlagToHydro1 | n/a | n/a | BATT_2RM_chemRecSlagsAndSludges1 | n/a | n/a | ElementLvl1 | Li | 0% | singleValue |  |  | OBS | n/a | est | 2010 | n/a | n/a | n/a | ±15% | n/a | 4 | n/a | n/a | n/a | 1 | n/a | 2.5 | 2.5 | Assumption, no reference | n/a | n/a | n/a | FM | TUB | 2024-08-14
293 | BATT | 1 | Thermal recovery processes | ProcessLvl3 | pyrometallurgy batteries | 1 | Transformation | BATT_LIBToPyro1 | BATT_ProductLvl1 | battLiRechargeable | BATT_LIBSlagToHydro1 | n/a | n/a | ElementLvl1 | Li | 100% | singleValue |  |  | REC | n/a | calc | 2025 | n/a | n/a | n/a | ±5% | n/a | 1 | n/a | n/a | n/a | 1 | n/a | 1 | 1 | [Hämmer and Wambach, 2024] | CC BY 4.0 | n/a | https://www.mdpi.com/2071-1050/16/19/8726 | MT | TUB | 2024-10-27
294 | BATT | 1 | Thermal recovery processes | ProcessLvl3 | pyrometallurgy batteries | 1 | Transformation | BATT_LIBToPyro1 | BATT_ProductLvl1 | battLiRechargeable | BATT_LIBSlagToHydro1 | n/a | n/a | ElementLvl1 | Al | 100% | singleValue |  |  | REC | n/a | calc | 2025 | n/a | n/a | n/a | ±5% | n/a | 1 | n/a | n/a | n/a | 1 | n/a | 1 | 1 | [Hämmer and Wambach, 2024] | CC BY 4.0 | n/a | https://www.mdpi.com/2071-1050/16/19/8727 | MT | TUB | 2024-10-27
295 | BATT | 1 | Thermal recovery processes | ProcessLvl3 | pyrometallurgy batteries | 1 | Transformation | BATT_LIBToPyro1 | BATT_ProductLvl1 | battLiRechargeable | BATT_LIBSlagToHydro1 | n/a | n/a | ElementLvl1 | Mn | 100% | singleValue |  |  | REC | n/a | calc | 2025 | n/a | n/a | n/a | ±5% | n/a | 1 | n/a | n/a | n/a | 1 | n/a | 1 | 1 | [Hämmer and Wambach, 2024] | CC BY 4.0 | n/a | https://www.mdpi.com/2071-1050/16/19/8728 | MT | TUB | 2024-10-27
296 | BATT | 1 | Thermal recovery processes | ProcessLvl3 | pyrometallurgy batteries | 1 | Transformation | BATT_LIBToPyro1 | BATT_ProductLvl1 | battLiRechargeable | BATT_LIBSlagToHydro1 | n/a | n/a | ElementLvl1 | P | 100% | singleValue |  |  | REC | n/a | calc | 2025 | n/a | n/a | n/a | ±5% | n/a | 1 | n/a | n/a | n/a | 1 | n/a | 1 | 1 | [Hämmer and Wambach, 2024] | CC BY 4.0 | n/a | https://www.mdpi.com/2071-1050/16/19/8728 | MT | TUB | 2024-10-27
297 | BATT | 1 | Thermal recovery processes | ProcessLvl3 | pyrometallurgy batteries | 1 | Transformation | BATT_LIBToPyro1 | BATT_ProductLvl1 | battLiRechargeable | BATT_LIBSlagToHydro1 | n/a | n/a | ElementLvl1 | Cu | 7.2% | singleValue |  |  | REC | n/a | calc | 2025 | n/a | n/a | n/a | ±5% | n/a | 1 | n/a | n/a | n/a | 1 | n/a | 1 | 1 | [Hämmer and Wambach, 2024] | CC BY 4.0 | n/a | https://www.mdpi.com/2071-1050/16/19/8729 | MT | TUB | 2024-10-27
298 | BATT | 1 | Thermal recovery processes | ProcessLvl3 | pyrometallurgy batteries | 1 | Transformation | BATT_LIBToPyro1 | BATT_ProductLvl1 | battLiRechargeable | BATT_LIBSlagToHydro1 | n/a | n/a | ElementLvl1 | Ni | 1% | singleValue |  |  | REC | n/a | calc | 2025 | n/a | n/a | n/a | ±5% | n/a | 1 | n/a | n/a | n/a | 1 | n/a | 1 | 1 | [Hämmer and Wambach, 2024] | CC BY 4.0 | n/a | https://www.mdpi.com/2071-1050/16/19/8730 | MT | TUB | 2024-10-27
299 | BATT | 1 | Thermal recovery processes | ProcessLvl3 | pyrometallurgy batteries | 1 | Transformation | BATT_LIBToPyro1 | BATT_ProductLvl1 | battLiRechargeable | BATT_LIBSlagToHydro1 | n/a | n/a | ElementLvl1 | Fe | 35.5% | singleValue |  |  | REC | n/a | calc | 2025 | n/a | n/a | n/a | ±5% | n/a | 1 | n/a | n/a | n/a | 1 | n/a | 1 | 1 | [Hämmer and Wambach, 2024] | CC BY 4.0 | n/a | https://www.mdpi.com/2071-1050/16/19/8731 | MT | TUB | 2024-10-27
300 | BATT | 1 | Thermal recovery processes | ProcessLvl3 | pyrometallurgy batteries | 1 | Transformation | BATT_LIBToPyro1 | BATT_ProductLvl1 | battLiRechargeable | BATT_LIBSlagToHydro1 | n/a | n/a | ElementLvl1 | Co | 6% | singleValue |  |  | REC | n/a | calc | 2025 | n/a | n/a | n/a | ±5% | n/a | 1 | n/a | n/a | n/a | 1 | n/a | 1 | 1 | [Hämmer and Wambach, 2024] | CC BY 4.0 | n/a | https://www.mdpi.com/2071-1050/16/19/8732 | MT | TUB | 2024-10-27
301 | BATT | 1 | Thermal recovery processes | ProcessLvl3 | pyrometallurgy batteries | 1 | Transformation | BATT_LIBToPyro1 | BATT_ProductLvl1 | battLiRechargeable | BATT_LIBAlloyToHydro1 | n/a | n/a | ElementLvl1 | Cu | 92.8% | singleValue |  |  | REC | n/a | calc | 2025 | n/a | n/a | n/a | ±5% | n/a | 1 | n/a | n/a | n/a | 1 | n/a | 1 | 1 | [Hämmer and Wambach, 2024] | CC BY 4.0 | n/a | https://www.mdpi.com/2071-1050/16/19/8733 | MT | TUB | 2024-10-27
302 | BATT | 1 | Thermal recovery processes | ProcessLvl3 | pyrometallurgy batteries | 1 | Transformation | BATT_LIBToPyro1 | BATT_ProductLvl1 | battLiRechargeable | BATT_LIBAlloyToHydro1 | n/a | n/a | ElementLvl1 | Ni | 99% | singleValue |  |  | REC | n/a | calc | 2025 | n/a | n/a | n/a | ±5% | n/a | 1 | n/a | n/a | n/a | 1 | n/a | 1 | 1 | [Hämmer and Wambach, 2024] | CC BY 4.0 | n/a | https://www.mdpi.com/2071-1050/16/19/8734 | MT | TUB | 2024-10-27
303 | BATT | 1 | Thermal recovery processes | ProcessLvl3 | pyrometallurgy batteries | 1 | Transformation | BATT_LIBToPyro1 | BATT_ProductLvl1 | battLiRechargeable | BATT_LIBAlloyToHydro1 | n/a | n/a | ElementLvl1 | Fe | 64.5% | singleValue |  |  | REC | n/a | calc | 2025 | n/a | n/a | n/a | ±5% | n/a | 1 | n/a | n/a | n/a | 1 | n/a | 1 | 1 | [Hämmer and Wambach, 2024] | CC BY 4.0 | n/a | https://www.mdpi.com/2071-1050/16/19/8735 | MT | TUB | 2024-10-27
304 | BATT | 1 | Thermal recovery processes | ProcessLvl3 | pyrometallurgy batteries | 1 | Transformation | BATT_LIBToPyro1 | BATT_ProductLvl1 | battLiRechargeable | BATT_LIBAlloyToHydro1 | n/a | n/a | ElementLvl1 | Co | 94% | singleValue |  |  | REC | n/a | calc | 2025 | n/a | n/a | n/a | ±5% | n/a | 1 | n/a | n/a | n/a | 1 | n/a | 1 | 1 | [Hämmer and Wambach, 2024] | CC BY 4.0 | n/a | https://www.mdpi.com/2071-1050/16/19/8735 | MT | TUB | 2024-10-27
305 | BATT | 2 | Hydrometallurgy (Leaching/SolventExtraction/Priciptation&Crystallization) | ProcessLvl3 | hydrometallurgy batteries | 1 | Transformation | BATT_LIBAlloyToHydro1 | n/a | n/a | BATT_2RM_chemRecLIB1 | n/a | n/a | ElementLvl1 | Cu | 96.04% | singleValue |  |  | REC | n/a | calc | 2025 | n/a | n/a | n/a | ±5% | n/a | 1 | n/a | n/a | n/a | 1 | n/a | 1 | 1 | [Hämmer and Wambach, 2024] | CC BY 4.0 | n/a | https://www.mdpi.com/2071-1050/16/19/8737 | MT | TUB | 2024-10-27
306 | BATT | 2 | Hydrometallurgy (Leaching/SolventExtraction/Priciptation&Crystallization) | ProcessLvl3 | hydrometallurgy batteries | 1 | Transformation | BATT_LIBAlloyToHydro1 | n/a | n/a | BATT_2RM_chemRecLIB1 | n/a | n/a | ElementLvl1 | Ni | 91.22% | singleValue |  |  | REC | n/a | calc | 2025 | n/a | n/a | n/a | ±5% | n/a | 1 | n/a | n/a | n/a | 1 | n/a | 1 | 1 | [Hämmer and Wambach, 2024] | CC BY 4.0 | n/a | https://www.mdpi.com/2071-1050/16/19/8738 | MT | TUB | 2024-10-27
307 | BATT | 2 | Hydrometallurgy (Leaching/SolventExtraction/Priciptation&Crystallization) | ProcessLvl3 | hydrometallurgy batteries | 1 | Transformation | BATT_LIBAlloyToHydro1 | n/a | n/a | BATT_2RM_chemRecLIB1 | n/a | n/a | ElementLvl1 | Fe | 96.04% | singleValue |  |  | REC | n/a | calc | 2025 | n/a | n/a | n/a | ±5% | n/a | 1 | n/a | n/a | n/a | 1 | n/a | 1 | 1 | [Hämmer and Wambach, 2024] | CC BY 4.0 | n/a | https://www.mdpi.com/2071-1050/16/19/8739 | MT | TUB | 2024-10-27
308 | BATT | 2 | Hydrometallurgy (Leaching/SolventExtraction/Priciptation&Crystallization) | ProcessLvl3 | hydrometallurgy batteries | 1 | Transformation | BATT_LIBAlloyToHydro1 | n/a | n/a | BATT_2RM_chemRecLIB1 | n/a | n/a | ElementLvl1 | Co | 79.42% | singleValue |  |  | REC | n/a | calc | 2025 | n/a | n/a | n/a | ±5% | n/a | 1 | n/a | n/a | n/a | 1 | n/a | 1 | 1 | [Hämmer and Wambach, 2024] | CC BY 4.0 | n/a | https://www.mdpi.com/2071-1050/16/19/8740 | MT | TUB | 2024-10-27
309 | BATT | 2 | Hydrometallurgy (Leaching/SolventExtraction/Priciptation&Crystallization) | ProcessLvl3 | hydrometallurgy batteries | 1 | Transformation | BATT_LIBSlagToHydro1 | n/a | n/a | BATT_slagsAndSludgesLIB1 | n/a | n/a | ElementLvl1 | Al | 100% | singleValue |  |  | REC | n/a | est | 2025 | n/a | n/a | n/a | ±15% | n/a | 4 | n/a | n/a | n/a | 1 | n/a | 2.5 | 2.5 | Assumption, no reference | n/a | n/a | n/a | FM | TUB | 2024-08-14
310 | BATT | 2 | Hydrometallurgy (Leaching/SolventExtraction/Priciptation&Crystallization) | ProcessLvl3 | hydrometallurgy batteries | 1 | Transformation | BATT_LIBSlagToHydro1 | n/a | n/a | BATT_slagsAndSludgesLIB1 | n/a | n/a | ElementLvl1 | Mn | 100% | singleValue |  |  | REC | n/a | est | 2025 | n/a | n/a | n/a | ±15% | n/a | 4 | n/a | n/a | n/a | 1 | n/a | 2.5 | 2.5 | Assumption, no reference | n/a | n/a | n/a | FM | TUB | 2024-08-14
311 | BATT | 2 | Hydrometallurgy (Leaching/SolventExtraction/Priciptation&Crystallization) | ProcessLvl3 | hydrometallurgy batteries | 1 | Transformation | BATT_LIBSlagToHydro1 | n/a | n/a | BATT_slagsAndSludgesLIB1 | n/a | n/a | ElementLvl1 | P | 100% | singleValue |  |  | REC | n/a | est | 2025 | n/a | n/a | n/a | ±15% | n/a | 4 | n/a | n/a | n/a | 1 | n/a | 2.5 | 2.5 | Assumption, no reference | n/a | n/a | n/a | FM | TUB | 2024-08-14
312 | BATT | 2 | Hydrometallurgy (Leaching/SolventExtraction/Priciptation&Crystallization) | ProcessLvl3 | hydrometallurgy batteries | 1 | Transformation | BATT_LIBSlagToHydro1 | n/a | n/a | BATT_slagsAndSludgesLIB1 | n/a | n/a | ElementLvl1 | Cu | 100% | singleValue |  |  | REC | n/a | est | 2025 | n/a | n/a | n/a | ±15% | n/a | 4 | n/a | n/a | n/a | 1 | n/a | 2.5 | 2.5 | Assumption, no reference | n/a | n/a | n/a | FM | TUB | 2024-08-14
313 | BATT | 2 | Hydrometallurgy (Leaching/SolventExtraction/Priciptation&Crystallization) | ProcessLvl3 | hydrometallurgy batteries | 1 | Transformation | BATT_LIBSlagToHydro1 | n/a | n/a | BATT_slagsAndSludgesLIB1 | n/a | n/a | ElementLvl1 | Ni | 100% | singleValue |  |  | REC | n/a | est | 2025 | n/a | n/a | n/a | ±15% | n/a | 4 | n/a | n/a | n/a | 1 | n/a | 2.5 | 2.5 | Assumption, no reference | n/a | n/a | n/a | FM | TUB | 2024-08-14
314 | BATT | 2 | Hydrometallurgy (Leaching/SolventExtraction/Priciptation&Crystallization) | ProcessLvl3 | hydrometallurgy batteries | 1 | Transformation | BATT_LIBSlagToHydro1 | n/a | n/a | BATT_slagsAndSludgesLIB1 | n/a | n/a | ElementLvl1 | Fe | 100% | singleValue |  |  | REC | n/a | est | 2025 | n/a | n/a | n/a | ±15% | n/a | 4 | n/a | n/a | n/a | 1 | n/a | 2.5 | 2.5 | Assumption, no reference | n/a | n/a | n/a | FM | TUB | 2024-08-14
315 | BATT | 2 | Hydrometallurgy (Leaching/SolventExtraction/Priciptation&Crystallization) | ProcessLvl3 | hydrometallurgy batteries | 1 | Transformation | BATT_LIBSlagToHydro1 | n/a | n/a | BATT_slagsAndSludgesLIB1 | n/a | n/a | ElementLvl1 | Co | 100% | singleValue |  |  | REC | n/a | est | 2025 | n/a | n/a | n/a | ±15% | n/a | 4 | n/a | n/a | n/a | 1 | n/a | 2.5 | 2.5 | Assumption, no reference | n/a | n/a | n/a | FM | TUB | 2024-08-14
316 | BATT | 2 | Hydrometallurgy (Leaching/SolventExtraction/Priciptation&Crystallization) | ProcessLvl3 | hydrometallurgy batteries | 1 | Transformation | BATT_LIBSlagToHydro1 | n/a | n/a | BATT_slagsAndSludgesLIB1 | n/a | n/a | ElementLvl1 | Li | 90% | singleValue |  |  | REC | n/a | est | 2025 | n/a | n/a | n/a | ±15% | n/a | 4 | n/a | n/a | n/a | 1 | n/a | 2.5 | 2.5 | Assumption, no reference | n/a | n/a | n/a | FM | TUB | 2024-08-14
317 | BATT | 2 | Hydrometallurgy (Leaching/SolventExtraction/Priciptation&Crystallization) | ProcessLvl3 | hydrometallurgy batteries | 1 | Transformation | BATT_LIBSlagToHydro1 | n/a | n/a | BATT_2RM_chemRecSlagsAndSludges1 | n/a | n/a | ElementLvl1 | Li | 10% | singleValue |  |  | REC | n/a | est | 2025 | n/a | n/a | n/a | ±15% | n/a | 4 | n/a | n/a | n/a | 1 | n/a | 2.5 | 2.5 | Assumption, no reference | n/a | n/a | n/a | FM | TUB | 2024-08-14
318 | BATT | 1 | Thermal recovery processes | ProcessLvl3 | pyrometallurgy batteries | 1 | Transformation | BATT_LIBToPyro1 | BATT_ProductLvl1 | battLiRechargeable | BATT_LIBSlagToHydro1 | n/a | n/a | ElementLvl1 | Li | 100% | singleValue |  |  | REC | n/a | calc | 2028 | n/a | n/a | n/a | ±10% | n/a | 1 | n/a | n/a | n/a | 2 | n/a | 1.5 | 1.5 | [Hämmer and Wambach, 2024] | CC BY 4.0 | n/a | https://www.mdpi.com/2071-1050/16/19/8726 | MT | TUB | 2024-10-27
319 | BATT | 1 | Thermal recovery processes | ProcessLvl3 | pyrometallurgy batteries | 1 | Transformation | BATT_LIBToPyro1 | BATT_ProductLvl1 | battLiRechargeable | BATT_LIBSlagToHydro1 | n/a | n/a | ElementLvl1 | Al | 100% | singleValue |  |  | REC | n/a | calc | 2028 | n/a | n/a | n/a | ±10% | n/a | 1 | n/a | n/a | n/a | 2 | n/a | 1.5 | 1.5 | [Hämmer and Wambach, 2024] | CC BY 4.0 | n/a | https://www.mdpi.com/2071-1050/16/19/8727 | MT | TUB | 2024-10-27
320 | BATT | 1 | Thermal recovery processes | ProcessLvl3 | pyrometallurgy batteries | 1 | Transformation | BATT_LIBToPyro1 | BATT_ProductLvl1 | battLiRechargeable | BATT_LIBSlagToHydro1 | n/a | n/a | ElementLvl1 | Mn | 100% | singleValue |  |  | REC | n/a | calc | 2028 | n/a | n/a | n/a | ±10% | n/a | 1 | n/a | n/a | n/a | 2 | n/a | 1.5 | 1.5 | [Hämmer and Wambach, 2024] | CC BY 4.0 | n/a | https://www.mdpi.com/2071-1050/16/19/8728 | MT | TUB | 2024-10-27
321 | BATT | 1 | Thermal recovery processes | ProcessLvl3 | pyrometallurgy batteries | 1 | Transformation | BATT_LIBToPyro1 | BATT_ProductLvl1 | battLiRechargeable | BATT_LIBSlagToHydro1 | n/a | n/a | ElementLvl1 | P | 100% | singleValue |  |  | REC | n/a | calc | 2028 | n/a | n/a | n/a | ±10% | n/a | 1 | n/a | n/a | n/a | 2 | n/a | 1.5 | 1.5 | [Hämmer and Wambach, 2024] | CC BY 4.0 | n/a | https://www.mdpi.com/2071-1050/16/19/8728 | MT | TUB | 2024-10-27
322 | BATT | 1 | Thermal recovery processes | ProcessLvl3 | pyrometallurgy batteries | 1 | Transformation | BATT_LIBToPyro1 | BATT_ProductLvl1 | battLiRechargeable | BATT_LIBSlagToHydro1 | n/a | n/a | ElementLvl1 | Cu | 7.2% | singleValue |  |  | REC | n/a | calc | 2028 | n/a | n/a | n/a | ±10% | n/a | 1 | n/a | n/a | n/a | 2 | n/a | 1.5 | 1.5 | [Hämmer and Wambach, 2024] | CC BY 4.0 | n/a | https://www.mdpi.com/2071-1050/16/19/8729 | MT | TUB | 2024-10-27
323 | BATT | 1 | Thermal recovery processes | ProcessLvl3 | pyrometallurgy batteries | 1 | Transformation | BATT_LIBToPyro1 | BATT_ProductLvl1 | battLiRechargeable | BATT_LIBSlagToHydro1 | n/a | n/a | ElementLvl1 | Ni | 1% | singleValue |  |  | REC | n/a | calc | 2028 | n/a | n/a | n/a | ±10% | n/a | 1 | n/a | n/a | n/a | 2 | n/a | 1.5 | 1.5 | [Hämmer and Wambach, 2024] | CC BY 4.0 | n/a | https://www.mdpi.com/2071-1050/16/19/8730 | MT | TUB | 2024-10-27
324 | BATT | 1 | Thermal recovery processes | ProcessLvl3 | pyrometallurgy batteries | 1 | Transformation | BATT_LIBToPyro1 | BATT_ProductLvl1 | battLiRechargeable | BATT_LIBSlagToHydro1 | n/a | n/a | ElementLvl1 | Fe | 35.5% | singleValue |  |  | REC | n/a | calc | 2028 | n/a | n/a | n/a | ±10% | n/a | 1 | n/a | n/a | n/a | 2 | n/a | 1.5 | 1.5 | [Hämmer and Wambach, 2024] | CC BY 4.0 | n/a | https://www.mdpi.com/2071-1050/16/19/8731 | MT | TUB | 2024-10-27
325 | BATT | 1 | Thermal recovery processes | ProcessLvl3 | pyrometallurgy batteries | 1 | Transformation | BATT_LIBToPyro1 | BATT_ProductLvl1 | battLiRechargeable | BATT_LIBSlagToHydro1 | n/a | n/a | ElementLvl1 | Co | 6% | singleValue |  |  | REC | n/a | calc | 2028 | n/a | n/a | n/a | ±10% | n/a | 1 | n/a | n/a | n/a | 2 | n/a | 1.5 | 1.5 | [Hämmer and Wambach, 2024] | CC BY 4.0 | n/a | https://www.mdpi.com/2071-1050/16/19/8732 | MT | TUB | 2024-10-27
326 | BATT | 1 | Thermal recovery processes | ProcessLvl3 | pyrometallurgy batteries | 1 | Transformation | BATT_LIBToPyro1 | BATT_ProductLvl1 | battLiRechargeable | BATT_LIBAlloyToHydro1 | n/a | n/a | ElementLvl1 | Cu | 92.8% | singleValue |  |  | REC | n/a | est | 2028 | n/a | n/a | n/a | ±10% | n/a | 1 | n/a | n/a | n/a | 2 | n/a | 1.5 | 1.5 | [Hämmer and Wambach, 2024] | CC BY 4.0 | n/a | https://www.mdpi.com/2071-1050/16/19/8733 | FM | TUB | 2024-08-14
327 | BATT | 1 | Thermal recovery processes | ProcessLvl3 | pyrometallurgy batteries | 1 | Transformation | BATT_LIBToPyro1 | BATT_ProductLvl1 | battLiRechargeable | BATT_LIBAlloyToHydro1 | n/a | n/a | ElementLvl1 | Ni | 99% | singleValue |  |  | REC | n/a | calc | 2028 | n/a | n/a | n/a | ±10% | n/a | 1 | n/a | n/a | n/a | 2 | n/a | 1.5 | 1.5 | [Hämmer and Wambach, 2024] | CC BY 4.0 | n/a | https://www.mdpi.com/2071-1050/16/19/8734 | MT | TUB | 2024-10-27
328 | BATT | 1 | Thermal recovery processes | ProcessLvl3 | pyrometallurgy batteries | 1 | Transformation | BATT_LIBToPyro1 | BATT_ProductLvl1 | battLiRechargeable | BATT_LIBAlloyToHydro1 | n/a | n/a | ElementLvl1 | Fe | 64.5% | singleValue |  |  | REC | n/a | calc | 2028 | n/a | n/a | n/a | ±10% | n/a | 1 | n/a | n/a | n/a | 2 | n/a | 1.5 | 1.5 | [Hämmer and Wambach, 2024] | CC BY 4.0 | n/a | https://www.mdpi.com/2071-1050/16/19/8735 | MT | TUB | 2024-10-27
329 | BATT | 1 | Thermal recovery processes | ProcessLvl3 | pyrometallurgy batteries | 1 | Transformation | BATT_LIBToPyro1 | BATT_ProductLvl1 | battLiRechargeable | BATT_LIBAlloyToHydro1 | n/a | n/a | ElementLvl1 | Co | 94% | singleValue |  |  | REC | n/a | est | 2028 | n/a | n/a | n/a | ±10% | n/a | 1 | n/a | n/a | n/a | 2 | n/a | 1.5 | 1.5 | [Hämmer and Wambach, 2024] | CC BY 4.0 | n/a | https://www.mdpi.com/2071-1050/16/19/8735 | FM | TUB | 2024-08-14
330 | BATT | 2 | Hydrometallurgy (Leaching/SolventExtraction/Priciptation&Crystallization) | ProcessLvl3 | hydrometallurgy batteries | 1 | Transformation | BATT_LIBAlloyToHydro1 | n/a | n/a | BATT_2RM_chemRecLIB1 | n/a | n/a | ElementLvl1 | Cu | 97% | singleValue |  |  | REC | n/a | est | 2028 | n/a | n/a | n/a | ±15% | n/a | 4 | n/a | n/a | n/a | 2 | n/a | 3 | 3 | Assumption, no reference | n/a | n/a | n/a | FM | TUB | 2024-08-14
331 | BATT | 2 | Hydrometallurgy (Leaching/SolventExtraction/Priciptation&Crystallization) | ProcessLvl3 | hydrometallurgy batteries | 1 | Transformation | BATT_LIBAlloyToHydro1 | n/a | n/a | BATT_2RM_chemRecLIB1 | n/a | n/a | ElementLvl1 | Ni | 91.22% | singleValue |  |  | REC | n/a | calc | 2028 | n/a | n/a | n/a | ±10% | n/a | 1 | n/a | n/a | n/a | 2 | n/a | 1.5 | 1.5 | [Hämmer and Wambach, 2024] | CC BY 4.0 | n/a | https://www.mdpi.com/2071-1050/16/19/8738 | MT | TUB | 2024-10-27
332 | BATT | 2 | Hydrometallurgy (Leaching/SolventExtraction/Priciptation&Crystallization) | ProcessLvl3 | hydrometallurgy batteries | 1 | Transformation | BATT_LIBAlloyToHydro1 | n/a | n/a | BATT_2RM_chemRecLIB1 | n/a | n/a | ElementLvl1 | Fe | 96.04% | singleValue |  |  | REC | n/a | calc | 2028 | n/a | n/a | n/a | ±10% | n/a | 1 | n/a | n/a | n/a | 2 | n/a | 1.5 | 1.5 | [Hämmer and Wambach, 2024] | CC BY 4.0 | n/a | https://www.mdpi.com/2071-1050/16/19/8739 | FM | TUB | 2024-08-14
333 | BATT | 2 | Hydrometallurgy (Leaching/SolventExtraction/Priciptation&Crystallization) | ProcessLvl3 | hydrometallurgy batteries | 1 | Transformation | BATT_LIBAlloyToHydro1 | n/a | n/a | BATT_2RM_chemRecLIB1 | n/a | n/a | ElementLvl1 | Co | 96% | singleValue |  |  | REC | n/a | est | 2028 | n/a | n/a | n/a | ±15% | n/a | 4 | n/a | n/a | n/a | 2 | n/a | 3 | 3 | Assumption, no reference | n/a | n/a | n/a | FM | TUB | 2024-08-14
334 | BATT | 2 | Hydrometallurgy (Leaching/SolventExtraction/Priciptation&Crystallization) | ProcessLvl3 | hydrometallurgy batteries | 1 | Transformation | BATT_LIBSlagToHydro1 | n/a | n/a | BATT_2RM_chemRecSlagsAndSludges1 | n/a | n/a | ElementLvl1 | Li | 50% | singleValue |  |  | REC | n/a | est | 2028 | n/a | n/a | n/a | ±15% | n/a | 4 | n/a | n/a | n/a | 2 | n/a | 3 | 3 | Assumption, no reference | n/a | n/a | n/a | FM | TUB | 2024-08-14
335 | BATT | 2 | Hydrometallurgy (Leaching/SolventExtraction/Priciptation&Crystallization) | ProcessLvl3 | hydrometallurgy batteries | 1 | Transformation | BATT_LIBSlagToHydro1 | n/a | n/a | BATT_2RM_chemRecSlagsAndSludges1 | n/a | n/a | ElementLvl1 | Mn | 10% | singleValue |  |  | REC | n/a | est | 2028 | n/a | n/a | n/a | ±15% | n/a | 4 | n/a | n/a | n/a | 2 | n/a | 3 | 3 | Assumption, no reference | n/a | n/a | n/a | FM | TUB | 2024-08-14
336 | BATT | 2 | Hydrometallurgy (Leaching/SolventExtraction/Priciptation&Crystallization) | ProcessLvl3 | hydrometallurgy batteries | 1 | Transformation | BATT_LIBSlagToHydro1 | n/a | n/a | BATT_2RM_chemRecSlagsAndSludges1 | n/a | n/a | ElementLvl1 | Al | 10% | singleValue |  |  | REC | n/a | est | 2028 | n/a | n/a | n/a | ±15% | n/a | 4 | n/a | n/a | n/a | 2 | n/a | 3 | 3 | Assumption, no reference | n/a | n/a | n/a | FM | TUB | 2024-08-14
337 | BATT | 2 | Hydrometallurgy (Leaching/SolventExtraction/Priciptation&Crystallization) | ProcessLvl3 | hydrometallurgy batteries | 1 | Transformation | BATT_LIBSlagToHydro1 | n/a | n/a | BATT_2RM_chemRecSlagsAndSludges1 | n/a | n/a | ElementLvl1 | P | 10% | singleValue |  |  | REC | n/a | est | 2028 | n/a | n/a | n/a | ±15% | n/a | 4 | n/a | n/a | n/a | 2 | n/a | 3 | 3 | Assumption, no reference | n/a | n/a | n/a | FM | TUB | 2024-08-14
338 | BATT | 2 | Hydrometallurgy (Leaching/SolventExtraction/Priciptation&Crystallization) | ProcessLvl3 | hydrometallurgy batteries | 1 | Transformation | BATT_LIBSlagToHydro1 | n/a | n/a | BATT_slagsAndSludgesLIB1 | n/a | n/a | ElementLvl1 | Al | 90% | singleValue |  |  | REC | n/a | est | 2028 | n/a | n/a | n/a | ±15% | n/a | 4 | n/a | n/a | n/a | 2 | n/a | 3 | 3 | Assumption, no reference | n/a | n/a | n/a | FM | TUB | 2024-08-14
339 | BATT | 2 | Hydrometallurgy (Leaching/SolventExtraction/Priciptation&Crystallization) | ProcessLvl3 | hydrometallurgy batteries | 1 | Transformation | BATT_LIBSlagToHydro1 | n/a | n/a | BATT_slagsAndSludgesLIB1 | n/a | n/a | ElementLvl1 | Mn | 90% | singleValue |  |  | REC | n/a | est | 2028 | n/a | n/a | n/a | ±15% | n/a | 4 | n/a | n/a | n/a | 2 | n/a | 3 | 3 | Assumption, no reference | n/a | n/a | n/a | FM | TUB | 2024-08-14
340 | BATT | 2 | Hydrometallurgy (Leaching/SolventExtraction/Priciptation&Crystallization) | ProcessLvl3 | hydrometallurgy batteries | 1 | Transformation | BATT_LIBSlagToHydro1 | n/a | n/a | BATT_slagsAndSludgesLIB1 | n/a | n/a | ElementLvl1 | P | 90% | singleValue |  |  | REC | n/a | est | 2028 | n/a | n/a | n/a | ±15% | n/a | 4 | n/a | n/a | n/a | 2 | n/a | 3 | 3 | Assumption, no reference | n/a | n/a | n/a | FM | TUB | 2024-08-14
341 | BATT | 2 | Hydrometallurgy (Leaching/SolventExtraction/Priciptation&Crystallization) | ProcessLvl3 | hydrometallurgy batteries | 1 | Transformation | BATT_LIBSlagToHydro1 | n/a | n/a | BATT_slagsAndSludgesLIB1 | n/a | n/a | ElementLvl1 | Cu | 100% | singleValue |  |  | REC | n/a | est | 2028 | n/a | n/a | n/a | ±15% | n/a | 4 | n/a | n/a | n/a | 2 | n/a | 3 | 3 | Assumption, no reference | n/a | n/a | n/a | FM | TUB | 2024-08-14
342 | BATT | 2 | Hydrometallurgy (Leaching/SolventExtraction/Priciptation&Crystallization) | ProcessLvl3 | hydrometallurgy batteries | 1 | Transformation | BATT_LIBSlagToHydro1 | n/a | n/a | BATT_slagsAndSludgesLIB1 | n/a | n/a | ElementLvl1 | Ni | 100% | singleValue |  |  | REC | n/a | est | 2028 | n/a | n/a | n/a | ±15% | n/a | 4 | n/a | n/a | n/a | 2 | n/a | 3 | 3 | Assumption, no reference | n/a | n/a | n/a | FM | TUB | 2024-08-14
343 | BATT | 2 | Hydrometallurgy (Leaching/SolventExtraction/Priciptation&Crystallization) | ProcessLvl3 | hydrometallurgy batteries | 1 | Transformation | BATT_LIBSlagToHydro1 | n/a | n/a | BATT_slagsAndSludgesLIB1 | n/a | n/a | ElementLvl1 | Fe | 100% | singleValue |  |  | REC | n/a | est | 2028 | n/a | n/a | n/a | ±15% | n/a | 4 | n/a | n/a | n/a | 2 | n/a | 3 | 3 | Assumption, no reference | n/a | n/a | n/a | FM | TUB | 2024-08-14
344 | BATT | 2 | Hydrometallurgy (Leaching/SolventExtraction/Priciptation&Crystallization) | ProcessLvl3 | hydrometallurgy batteries | 1 | Transformation | BATT_LIBSlagToHydro1 | n/a | n/a | BATT_slagsAndSludgesLIB1 | n/a | n/a | ElementLvl1 | Co | 100% | singleValue |  |  | REC | n/a | est | 2028 | n/a | n/a | n/a | ±15% | n/a | 4 | n/a | n/a | n/a | 2 | n/a | 3 | 3 | Assumption, no reference | n/a | n/a | n/a | FM | TUB | 2024-08-14
345 | BATT | 2 | Hydrometallurgy (Leaching/SolventExtraction/Priciptation&Crystallization) | ProcessLvl3 | hydrometallurgy batteries | 1 | Transformation | BATT_LIBSlagToHydro1 | n/a | n/a | BATT_slagsAndSludgesLIB1 | n/a | n/a | ElementLvl1 | Li | 50% | singleValue |  |  | REC | n/a | est | 2028 | n/a | n/a | n/a | ±15% | n/a | 4 | n/a | n/a | n/a | 2 | n/a | 3 | 3 | Assumption, no reference | n/a | n/a | n/a | FM | TUB | 2024-08-14
346 | BATT | 1 | Thermal recovery processes | ProcessLvl3 | pyrometallurgy batteries | 1 | Transformation | BATT_LIBToPyro1 | BATT_ProductLvl1 | battLiRechargeable | BATT_LIBSlagToHydro1 | n/a | n/a | ElementLvl1 | Li | 100% | singleValue |  |  | REC | n/a | calc | 2032 | n/a | n/a | n/a | ±10% | n/a | 1 | n/a | n/a | n/a | 3 | n/a | 2 | 2 | [Hämmer and Wambach, 2024] | CC BY 4.0 | n/a | https://www.mdpi.com/2071-1050/16/19/8726 | MT | TUB | 2024-10-27
347 | BATT | 1 | Thermal recovery processes | ProcessLvl3 | pyrometallurgy batteries | 1 | Transformation | BATT_LIBToPyro1 | BATT_ProductLvl1 | battLiRechargeable | BATT_LIBSlagToHydro1 | n/a | n/a | ElementLvl1 | Al | 100% | singleValue |  |  | REC | n/a | calc | 2032 | n/a | n/a | n/a | ±10% | n/a | 1 | n/a | n/a | n/a | 3 | n/a | 2 | 2 | [Hämmer and Wambach, 2024] | CC BY 4.0 | n/a | https://www.mdpi.com/2071-1050/16/19/8727 | MT | TUB | 2024-10-27
348 | BATT | 1 | Thermal recovery processes | ProcessLvl3 | pyrometallurgy batteries | 1 | Transformation | BATT_LIBToPyro1 | BATT_ProductLvl1 | battLiRechargeable | BATT_LIBSlagToHydro1 | n/a | n/a | ElementLvl1 | Mn | 100% | singleValue |  |  | REC | n/a | calc | 2032 | n/a | n/a | n/a | ±10% | n/a | 1 | n/a | n/a | n/a | 3 | n/a | 2 | 2 | [Hämmer and Wambach, 2024] | CC BY 4.0 | n/a | https://www.mdpi.com/2071-1050/16/19/8728 | MT | TUB | 2024-10-27
349 | BATT | 1 | Thermal recovery processes | ProcessLvl3 | pyrometallurgy batteries | 1 | Transformation | BATT_LIBToPyro1 | BATT_ProductLvl1 | battLiRechargeable | BATT_LIBSlagToHydro1 | n/a | n/a | ElementLvl1 | P | 100% | singleValue |  |  | REC | n/a | calc | 2032 | n/a | n/a | n/a | ±10% | n/a | 1 | n/a | n/a | n/a | 3 | n/a | 2 | 2 | [Hämmer and Wambach, 2024] | CC BY 4.0 | n/a | https://www.mdpi.com/2071-1050/16/19/8728 | MT | TUB | 2024-10-27
350 | BATT | 1 | Thermal recovery processes | ProcessLvl3 | pyrometallurgy batteries | 1 | Transformation | BATT_LIBToPyro1 | BATT_ProductLvl1 | battLiRechargeable | BATT_LIBSlagToHydro1 | n/a | n/a | ElementLvl1 | Cu | 3% | singleValue |  |  | REC | n/a | calc | 2032 | n/a | n/a | n/a | ±10% | n/a | 1 | n/a | n/a | n/a | 3 | n/a | 2 | 2 | [Hämmer and Wambach, 2024] | CC BY 4.0 | n/a | https://www.mdpi.com/2071-1050/16/19/8729 | MT | TUB | 2024-10-27
351 | BATT | 1 | Thermal recovery processes | ProcessLvl3 | pyrometallurgy batteries | 1 | Transformation | BATT_LIBToPyro1 | BATT_ProductLvl1 | battLiRechargeable | BATT_LIBSlagToHydro1 | n/a | n/a | ElementLvl1 | Ni | 1% | singleValue |  |  | REC | n/a | calc | 2032 | n/a | n/a | n/a | ±10% | n/a | 1 | n/a | n/a | n/a | 3 | n/a | 2 | 2 | [Hämmer and Wambach, 2024] | CC BY 4.0 | n/a | https://www.mdpi.com/2071-1050/16/19/8730 | MT | TUB | 2024-10-27
352 | BATT | 1 | Thermal recovery processes | ProcessLvl3 | pyrometallurgy batteries | 1 | Transformation | BATT_LIBToPyro1 | BATT_ProductLvl1 | battLiRechargeable | BATT_LIBSlagToHydro1 | n/a | n/a | ElementLvl1 | Fe | 35.5% | singleValue |  |  | REC | n/a | calc | 2032 | n/a | n/a | n/a | ±10% | n/a | 1 | n/a | n/a | n/a | 3 | n/a | 2 | 2 | [Hämmer and Wambach, 2024] | CC BY 4.0 | n/a | https://www.mdpi.com/2071-1050/16/19/8731 | MT | TUB | 2024-10-27
353 | BATT | 1 | Thermal recovery processes | ProcessLvl3 | pyrometallurgy batteries | 1 | Transformation | BATT_LIBToPyro1 | BATT_ProductLvl1 | battLiRechargeable | BATT_LIBSlagToHydro1 | n/a | n/a | ElementLvl1 | Co | 3% | singleValue |  |  | REC | n/a | calc | 2032 | n/a | n/a | n/a | ±10% | n/a | 1 | n/a | n/a | n/a | 3 | n/a | 2 | 2 | [Hämmer and Wambach, 2024] | CC BY 4.0 | n/a | https://www.mdpi.com/2071-1050/16/19/8732 | MT | TUB | 2024-10-27
354 | BATT | 1 | Thermal recovery processes | ProcessLvl3 | pyrometallurgy batteries | 1 | Transformation | BATT_LIBToPyro1 | BATT_ProductLvl1 | battLiRechargeable | BATT_LIBAlloyToHydro1 | n/a | n/a | ElementLvl1 | Cu | 97% | singleValue |  |  | REC | n/a | est | 2032 | n/a | n/a | n/a | ±20% | n/a | 4 | n/a | n/a | n/a | 3 | n/a | 3.5 | 3.5 | Assumption, no reference | n/a | n/a | n/a | FM | TUB | 2024-08-14
355 | BATT | 1 | Thermal recovery processes | ProcessLvl3 | pyrometallurgy batteries | 1 | Transformation | BATT_LIBToPyro1 | BATT_ProductLvl1 | battLiRechargeable | BATT_LIBAlloyToHydro1 | n/a | n/a | ElementLvl1 | Ni | 99% | singleValue |  |  | REC | n/a | calc | 2032 | n/a | n/a | n/a | ±10% | n/a | 1 | n/a | n/a | n/a | 3 | n/a | 2 | 2 | [Hämmer and Wambach, 2024] | CC BY 4.0 | n/a | https://www.mdpi.com/2071-1050/16/19/8734 | MT | TUB | 2024-10-27
356 | BATT | 1 | Thermal recovery processes | ProcessLvl3 | pyrometallurgy batteries | 1 | Transformation | BATT_LIBToPyro1 | BATT_ProductLvl1 | battLiRechargeable | BATT_LIBAlloyToHydro1 | n/a | n/a | ElementLvl1 | Fe | 64.5% | singleValue |  |  | REC | n/a | calc | 2032 | n/a | n/a | n/a | ±10% | n/a | 1 | n/a | n/a | n/a | 3 | n/a | 2 | 2 | [Hämmer and Wambach, 2024] | CC BY 4.0 | n/a | https://www.mdpi.com/2071-1050/16/19/8735 | MT | TUB | 2024-10-27
357 | BATT | 1 | Thermal recovery processes | ProcessLvl3 | pyrometallurgy batteries | 1 | Transformation | BATT_LIBToPyro1 | BATT_ProductLvl1 | battLiRechargeable | BATT_LIBAlloyToHydro1 | n/a | n/a | ElementLvl1 | Co | 97% | singleValue |  |  | REC | n/a | est | 2032 | n/a | n/a | n/a | ±20% | n/a | 4 | n/a | n/a | n/a | 3 | n/a | 3.5 | 3.5 | Assumption, no reference | n/a | n/a | n/a | FM | TUB | 2024-08-14
358 | BATT | 2 | Hydrometallurgy (Leaching/SolventExtraction/Priciptation&Crystallization) | ProcessLvl3 | hydrometallurgy batteries | 1 | Transformation | BATT_LIBAlloyToHydro1 | n/a | n/a | BATT_2RM_chemRecLIB1 | n/a | n/a | ElementLvl1 | Cu | 98% | singleValue |  |  | REC | n/a | est | 2032 | n/a | n/a | n/a | ±20% | n/a | 4 | n/a | n/a | n/a | 3 | n/a | 3.5 | 3.5 | Assumption, no reference | n/a | n/a | n/a | FM | TUB | 2024-08-14
359 | BATT | 2 | Hydrometallurgy (Leaching/SolventExtraction/Priciptation&Crystallization) | ProcessLvl3 | hydrometallurgy batteries | 1 | Transformation | BATT_LIBAlloyToHydro1 | n/a | n/a | BATT_2RM_chemRecLIB1 | n/a | n/a | ElementLvl1 | Ni | 96% | singleValue |  |  | REC | n/a | calc | 2032 | n/a | n/a | n/a | ±10% | n/a | 1 | n/a | n/a | n/a | 3 | n/a | 2 | 2 | [Hämmer and Wambach, 2024] | CC BY 4.0 | n/a | https://www.mdpi.com/2071-1050/16/19/8738 | MT | TUB | 2024-10-27
360 | BATT | 2 | Hydrometallurgy (Leaching/SolventExtraction/Priciptation&Crystallization) | ProcessLvl3 | hydrometallurgy batteries | 1 | Transformation | BATT_LIBAlloyToHydro1 | n/a | n/a | BATT_2RM_chemRecLIB1 | n/a | n/a | ElementLvl1 | Fe | 96.04% | singleValue |  |  | REC | n/a | calc | 2032 | n/a | n/a | n/a | ±10% | n/a | 1 | n/a | n/a | n/a | 3 | n/a | 2 | 2 | [Hämmer and Wambach, 2024] | CC BY 4.0 | n/a | https://www.mdpi.com/2071-1050/16/19/8739 | FM | TUB | 2024-08-14
361 | BATT | 2 | Hydrometallurgy (Leaching/SolventExtraction/Priciptation&Crystallization) | ProcessLvl3 | hydrometallurgy batteries | 1 | Transformation | BATT_LIBAlloyToHydro1 | n/a | n/a | BATT_2RM_chemRecLIB1 | n/a | n/a | ElementLvl1 | Co | 98% | singleValue |  |  | REC | n/a | est | 2032 | n/a | n/a | n/a | ±20% | n/a | 4 | n/a | n/a | n/a | 3 | n/a | 3.5 | 3.5 | Assumption, no reference | n/a | n/a | n/a | FM | TUB | 2024-08-14
362 | BATT | 2 | Hydrometallurgy (Leaching/SolventExtraction/Priciptation&Crystallization) | ProcessLvl3 | hydrometallurgy batteries | 1 | Transformation | BATT_LIBSlagToHydro1 | n/a | n/a | BATT_2RM_chemRecSlagsAndSludges1 | n/a | n/a | ElementLvl1 | Li | 80% | singleValue |  |  | REC | n/a | est | 2032 | n/a | n/a | n/a | ±20% | n/a | 4 | n/a | n/a | n/a | 3 | n/a | 3.5 | 3.5 | Assumption, no reference | n/a | n/a | n/a | FM | TUB | 2024-08-14
363 | BATT | 2 | Hydrometallurgy (Leaching/SolventExtraction/Priciptation&Crystallization) | ProcessLvl3 | hydrometallurgy batteries | 1 | Transformation | BATT_LIBSlagToHydro1 | n/a | n/a | BATT_2RM_chemRecSlagsAndSludges1 | n/a | n/a | ElementLvl1 | Mn | 20% | singleValue |  |  | REC | n/a | est | 2032 | n/a | n/a | n/a | ±20% | n/a | 4 | n/a | n/a | n/a | 3 | n/a | 3.5 | 3.5 | Assumption, no reference | n/a | n/a | n/a | FM | TUB | 2024-08-14
364 | BATT | 2 | Hydrometallurgy (Leaching/SolventExtraction/Priciptation&Crystallization) | ProcessLvl3 | hydrometallurgy batteries | 1 | Transformation | BATT_LIBSlagToHydro1 | n/a | n/a | BATT_2RM_chemRecSlagsAndSludges1 | n/a | n/a | ElementLvl1 | Al | 20% | singleValue |  |  | REC | n/a | est | 2032 | n/a | n/a | n/a | ±20% | n/a | 4 | n/a | n/a | n/a | 3 | n/a | 3.5 | 3.5 | Assumption, no reference | n/a | n/a | n/a | FM | TUB | 2024-08-14
365 | BATT | 2 | Hydrometallurgy (Leaching/SolventExtraction/Priciptation&Crystallization) | ProcessLvl3 | hydrometallurgy batteries | 1 | Transformation | BATT_LIBSlagToHydro1 | n/a | n/a | BATT_2RM_chemRecSlagsAndSludges1 | n/a | n/a | ElementLvl1 | P | 20% | singleValue |  |  | REC | n/a | est | 2032 | n/a | n/a | n/a | ±20% | n/a | 4 | n/a | n/a | n/a | 3 | n/a | 3.5 | 3.5 | Assumption, no reference | n/a | n/a | n/a | FM | TUB | 2024-08-14
366 | BATT | 2 | Hydrometallurgy (Leaching/SolventExtraction/Priciptation&Crystallization) | ProcessLvl3 | hydrometallurgy batteries | 1 | Transformation | BATT_LIBSlagToHydro1 | n/a | n/a | BATT_slagsAndSludgesLIB1 | n/a | n/a | ElementLvl1 | Al | 80% | singleValue |  |  | REC | n/a | est | 2032 | n/a | n/a | n/a | ±20% | n/a | 4 | n/a | n/a | n/a | 3 | n/a | 3.5 | 3.5 | Assumption, no reference | n/a | n/a | n/a | FM | TUB | 2024-08-14
367 | BATT | 2 | Hydrometallurgy (Leaching/SolventExtraction/Priciptation&Crystallization) | ProcessLvl3 | hydrometallurgy batteries | 1 | Transformation | BATT_LIBSlagToHydro1 | n/a | n/a | BATT_slagsAndSludgesLIB1 | n/a | n/a | ElementLvl1 | Mn | 80% | singleValue |  |  | REC | n/a | est | 2032 | n/a | n/a | n/a | ±20% | n/a | 4 | n/a | n/a | n/a | 3 | n/a | 3.5 | 3.5 | Assumption, no reference | n/a | n/a | n/a | FM | TUB | 2024-08-14
368 | BATT | 2 | Hydrometallurgy (Leaching/SolventExtraction/Priciptation&Crystallization) | ProcessLvl3 | hydrometallurgy batteries | 1 | Transformation | BATT_LIBSlagToHydro1 | n/a | n/a | BATT_slagsAndSludgesLIB1 | n/a | n/a | ElementLvl1 | P | 80% | singleValue |  |  | REC | n/a | est | 2032 | n/a | n/a | n/a | ±20% | n/a | 4 | n/a | n/a | n/a | 3 | n/a | 3.5 | 3.5 | Assumption, no reference | n/a | n/a | n/a | FM | TUB | 2024-08-14
369 | BATT | 2 | Hydrometallurgy (Leaching/SolventExtraction/Priciptation&Crystallization) | ProcessLvl3 | hydrometallurgy batteries | 1 | Transformation | BATT_LIBSlagToHydro1 | n/a | n/a | BATT_slagsAndSludgesLIB1 | n/a | n/a | ElementLvl1 | Cu | 100% | singleValue |  |  | REC | n/a | est | 2032 | n/a | n/a | n/a | ±20% | n/a | 4 | n/a | n/a | n/a | 3 | n/a | 3.5 | 3.5 | Assumption, no reference | n/a | n/a | n/a | FM | TUB | 2024-08-14
370 | BATT | 2 | Hydrometallurgy (Leaching/SolventExtraction/Priciptation&Crystallization) | ProcessLvl3 | hydrometallurgy batteries | 1 | Transformation | BATT_LIBSlagToHydro1 | n/a | n/a | BATT_slagsAndSludgesLIB1 | n/a | n/a | ElementLvl1 | Ni | 100% | singleValue |  |  | REC | n/a | est | 2032 | n/a | n/a | n/a | ±20% | n/a | 4 | n/a | n/a | n/a | 3 | n/a | 3.5 | 3.5 | Assumption, no reference | n/a | n/a | n/a | FM | TUB | 2024-08-14
371 | BATT | 2 | Hydrometallurgy (Leaching/SolventExtraction/Priciptation&Crystallization) | ProcessLvl3 | hydrometallurgy batteries | 1 | Transformation | BATT_LIBSlagToHydro1 | n/a | n/a | BATT_slagsAndSludgesLIB1 | n/a | n/a | ElementLvl1 | Fe | 100% | singleValue |  |  | REC | n/a | est | 2032 | n/a | n/a | n/a | ±20% | n/a | 4 | n/a | n/a | n/a | 3 | n/a | 3.5 | 3.5 | Assumption, no reference | n/a | n/a | n/a | FM | TUB | 2024-08-14
372 | BATT | 2 | Hydrometallurgy (Leaching/SolventExtraction/Priciptation&Crystallization) | ProcessLvl3 | hydrometallurgy batteries | 1 | Transformation | BATT_LIBSlagToHydro1 | n/a | n/a | BATT_slagsAndSludgesLIB1 | n/a | n/a | ElementLvl1 | Co | 100% | singleValue |  |  | REC | n/a | est | 2032 | n/a | n/a | n/a | ±20% | n/a | 4 | n/a | n/a | n/a | 3 | n/a | 3.5 | 3.5 | Assumption, no reference | n/a | n/a | n/a | FM | TUB | 2024-08-14
373 | BATT | 2 | Hydrometallurgy (Leaching/SolventExtraction/Priciptation&Crystallization) | ProcessLvl3 | hydrometallurgy batteries | 1 | Transformation | BATT_LIBSlagToHydro1 | n/a | n/a | BATT_slagsAndSludgesLIB1 | n/a | n/a | ElementLvl1 | Li | 20% | singleValue |  |  | REC | n/a | est | 2032 | n/a | n/a | n/a | ±20% | n/a | 4 | n/a | n/a | n/a | 3 | n/a | 3.5 | 3.5 | Assumption, no reference | n/a | n/a | n/a | FM | TUB | 2024-08-14
374 | BATT | 1 | Thermal recovery processes | ProcessLvl3 | pyrometallurgy batteries | 1 | Transformation | BATT_LIBToPyro1 | BATT_ProductLvl1 | battLiRechargeable | BATT_LIBSlagToHydro1 | n/a | n/a | ElementLvl1 | Li | 100% | singleValue |  |  | REC | n/a | calc | 2050 | n/a | n/a | n/a | ±15% | n/a | 1 | n/a | n/a | n/a | 4 | n/a | 2.5 | 2.5 | [Hämmer and Wambach, 2024] | CC BY 4.0 | n/a | https://www.mdpi.com/2071-1050/16/19/8726 | MT | TUB | 2024-10-27
375 | BATT | 1 | Thermal recovery processes | ProcessLvl3 | pyrometallurgy batteries | 1 | Transformation | BATT_LIBToPyro1 | BATT_ProductLvl1 | battLiRechargeable | BATT_LIBSlagToHydro1 | n/a | n/a | ElementLvl1 | Al | 100% | singleValue |  |  | REC | n/a | calc | 2050 | n/a | n/a | n/a | ±15% | n/a | 1 | n/a | n/a | n/a | 4 | n/a | 2.5 | 2.5 | [Hämmer and Wambach, 2024] | CC BY 4.0 | n/a | https://www.mdpi.com/2071-1050/16/19/8727 | MT | TUB | 2024-10-27
376 | BATT | 1 | Thermal recovery processes | ProcessLvl3 | pyrometallurgy batteries | 1 | Transformation | BATT_LIBToPyro1 | BATT_ProductLvl1 | battLiRechargeable | BATT_LIBSlagToHydro1 | n/a | n/a | ElementLvl1 | Mn | 100% | singleValue |  |  | REC | n/a | calc | 2050 | n/a | n/a | n/a | ±15% | n/a | 1 | n/a | n/a | n/a | 4 | n/a | 2.5 | 2.5 | [Hämmer and Wambach, 2024] | CC BY 4.0 | n/a | https://www.mdpi.com/2071-1050/16/19/8728 | MT | TUB | 2024-10-27
377 | BATT | 1 | Thermal recovery processes | ProcessLvl3 | pyrometallurgy batteries | 1 | Transformation | BATT_LIBToPyro1 | BATT_ProductLvl1 | battLiRechargeable | BATT_LIBSlagToHydro1 | n/a | n/a | ElementLvl1 | P | 100% | singleValue |  |  | REC | n/a | calc | 2050 | n/a | n/a | n/a | ±15% | n/a | 1 | n/a | n/a | n/a | 4 | n/a | 2.5 | 2.5 | [Hämmer and Wambach, 2024] | CC BY 4.0 | n/a | https://www.mdpi.com/2071-1050/16/19/8728 | MT | TUB | 2024-10-27
378 | BATT | 1 | Thermal recovery processes | ProcessLvl3 | pyrometallurgy batteries | 1 | Transformation | BATT_LIBToPyro1 | BATT_ProductLvl1 | battLiRechargeable | BATT_LIBSlagToHydro1 | n/a | n/a | ElementLvl1 | Cu | 3% | singleValue |  |  | REC | n/a | calc | 2050 | n/a | n/a | n/a | ±15% | n/a | 1 | n/a | n/a | n/a | 4 | n/a | 2.5 | 2.5 | [Hämmer and Wambach, 2024] | CC BY 4.0 | n/a | https://www.mdpi.com/2071-1050/16/19/8729 | MT | TUB | 2024-10-27
379 | BATT | 1 | Thermal recovery processes | ProcessLvl3 | pyrometallurgy batteries | 1 | Transformation | BATT_LIBToPyro1 | BATT_ProductLvl1 | battLiRechargeable | BATT_LIBSlagToHydro1 | n/a | n/a | ElementLvl1 | Ni | 1% | singleValue |  |  | REC | n/a | calc | 2050 | n/a | n/a | n/a | ±15% | n/a | 1 | n/a | n/a | n/a | 4 | n/a | 2.5 | 2.5 | [Hämmer and Wambach, 2024] | CC BY 4.0 | n/a | https://www.mdpi.com/2071-1050/16/19/8730 | MT | TUB | 2024-10-27
380 | BATT | 1 | Thermal recovery processes | ProcessLvl3 | pyrometallurgy batteries | 1 | Transformation | BATT_LIBToPyro1 | BATT_ProductLvl1 | battLiRechargeable | BATT_LIBSlagToHydro1 | n/a | n/a | ElementLvl1 | Fe | 35.5% | singleValue |  |  | REC | n/a | calc | 2050 | n/a | n/a | n/a | ±15% | n/a | 1 | n/a | n/a | n/a | 4 | n/a | 2.5 | 2.5 | [Hämmer and Wambach, 2024] | CC BY 4.0 | n/a | https://www.mdpi.com/2071-1050/16/19/8731 | MT | TUB | 2024-10-27
381 | BATT | 1 | Thermal recovery processes | ProcessLvl3 | pyrometallurgy batteries | 1 | Transformation | BATT_LIBToPyro1 | BATT_ProductLvl1 | battLiRechargeable | BATT_LIBSlagToHydro1 | n/a | n/a | ElementLvl1 | Co | 3% | singleValue |  |  | REC | n/a | calc | 2050 | n/a | n/a | n/a | ±15% | n/a | 1 | n/a | n/a | n/a | 4 | n/a | 2.5 | 2.5 | [Hämmer and Wambach, 2024] | CC BY 4.0 | n/a | https://www.mdpi.com/2071-1050/16/19/8732 | MT | TUB | 2024-10-27
382 | BATT | 1 | Thermal recovery processes | ProcessLvl3 | pyrometallurgy batteries | 1 | Transformation | BATT_LIBToPyro1 | BATT_ProductLvl1 | battLiRechargeable | BATT_LIBAlloyToHydro1 | n/a | n/a | ElementLvl1 | Cu | 97% | singleValue |  |  | REC | n/a | est | 2050 | n/a | n/a | n/a | ±20% | n/a | 4 | n/a | n/a | n/a | 4 | n/a | 4 | 4 | Assumption, no reference | n/a | n/a | n/a | FM | TUB | 2024-08-14
383 | BATT | 1 | Thermal recovery processes | ProcessLvl3 | pyrometallurgy batteries | 1 | Transformation | BATT_LIBToPyro1 | BATT_ProductLvl1 | battLiRechargeable | BATT_LIBAlloyToHydro1 | n/a | n/a | ElementLvl1 | Ni | 99% | singleValue |  |  | REC | n/a | calc | 2050 | n/a | n/a | n/a | ±15% | n/a | 1 | n/a | n/a | n/a | 4 | n/a | 2.5 | 2.5 | [Hämmer and Wambach, 2024] | CC BY 4.0 | n/a | https://www.mdpi.com/2071-1050/16/19/8734 | MT | TUB | 2024-10-27
384 | BATT | 1 | Thermal recovery processes | ProcessLvl3 | pyrometallurgy batteries | 1 | Transformation | BATT_LIBToPyro1 | BATT_ProductLvl1 | battLiRechargeable | BATT_LIBAlloyToHydro1 | n/a | n/a | ElementLvl1 | Fe | 64.5% | singleValue |  |  | REC | n/a | calc | 2050 | n/a | n/a | n/a | ±15% | n/a | 1 | n/a | n/a | n/a | 4 | n/a | 2.5 | 2.5 | [Hämmer and Wambach, 2024] | CC BY 4.0 | n/a | https://www.mdpi.com/2071-1050/16/19/8735 | MT | TUB | 2024-10-27
385 | BATT | 1 | Thermal recovery processes | ProcessLvl3 | pyrometallurgy batteries | 1 | Transformation | BATT_LIBToPyro1 | BATT_ProductLvl1 | battLiRechargeable | BATT_LIBAlloyToHydro1 | n/a | n/a | ElementLvl1 | Co | 97% | singleValue |  |  | REC | n/a | est | 2050 | n/a | n/a | n/a | ±20% | n/a | 4 | n/a | n/a | n/a | 4 | n/a | 4 | 4 | Assumption, no reference | n/a | n/a | n/a | FM | TUB | 2024-08-14
386 | BATT | 2 | Hydrometallurgy (Leaching/SolventExtraction/Priciptation&Crystallization) | ProcessLvl3 | hydrometallurgy batteries | 1 | Transformation | BATT_LIBAlloyToHydro1 | n/a | n/a | BATT_2RM_chemRecLIB1 | n/a | n/a | ElementLvl1 | Cu | 98% | singleValue |  |  | REC | n/a | est | 2050 | n/a | n/a | n/a | ±20% | n/a | 4 | n/a | n/a | n/a | 4 | n/a | 4 | 4 | Assumption, no reference | n/a | n/a | n/a | FM | TUB | 2024-08-14
387 | BATT | 2 | Hydrometallurgy (Leaching/SolventExtraction/Priciptation&Crystallization) | ProcessLvl3 | hydrometallurgy batteries | 1 | Transformation | BATT_LIBAlloyToHydro1 | n/a | n/a | BATT_2RM_chemRecLIB1 | n/a | n/a | ElementLvl1 | Ni | 96% | singleValue |  |  | REC | n/a | calc | 2050 | n/a | n/a | n/a | ±15% | n/a | 1 | n/a | n/a | n/a | 4 | n/a | 2.5 | 2.5 | [Hämmer and Wambach, 2024] | CC BY 4.0 | n/a | https://www.mdpi.com/2071-1050/16/19/8738 | MT | TUB | 2024-10-27
388 | BATT | 2 | Hydrometallurgy (Leaching/SolventExtraction/Priciptation&Crystallization) | ProcessLvl3 | hydrometallurgy batteries | 1 | Transformation | BATT_LIBAlloyToHydro1 | n/a | n/a | BATT_2RM_chemRecLIB1 | n/a | n/a | ElementLvl1 | Fe | 96.04% | singleValue |  |  | REC | n/a | calc | 2050 | n/a | n/a | n/a | ±15% | n/a | 1 | n/a | n/a | n/a | 4 | n/a | 2.5 | 2.5 | [Hämmer and Wambach, 2024] | CC BY 4.0 | n/a | https://www.mdpi.com/2071-1050/16/19/8739 | FM | TUB | 2024-08-14
389 | BATT | 2 | Hydrometallurgy (Leaching/SolventExtraction/Priciptation&Crystallization) | ProcessLvl3 | hydrometallurgy batteries | 1 | Transformation | BATT_LIBAlloyToHydro1 | n/a | n/a | BATT_2RM_chemRecLIB1 | n/a | n/a | ElementLvl1 | Co | 98% | singleValue |  |  | REC | n/a | est | 2050 | n/a | n/a | n/a | ±20% | n/a | 4 | n/a | n/a | n/a | 4 | n/a | 4 | 4 | Assumption, no reference | n/a | n/a | n/a | FM | TUB | 2024-08-14
390 | BATT | 2 | Hydrometallurgy (Leaching/SolventExtraction/Priciptation&Crystallization) | ProcessLvl3 | hydrometallurgy batteries | 1 | Transformation | BATT_LIBSlagToHydro1 | n/a | n/a | BATT_2RM_chemRecSlagsAndSludges1 | n/a | n/a | ElementLvl1 | Li | 90% | singleValue |  |  | REC | n/a | est | 2050 | n/a | n/a | n/a | ±20% | n/a | 4 | n/a | n/a | n/a | 4 | n/a | 4 | 4 | Assumption, no reference | n/a | n/a | n/a | FM | TUB | 2024-08-14
391 | BATT | 2 | Hydrometallurgy (Leaching/SolventExtraction/Priciptation&Crystallization) | ProcessLvl3 | hydrometallurgy batteries | 1 | Transformation | BATT_LIBSlagToHydro1 | n/a | n/a | BATT_2RM_chemRecSlagsAndSludges1 | n/a | n/a | ElementLvl1 | Mn | 50% | singleValue |  |  | REC | n/a | est | 2050 | n/a | n/a | n/a | ±20% | n/a | 4 | n/a | n/a | n/a | 4 | n/a | 4 | 4 | Assumption, no reference | n/a | n/a | n/a | FM | TUB | 2024-08-14
392 | BATT | 2 | Hydrometallurgy (Leaching/SolventExtraction/Priciptation&Crystallization) | ProcessLvl3 | hydrometallurgy batteries | 1 | Transformation | BATT_LIBSlagToHydro1 | n/a | n/a | BATT_2RM_chemRecSlagsAndSludges1 | n/a | n/a | ElementLvl1 | Al | 50% | singleValue |  |  | REC | n/a | est | 2050 | n/a | n/a | n/a | ±20% | n/a | 4 | n/a | n/a | n/a | 4 | n/a | 4 | 4 | Assumption, no reference | n/a | n/a | n/a | FM | TUB | 2024-08-14
393 | BATT | 2 | Hydrometallurgy (Leaching/SolventExtraction/Priciptation&Crystallization) | ProcessLvl3 | hydrometallurgy batteries | 1 | Transformation | BATT_LIBSlagToHydro1 | n/a | n/a | BATT_2RM_chemRecSlagsAndSludges1 | n/a | n/a | ElementLvl1 | P | 50% | singleValue |  |  | REC | n/a | est | 2050 | n/a | n/a | n/a | ±20% | n/a | 4 | n/a | n/a | n/a | 4 | n/a | 4 | 4 | Assumption, no reference | n/a | n/a | n/a | FM | TUB | 2024-08-14
394 | BATT | 2 | Hydrometallurgy (Leaching/SolventExtraction/Priciptation&Crystallization) | ProcessLvl3 | hydrometallurgy batteries | 1 | Transformation | BATT_LIBSlagToHydro1 | n/a | n/a | BATT_slagsAndSludgesLIB1 | n/a | n/a | ElementLvl1 | Al | 50% | singleValue |  |  | REC | n/a | est | 2050 | n/a | n/a | n/a | ±20% | n/a | 4 | n/a | n/a | n/a | 4 | n/a | 4 | 4 | Assumption, no reference | n/a | n/a | n/a | FM | TUB | 2024-08-14
395 | BATT | 2 | Hydrometallurgy (Leaching/SolventExtraction/Priciptation&Crystallization) | ProcessLvl3 | hydrometallurgy batteries | 1 | Transformation | BATT_LIBSlagToHydro1 | n/a | n/a | BATT_slagsAndSludgesLIB1 | n/a | n/a | ElementLvl1 | Mn | 50% | singleValue |  |  | REC | n/a | est | 2050 | n/a | n/a | n/a | ±20% | n/a | 4 | n/a | n/a | n/a | 4 | n/a | 4 | 4 | Assumption, no reference | n/a | n/a | n/a | FM | TUB | 2024-08-14
396 | BATT | 2 | Hydrometallurgy (Leaching/SolventExtraction/Priciptation&Crystallization) | ProcessLvl3 | hydrometallurgy batteries | 1 | Transformation | BATT_LIBSlagToHydro1 | n/a | n/a | BATT_slagsAndSludgesLIB1 | n/a | n/a | ElementLvl1 | P | 50% | singleValue |  |  | REC | n/a | est | 2050 | n/a | n/a | n/a | ±20% | n/a | 4 | n/a | n/a | n/a | 4 | n/a | 4 | 4 | Assumption, no reference | n/a | n/a | n/a | FM | TUB | 2024-08-14
397 | BATT | 2 | Hydrometallurgy (Leaching/SolventExtraction/Priciptation&Crystallization) | ProcessLvl3 | hydrometallurgy batteries | 1 | Transformation | BATT_LIBSlagToHydro1 | n/a | n/a | BATT_slagsAndSludgesLIB1 | n/a | n/a | ElementLvl1 | Cu | 100% | singleValue |  |  | REC | n/a | est | 2050 | n/a | n/a | n/a | ±20% | n/a | 4 | n/a | n/a | n/a | 4 | n/a | 4 | 4 | Assumption, no reference | n/a | n/a | n/a | FM | TUB | 2024-08-14
398 | BATT | 2 | Hydrometallurgy (Leaching/SolventExtraction/Priciptation&Crystallization) | ProcessLvl3 | hydrometallurgy batteries | 1 | Transformation | BATT_LIBSlagToHydro1 | n/a | n/a | BATT_slagsAndSludgesLIB1 | n/a | n/a | ElementLvl1 | Ni | 100% | singleValue |  |  | REC | n/a | est | 2050 | n/a | n/a | n/a | ±20% | n/a | 4 | n/a | n/a | n/a | 4 | n/a | 4 | 4 | Assumption, no reference | n/a | n/a | n/a | FM | TUB | 2024-08-14
399 | BATT | 2 | Hydrometallurgy (Leaching/SolventExtraction/Priciptation&Crystallization) | ProcessLvl3 | hydrometallurgy batteries | 1 | Transformation | BATT_LIBSlagToHydro1 | n/a | n/a | BATT_slagsAndSludgesLIB1 | n/a | n/a | ElementLvl1 | Fe | 100% | singleValue |  |  | REC | n/a | est | 2050 | n/a | n/a | n/a | ±20% | n/a | 4 | n/a | n/a | n/a | 4 | n/a | 4 | 4 | Assumption, no reference | n/a | n/a | n/a | FM | TUB | 2024-08-14
400 | BATT | 2 | Hydrometallurgy (Leaching/SolventExtraction/Priciptation&Crystallization) | ProcessLvl3 | hydrometallurgy batteries | 1 | Transformation | BATT_LIBSlagToHydro1 | n/a | n/a | BATT_slagsAndSludgesLIB1 | n/a | n/a | ElementLvl1 | Co | 100% | singleValue |  |  | REC | n/a | est | 2050 | n/a | n/a | n/a | ±20% | n/a | 4 | n/a | n/a | n/a | 4 | n/a | 4 | 4 | Assumption, no reference | n/a | n/a | n/a | FM | TUB | 2024-08-14
401 | BATT | 2 | Hydrometallurgy (Leaching/SolventExtraction/Priciptation&Crystallization) | ProcessLvl3 | hydrometallurgy batteries | 1 | Transformation | BATT_LIBSlagToHydro1 | n/a | n/a | BATT_slagsAndSludgesLIB1 | n/a | n/a | ElementLvl1 | Li | 10% | singleValue |  |  | REC | n/a | est | 2050 | n/a | n/a | n/a | ±20% | n/a | 4 | n/a | n/a | n/a | 4 | n/a | 4 | 4 | Assumption, no reference | n/a | n/a | n/a | FM | TUB | 2024-08-14
402 | BATT | 2 | Hydrometallurgy (Leaching/SolventExtraction/Priciptation&Crystallization) | ProcessLvl3 | hydrometallurgy batteries | 1 | Transformation | BATT_LIBAlloyToHydro1 | n/a | n/a | BATT_Losses_chemRecLIB1 | n/a | n/a | ElementLvl1 | Cu | 3.96% | singleValue |  |  | OBS | n/a | calc | 2010 | n/a | n/a | n/a | ±5% | n/a | 1 | n/a | n/a | n/a | 1 | n/a | 1 | 1 | [Hämmer and Wambach, 2024] | CC BY 4.0 | n/a | https://www.mdpi.com/2071-1050/16/19/8737 | MT | TUB | 2024-10-27
403 | BATT | 2 | Hydrometallurgy (Leaching/SolventExtraction/Priciptation&Crystallization) | ProcessLvl3 | hydrometallurgy batteries | 1 | Transformation | BATT_LIBAlloyToHydro1 | n/a | n/a | BATT_Losses_chemRecLIB1 | n/a | n/a | ElementLvl1 | Ni | 8.78% | singleValue |  |  | OBS | n/a | calc | 2010 | n/a | n/a | n/a | ±5% | n/a | 1 | n/a | n/a | n/a | 1 | n/a | 1 | 1 | [Hämmer and Wambach, 2024] | CC BY 4.0 | n/a | https://www.mdpi.com/2071-1050/16/19/8738 | MT | TUB | 2024-10-27
404 | BATT | 2 | Hydrometallurgy (Leaching/SolventExtraction/Priciptation&Crystallization) | ProcessLvl3 | hydrometallurgy batteries | 1 | Transformation | BATT_LIBAlloyToHydro1 | n/a | n/a | BATT_Losses_chemRecLIB1 | n/a | n/a | ElementLvl1 | Fe | 3.96% | singleValue |  |  | OBS | n/a | calc | 2010 | n/a | n/a | n/a | ±5% | n/a | 1 | n/a | n/a | n/a | 1 | n/a | 1 | 1 | [Hämmer and Wambach, 2024] | CC BY 4.0 | n/a | https://www.mdpi.com/2071-1050/16/19/8739 | MT | TUB | 2024-10-27
405 | BATT | 2 | Hydrometallurgy (Leaching/SolventExtraction/Priciptation&Crystallization) | ProcessLvl3 | hydrometallurgy batteries | 1 | Transformation | BATT_LIBAlloyToHydro1 | n/a | n/a | BATT_Losses_chemRecLIB1 | n/a | n/a | ElementLvl1 | Co | 20.58% | singleValue |  |  | OBS | n/a | calc | 2010 | n/a | n/a | n/a | ±5% | n/a | 1 | n/a | n/a | n/a | 1 | n/a | 1 | 1 | [Hämmer and Wambach, 2024] | CC BY 4.0 | n/a | https://www.mdpi.com/2071-1050/16/19/8740 | MT | TUB | 2024-10-27
406 | BATT | 2 | Hydrometallurgy (Leaching/SolventExtraction/Priciptation&Crystallization) | ProcessLvl3 | hydrometallurgy batteries | 1 | Transformation | BATT_LIBAlloyToHydro1 | n/a | n/a | BATT_Losses_chemRecLIB1 | n/a | n/a | ElementLvl1 | Cu | 3.96% | singleValue |  |  | REC | n/a | calc | 2025 | n/a | n/a | n/a | ±5% | n/a | 1 | n/a | n/a | n/a | 1 | n/a | 1 | 1 | [Hämmer and Wambach, 2024] | CC BY 4.0 | n/a | https://www.mdpi.com/2071-1050/16/19/8737 | MT | TUB | 2024-10-27
407 | BATT | 2 | Hydrometallurgy (Leaching/SolventExtraction/Priciptation&Crystallization) | ProcessLvl3 | hydrometallurgy batteries | 1 | Transformation | BATT_LIBAlloyToHydro1 | n/a | n/a | BATT_Losses_chemRecLIB1 | n/a | n/a | ElementLvl1 | Ni | 8.78% | singleValue |  |  | REC | n/a | calc | 2025 | n/a | n/a | n/a | ±5% | n/a | 1 | n/a | n/a | n/a | 1 | n/a | 1 | 1 | [Hämmer and Wambach, 2024] | CC BY 4.0 | n/a | https://www.mdpi.com/2071-1050/16/19/8738 | MT | TUB | 2024-10-27
408 | BATT | 2 | Hydrometallurgy (Leaching/SolventExtraction/Priciptation&Crystallization) | ProcessLvl3 | hydrometallurgy batteries | 1 | Transformation | BATT_LIBAlloyToHydro1 | n/a | n/a | BATT_Losses_chemRecLIB1 | n/a | n/a | ElementLvl1 | Fe | 3.96% | singleValue |  |  | REC | n/a | calc | 2025 | n/a | n/a | n/a | ±5% | n/a | 1 | n/a | n/a | n/a | 1 | n/a | 1 | 1 | [Hämmer and Wambach, 2024] | CC BY 4.0 | n/a | https://www.mdpi.com/2071-1050/16/19/8739 | MT | TUB | 2024-10-27
409 | BATT | 2 | Hydrometallurgy (Leaching/SolventExtraction/Priciptation&Crystallization) | ProcessLvl3 | hydrometallurgy batteries | 1 | Transformation | BATT_LIBAlloyToHydro1 | n/a | n/a | BATT_Losses_chemRecLIB1 | n/a | n/a | ElementLvl1 | Co | 20.58% | singleValue |  |  | REC | n/a | calc | 2025 | n/a | n/a | n/a | ±5% | n/a | 1 | n/a | n/a | n/a | 1 | n/a | 1 | 1 | [Hämmer and Wambach, 2024] | CC BY 4.0 | n/a | https://www.mdpi.com/2071-1050/16/19/8740 | MT | TUB | 2024-10-27
410 | BATT | 2 | Hydrometallurgy (Leaching/SolventExtraction/Priciptation&Crystallization) | ProcessLvl3 | hydrometallurgy batteries | 1 | Transformation | BATT_LIBAlloyToHydro1 | n/a | n/a | BATT_Losses_chemRecLIB1 | n/a | n/a | ElementLvl1 | Cu | 3% | singleValue |  |  | REC | n/a | est | 2028 | n/a | n/a | n/a | ±15% | n/a | 4 | n/a | n/a | n/a | 2 | n/a | 3 | 3 | Assumption, no reference | n/a | n/a | n/a | FM | TUB | 2024-08-14
411 | BATT | 2 | Hydrometallurgy (Leaching/SolventExtraction/Priciptation&Crystallization) | ProcessLvl3 | hydrometallurgy batteries | 1 | Transformation | BATT_LIBAlloyToHydro1 | n/a | n/a | BATT_Losses_chemRecLIB1 | n/a | n/a | ElementLvl1 | Ni | 8.78% | singleValue |  |  | REC | n/a | calc | 2028 | n/a | n/a | n/a | ±10% | n/a | 1 | n/a | n/a | n/a | 2 | n/a | 1.5 | 1.5 | [Hämmer and Wambach, 2024] | CC BY 4.0 | n/a | https://www.mdpi.com/2071-1050/16/19/8738 | MT | TUB | 2024-10-27
412 | BATT | 2 | Hydrometallurgy (Leaching/SolventExtraction/Priciptation&Crystallization) | ProcessLvl3 | hydrometallurgy batteries | 1 | Transformation | BATT_LIBAlloyToHydro1 | n/a | n/a | BATT_Losses_chemRecLIB1 | n/a | n/a | ElementLvl1 | Fe | 3.96% | singleValue |  |  | REC | n/a | calc | 2028 | n/a | n/a | n/a | ±15% | n/a | 4 | n/a | n/a | n/a | 2 | n/a | 3 | 3 | Assumption, no reference | n/a | n/a | n/a | FM | TUB | 2024-08-14
413 | BATT | 2 | Hydrometallurgy (Leaching/SolventExtraction/Priciptation&Crystallization) | ProcessLvl3 | hydrometallurgy batteries | 1 | Transformation | BATT_LIBAlloyToHydro1 | n/a | n/a | BATT_Losses_chemRecLIB1 | n/a | n/a | ElementLvl1 | Co | 4% | singleValue |  |  | REC | n/a | est | 2028 | n/a | n/a | n/a | ±15% | n/a | 4 | n/a | n/a | n/a | 2 | n/a | 3 | 3 | Assumption, no reference | n/a | n/a | n/a | FM | TUB | 2024-08-14
414 | BATT | 2 | Hydrometallurgy (Leaching/SolventExtraction/Priciptation&Crystallization) | ProcessLvl3 | hydrometallurgy batteries | 1 | Transformation | BATT_LIBAlloyToHydro1 | n/a | n/a | BATT_Losses_chemRecLIB1 | n/a | n/a | ElementLvl1 | Cu | 2% | singleValue |  |  | REC | n/a | est | 2032 | n/a | n/a | n/a | ±20% | n/a | 4 | n/a | n/a | n/a | 3 | n/a | 3.5 | 3.5 | Assumption, no reference | n/a | n/a | n/a | FM | TUB | 2024-08-14
415 | BATT | 2 | Hydrometallurgy (Leaching/SolventExtraction/Priciptation&Crystallization) | ProcessLvl3 | hydrometallurgy batteries | 1 | Transformation | BATT_LIBAlloyToHydro1 | n/a | n/a | BATT_Losses_chemRecLIB1 | n/a | n/a | ElementLvl1 | Ni | 4% | singleValue |  |  | REC | n/a | calc | 2032 | n/a | n/a | n/a | ±10% | n/a | 1 | n/a | n/a | n/a | 3 | n/a | 2 | 2 | [Hämmer and Wambach, 2024] | CC BY 4.0 | n/a | https://www.mdpi.com/2071-1050/16/19/8738 | MT | TUB | 2024-10-27
416 | BATT | 2 | Hydrometallurgy (Leaching/SolventExtraction/Priciptation&Crystallization) | ProcessLvl3 | hydrometallurgy batteries | 1 | Transformation | BATT_LIBAlloyToHydro1 | n/a | n/a | BATT_Losses_chemRecLIB1 | n/a | n/a | ElementLvl1 | Fe | 3.96% | singleValue |  |  | REC | n/a | calc | 2032 | n/a | n/a | n/a | ±20% | n/a | 4 | n/a | n/a | n/a | 3 | n/a | 3.5 | 3.5 | Assumption, no reference | n/a | n/a | n/a | FM | TUB | 2024-08-14
417 | BATT | 2 | Hydrometallurgy (Leaching/SolventExtraction/Priciptation&Crystallization) | ProcessLvl3 | hydrometallurgy batteries | 1 | Transformation | BATT_LIBAlloyToHydro1 | n/a | n/a | BATT_Losses_chemRecLIB1 | n/a | n/a | ElementLvl1 | Co | 2% | singleValue |  |  | REC | n/a | est | 2032 | n/a | n/a | n/a | ±20% | n/a | 4 | n/a | n/a | n/a | 3 | n/a | 3.5 | 3.5 | Assumption, no reference | n/a | n/a | n/a | FM | TUB | 2024-08-14
418 | BATT | 2 | Hydrometallurgy (Leaching/SolventExtraction/Priciptation&Crystallization) | ProcessLvl3 | hydrometallurgy batteries | 1 | Transformation | BATT_LIBAlloyToHydro1 | n/a | n/a | BATT_Losses_chemRecLIB1 | n/a | n/a | ElementLvl1 | Cu | 2% | singleValue |  |  | REC | n/a | est | 2050 | n/a | n/a | n/a | ±20% | n/a | 4 | n/a | n/a | n/a | 4 | n/a | 4 | 4 | Assumption, no reference | n/a | n/a | n/a | FM | TUB | 2024-08-14
419 | BATT | 2 | Hydrometallurgy (Leaching/SolventExtraction/Priciptation&Crystallization) | ProcessLvl3 | hydrometallurgy batteries | 1 | Transformation | BATT_LIBAlloyToHydro1 | n/a | n/a | BATT_Losses_chemRecLIB1 | n/a | n/a | ElementLvl1 | Ni | 4% | singleValue |  |  | REC | n/a | calc | 2050 | n/a | n/a | n/a | ±15% | n/a | 1 | n/a | n/a | n/a | 4 | n/a | 2.5 | 2.5 | [Hämmer and Wambach, 2024] | CC BY 4.0 | n/a | https://www.mdpi.com/2071-1050/16/19/8738 | MT | TUB | 2024-10-27
420 | BATT | 2 | Hydrometallurgy (Leaching/SolventExtraction/Priciptation&Crystallization) | ProcessLvl3 | hydrometallurgy batteries | 1 | Transformation | BATT_LIBAlloyToHydro1 | n/a | n/a | BATT_Losses_chemRecLIB1 | n/a | n/a | ElementLvl1 | Fe | 3.96% | singleValue |  |  | REC | n/a | calc | 2050 | n/a | n/a | n/a | ±20% | n/a | 4 | n/a | n/a | n/a | 4 | n/a | 4 | 4 | Assumption, no reference | n/a | n/a | n/a | FM | TUB | 2024-08-14
421 | BATT | 2 | Hydrometallurgy (Leaching/SolventExtraction/Priciptation&Crystallization) | ProcessLvl3 | hydrometallurgy batteries | 1 | Transformation | BATT_LIBAlloyToHydro1 | n/a | n/a | BATT_Losses_chemRecLIB1 | n/a | n/a | ElementLvl1 | Co | 2% | singleValue |  |  | REC | n/a | est | 2050 | n/a | n/a | n/a | ±20% | n/a | 4 | n/a | n/a | n/a | 4 | n/a | 4 | 4 | Assumption, no reference | n/a | n/a | n/a | FM | TUB | 2024-08-14
422 | BATT | 1 | Pyrolisis | ProcessLvl2 | pyrolysis | 1 | Transformation | BATT_LIBToPyrolysis2 | ComponentLvl2 | anodeActiveMaterial | BATT_LIBToMechanical2 | n/a | n/a | MaterialLvl4 | graphite4 | 100% | singleValue |  |  | OBS | n/a | est | 2010 | n/a | n/a | n/a | ±15% | n/a | 4 | n/a | n/a | n/a | 1 | n/a | 2.5 | 2.5 | Assumption, no reference | n/a | n/a | n/a | FM | TUB | 2024-08-14
423 | BATT | 1 | Pyrolisis | ProcessLvl2 | pyrolysis | 1 | Transformation | BATT_LIBToPyrolysis2 | ComponentLvl2 | cathodeActiveMaterial | BATT_LIBToMechanical2 | n/a | n/a | ElementLvl1 | Al | 100% | singleValue |  |  | OBS | n/a | est | 2010 | n/a | n/a | n/a | ±15% | n/a | 4 | n/a | n/a | n/a | 1 | n/a | 2.5 | 2.5 | Assumption, no reference | n/a | n/a | n/a | FM | TUB | 2024-08-14
424 | BATT | 1 | Pyrolisis | ProcessLvl2 | pyrolysis | 1 | Transformation | BATT_LIBToPyrolysis2 | ComponentLvl2 | cathodeActiveMaterial | BATT_LIBToMechanical2 | n/a | n/a | ElementLvl1 | Cl | 100% | singleValue |  |  | OBS | n/a | est | 2010 | n/a | n/a | n/a | ±15% | n/a | 4 | n/a | n/a | n/a | 1 | n/a | 2.5 | 2.5 | Assumption, no reference | n/a | n/a | n/a | FM | TUB | 2024-08-14
425 | BATT | 1 | Pyrolisis | ProcessLvl2 | pyrolysis | 1 | Transformation | BATT_LIBToPyrolysis2 | ComponentLvl2 | cathodeActiveMaterial | BATT_LIBToMechanical2 | n/a | n/a | ElementLvl1 | Co | 100% | singleValue |  |  | OBS | n/a | est | 2010 | n/a | n/a | n/a | ±15% | n/a | 4 | n/a | n/a | n/a | 1 | n/a | 2.5 | 2.5 | Assumption, no reference | n/a | n/a | n/a | FM | TUB | 2024-08-14
426 | BATT | 1 | Pyrolisis | ProcessLvl2 | pyrolysis | 1 | Transformation | BATT_LIBToPyrolysis2 | ComponentLvl2 | cathodeActiveMaterial | BATT_LIBToMechanical2 | n/a | n/a | ElementLvl1 | Fe | 100% | singleValue |  |  | OBS | n/a | est | 2010 | n/a | n/a | n/a | ±15% | n/a | 4 | n/a | n/a | n/a | 1 | n/a | 2.5 | 2.5 | Assumption, no reference | n/a | n/a | n/a | FM | TUB | 2024-08-14
427 | BATT | 1 | Pyrolisis | ProcessLvl2 | pyrolysis | 1 | Transformation | BATT_LIBToPyrolysis2 | ComponentLvl2 | cathodeActiveMaterial | BATT_LIBToMechanical2 | n/a | n/a | ElementLvl1 | Li | 100% | singleValue |  |  | OBS | n/a | est | 2010 | n/a | n/a | n/a | ±15% | n/a | 4 | n/a | n/a | n/a | 1 | n/a | 2.5 | 2.5 | Assumption, no reference | n/a | n/a | n/a | FM | TUB | 2024-08-14
428 | BATT | 1 | Pyrolisis | ProcessLvl2 | pyrolysis | 1 | Transformation | BATT_LIBToPyrolysis2 | ComponentLvl2 | cathodeActiveMaterial | BATT_LIBToMechanical2 | n/a | n/a | ElementLvl1 | Mn | 100% | singleValue |  |  | OBS | n/a | est | 2010 | n/a | n/a | n/a | ±15% | n/a | 4 | n/a | n/a | n/a | 1 | n/a | 2.5 | 2.5 | Assumption, no reference | n/a | n/a | n/a | FM | TUB | 2024-08-14
429 | BATT | 1 | Pyrolisis | ProcessLvl2 | pyrolysis | 1 | Transformation | BATT_LIBToPyrolysis2 | ComponentLvl2 | cathodeActiveMaterial | BATT_LIBToMechanical2 | n/a | n/a | ElementLvl1 | Ni | 100% | singleValue |  |  | OBS | n/a | est | 2010 | n/a | n/a | n/a | ±15% | n/a | 4 | n/a | n/a | n/a | 1 | n/a | 2.5 | 2.5 | Assumption, no reference | n/a | n/a | n/a | FM | TUB | 2024-08-14
430 | BATT | 1 | Pyrolisis | ProcessLvl2 | pyrolysis | 1 | Transformation | BATT_LIBToPyrolysis2 | ComponentLvl2 | cathodeActiveMaterial | BATT_LIBToMechanical2 | n/a | n/a | ElementLvl1 | O | 100% | singleValue |  |  | OBS | n/a | est | 2010 | n/a | n/a | n/a | ±15% | n/a | 4 | n/a | n/a | n/a | 1 | n/a | 2.5 | 2.5 | Assumption, no reference | n/a | n/a | n/a | FM | TUB | 2024-08-14
431 | BATT | 1 | Pyrolisis | ProcessLvl2 | pyrolysis | 1 | Transformation | BATT_LIBToPyrolysis2 | ComponentLvl2 | cathodeActiveMaterial | BATT_LIBToMechanical2 | n/a | n/a | ElementLvl1 | P | 100% | singleValue |  |  | OBS | n/a | est | 2010 | n/a | n/a | n/a | ±15% | n/a | 4 | n/a | n/a | n/a | 1 | n/a | 2.5 | 2.5 | Assumption, no reference | n/a | n/a | n/a | FM | TUB | 2024-08-14
432 | BATT | 1 | Pyrolisis | ProcessLvl2 | pyrolysis | 1 | Transformation | BATT_LIBToPyrolysis2 | ComponentLvl2 | cathodeActiveMaterial | BATT_LIBToMechanical2 | n/a | n/a | ElementLvl1 | S | 100% | singleValue |  |  | OBS | n/a | est | 2010 | n/a | n/a | n/a | ±15% | n/a | 4 | n/a | n/a | n/a | 1 | n/a | 2.5 | 2.5 | Assumption, no reference | n/a | n/a | n/a | FM | TUB | 2024-08-14
433 | BATT | 1 | Pyrolisis | ProcessLvl2 | pyrolysis | 1 | Transformation | BATT_LIBToPyrolysis2 | ComponentLvl2 | anodeActiveMaterial | BATT_LIBToMechanical2 | n/a | n/a | ElementLvl1 | Si | 100% | singleValue |  |  | OBS | n/a | est | 2010 | n/a | n/a | n/a | ±15% | n/a | 4 | n/a | n/a | n/a | 1 | n/a | 2.5 | 2.5 | Assumption, no reference | n/a | n/a | n/a | FM | TUB | 2024-08-14
434 | BATT | 1 | Pyrolisis | ProcessLvl2 | pyrolysis | 1 | Transformation | BATT_LIBToPyrolysis2 | ComponentLvl2 | anodeActiveMaterial | BATT_LIBToMechanical2 | n/a | n/a | ElementLvl1 | Li | 100% | singleValue |  |  | OBS | n/a | est | 2010 | n/a | n/a | n/a | ±15% | n/a | 4 | n/a | n/a | n/a | 1 | n/a | 2.5 | 2.5 | Assumption, no reference | n/a | n/a | n/a | FM | TUB | 2024-08-14
435 | BATT | 1 | Pyrolisis | ProcessLvl2 | pyrolysis | 1 | Transformation | BATT_LIBToPyrolysis2 | ComponentLvl2 | batteryCellCasing2 | BATT_LIBToMechanical2 | n/a | n/a | MaterialLvl1 | AlAndAlAlloys | 100% | singleValue |  |  | OBS | n/a | est | 2010 | n/a | n/a | n/a | ±15% | n/a | 4 | n/a | n/a | n/a | 1 | n/a | 2.5 | 2.5 | Assumption, no reference | n/a | n/a | n/a | FM | TUB | 2024-08-14
436 | BATT | 1 | Pyrolisis | ProcessLvl2 | pyrolysis | 1 | Transformation | BATT_LIBToPyrolysis2 | ComponentLvl2 | batteryCellCasing2 | BATT_LIBToMechanical2 | n/a | n/a | MaterialLvl1 | ferrousMetals1 | 100% | singleValue |  |  | OBS | n/a | est | 2010 | n/a | n/a | n/a | ±15% | n/a | 4 | n/a | n/a | n/a | 1 | n/a | 2.5 | 2.5 | Assumption, no reference | n/a | n/a | n/a | FM | TUB | 2024-08-14
437 | BATT | 1 | Pyrolisis | ProcessLvl2 | pyrolysis | 1 | Transformation | BATT_LIBToPyrolysis2 | ComponentLvl2 | batteryCellCasing2 | BATT_LIBToMechanical2 | n/a | n/a | ElementLvl1 | Fe | 100% | singleValue |  |  | OBS | n/a | est | 2010 | n/a | n/a | n/a | ±15% | n/a | 4 | n/a | n/a | n/a | 1 | n/a | 2.5 | 2.5 | Assumption, no reference | n/a | n/a | n/a | FM | TUB | 2024-08-14
438 | BATT | 1 | Pyrolisis | ProcessLvl2 | pyrolysis | 1 | Transformation | BATT_LIBToPyrolysis2 | ComponentLvl2 | currentCollectorCathode | BATT_LIBToMechanical2 | n/a | n/a | ElementLvl1 | Al | 100% | singleValue |  |  | OBS | n/a | est | 2010 | n/a | n/a | n/a | ±15% | n/a | 4 | n/a | n/a | n/a | 1 | n/a | 2.5 | 2.5 | Assumption, no reference | n/a | n/a | n/a | FM | TUB | 2024-08-14
439 | BATT | 1 | Pyrolisis | ProcessLvl2 | pyrolysis | 1 | Transformation | BATT_LIBToPyrolysis2 | ComponentLvl2 | currentCollectorAnode | BATT_LIBToMechanical2 | n/a | n/a | ElementLvl1 | Cu | 100% | singleValue |  |  | OBS | n/a | est | 2010 | n/a | n/a | n/a | ±15% | n/a | 4 | n/a | n/a | n/a | 1 | n/a | 2.5 | 2.5 | Assumption, no reference | n/a | n/a | n/a | FM | TUB | 2024-08-14
440 | BATT | 2 | Breaking and separating | ProcessLvl1 | mechanical recovery processes | 1 | Fragmentation | BATT_LIBToMechanical2 | ComponentLvl2 | anodeActiveMaterial | BATT_LIBBlackMassToHydro2 | n/a | n/a | MaterialLvl4 | graphite4 | 85.25% | singleValue |  |  | OBS | n/a | calc | 2010 | n/a | n/a | n/a | ±5% | n/a | 1 | n/a | n/a | n/a | 1 | n/a | 1 | 1 | [Vaccari et al., 2024] | CC BY 4.0 | n/a | https://www.sciencedirect.com/science/article/pii/S0921344924002374 | MT | TUB | 2024-12-11
441 | BATT | 2 | Breaking and separating | ProcessLvl1 | mechanical recovery processes | 1 | Fragmentation | BATT_LIBToMechanical2 | ComponentLvl2 | cathodeActiveMaterial | BATT_LIBBlackMassToHydro2 | n/a | n/a | ElementLvl1 | Al | 85.25% | singleValue |  |  | OBS | n/a | calc | 2010 | n/a | n/a | n/a | ±5% | n/a | 1 | n/a | n/a | n/a | 1 | n/a | 1 | 1 | [Vaccari et al., 2024] | CC BY 4.0 | n/a | https://www.sciencedirect.com/science/article/pii/S0921344924002374 | MT | TUB | 2024-12-11
442 | BATT | 2 | Breaking and separating | ProcessLvl1 | mechanical recovery processes | 1 | Fragmentation | BATT_LIBToMechanical2 | ComponentLvl2 | cathodeActiveMaterial | BATT_LIBBlackMassToHydro2 | n/a | n/a | ElementLvl1 | Cl | 85.25% | singleValue |  |  | OBS | n/a | calc | 2010 | n/a | n/a | n/a | ±5% | n/a | 1 | n/a | n/a | n/a | 1 | n/a | 1 | 1 | [Vaccari et al., 2024] | CC BY 4.0 | n/a | https://www.sciencedirect.com/science/article/pii/S0921344924002374 | MT | TUB | 2024-12-11
443 | BATT | 2 | Breaking and separating | ProcessLvl1 | mechanical recovery processes | 1 | Fragmentation | BATT_LIBToMechanical2 | ComponentLvl2 | cathodeActiveMaterial | BATT_LIBBlackMassToHydro2 | n/a | n/a | ElementLvl1 | Co | 85.25% | singleValue |  |  | OBS | n/a | calc | 2010 | n/a | n/a | n/a | ±5% | n/a | 1 | n/a | n/a | n/a | 1 | n/a | 1 | 1 | [Vaccari et al., 2024] | CC BY 4.0 | n/a | https://www.sciencedirect.com/science/article/pii/S0921344924002374 | MT | TUB | 2024-12-11
444 | BATT | 2 | Breaking and separating | ProcessLvl1 | mechanical recovery processes | 1 | Fragmentation | BATT_LIBToMechanical2 | ComponentLvl2 | cathodeActiveMaterial | BATT_LIBBlackMassToHydro2 | n/a | n/a | ElementLvl1 | Fe | 85.25% | singleValue |  |  | OBS | n/a | calc | 2010 | n/a | n/a | n/a | ±5% | n/a | 1 | n/a | n/a | n/a | 1 | n/a | 1 | 1 | [Vaccari et al., 2024] | CC BY 4.0 | n/a | https://www.sciencedirect.com/science/article/pii/S0921344924002374 | MT | TUB | 2024-12-11
445 | BATT | 2 | Breaking and separating | ProcessLvl1 | mechanical recovery processes | 1 | Fragmentation | BATT_LIBToMechanical2 | ComponentLvl2 | cathodeActiveMaterial | BATT_LIBBlackMassToHydro2 | n/a | n/a | ElementLvl1 | Li | 85.25% | singleValue |  |  | OBS | n/a | calc | 2010 | n/a | n/a | n/a | ±5% | n/a | 1 | n/a | n/a | n/a | 1 | n/a | 1 | 1 | [Vaccari et al., 2024] | CC BY 4.0 | n/a | https://www.sciencedirect.com/science/article/pii/S0921344924002374 | MT | TUB | 2024-12-11
446 | BATT | 2 | Breaking and separating | ProcessLvl1 | mechanical recovery processes | 1 | Fragmentation | BATT_LIBToMechanical2 | ComponentLvl2 | cathodeActiveMaterial | BATT_LIBBlackMassToHydro2 | n/a | n/a | ElementLvl1 | Mn | 85.25% | singleValue |  |  | OBS | n/a | calc | 2010 | n/a | n/a | n/a | ±5% | n/a | 1 | n/a | n/a | n/a | 1 | n/a | 1 | 1 | [Vaccari et al., 2024] | CC BY 4.0 | n/a | https://www.sciencedirect.com/science/article/pii/S0921344924002374 | MT | TUB | 2024-12-11
447 | BATT | 2 | Breaking and separating | ProcessLvl1 | mechanical recovery processes | 1 | Fragmentation | BATT_LIBToMechanical2 | ComponentLvl2 | cathodeActiveMaterial | BATT_LIBBlackMassToHydro2 | n/a | n/a | ElementLvl1 | Ni | 85.25% | singleValue |  |  | OBS | n/a | calc | 2010 | n/a | n/a | n/a | ±5% | n/a | 1 | n/a | n/a | n/a | 1 | n/a | 1 | 1 | [Vaccari et al., 2024] | CC BY 4.0 | n/a | https://www.sciencedirect.com/science/article/pii/S0921344924002374 | MT | TUB | 2024-12-11
448 | BATT | 2 | Breaking and separating | ProcessLvl1 | mechanical recovery processes | 1 | Fragmentation | BATT_LIBToMechanical2 | ComponentLvl2 | cathodeActiveMaterial | BATT_LIBBlackMassToHydro2 | n/a | n/a | ElementLvl1 | O | 85.25% | singleValue |  |  | OBS | n/a | calc | 2010 | n/a | n/a | n/a | ±5% | n/a | 1 | n/a | n/a | n/a | 1 | n/a | 1 | 1 | [Vaccari et al., 2024] | CC BY 4.0 | n/a | https://www.sciencedirect.com/science/article/pii/S0921344924002374 | MT | TUB | 2024-12-11
449 | BATT | 2 | Breaking and separating | ProcessLvl1 | mechanical recovery processes | 1 | Fragmentation | BATT_LIBToMechanical2 | ComponentLvl2 | cathodeActiveMaterial | BATT_LIBBlackMassToHydro2 | n/a | n/a | ElementLvl1 | P | 85.25% | singleValue |  |  | OBS | n/a | calc | 2010 | n/a | n/a | n/a | ±5% | n/a | 1 | n/a | n/a | n/a | 1 | n/a | 1 | 1 | [Vaccari et al., 2024] | CC BY 4.0 | n/a | https://www.sciencedirect.com/science/article/pii/S0921344924002374 | MT | TUB | 2024-12-11
450 | BATT | 2 | Breaking and separating | ProcessLvl1 | mechanical recovery processes | 1 | Fragmentation | BATT_LIBToMechanical2 | ComponentLvl2 | cathodeActiveMaterial | BATT_LIBBlackMassToHydro2 | n/a | n/a | ElementLvl1 | S | 85.25% | singleValue |  |  | OBS | n/a | calc | 2010 | n/a | n/a | n/a | ±5% | n/a | 1 | n/a | n/a | n/a | 1 | n/a | 1 | 1 | [Vaccari et al., 2024] | CC BY 4.0 | n/a | https://www.sciencedirect.com/science/article/pii/S0921344924002374 | MT | TUB | 2024-12-11
451 | BATT | 2 | Breaking and separating | ProcessLvl1 | mechanical recovery processes | 1 | Fragmentation | BATT_LIBToMechanical2 | ComponentLvl2 | batteryCellCasing2 | BATT_2RM_mechRecLIB2 | n/a | n/a | MaterialLvl1 | AlAndAlAlloys | 93.78% | singleValue |  |  | OBS | n/a | calc | 2010 | n/a | n/a | n/a | ±5% | n/a | 1 | n/a | n/a | n/a | 1 | n/a | 1 | 1 | [Vaccari et al., 2024] | CC BY 4.0 | n/a | https://www.sciencedirect.com/science/article/pii/S0921344924002374 | MT | TUB | 2024-12-11
452 | BATT | 2 | Breaking and separating | ProcessLvl1 | mechanical recovery processes | 1 | Fragmentation | BATT_LIBToMechanical2 | ComponentLvl2 | batteryCellCasing2 | BATT_2RM_mechRecLIB2 | n/a | n/a | MaterialLvl1 | ferrousMetals1 | 93.78% | singleValue |  |  | OBS | n/a | calc | 2010 | n/a | n/a | n/a | ±5% | n/a | 1 | n/a | n/a | n/a | 1 | n/a | 1 | 1 | [Vaccari et al., 2024] | CC BY 4.0 | n/a | https://www.sciencedirect.com/science/article/pii/S0921344924002374 | MT | TUB | 2024-12-11
453 | BATT | 2 | Breaking and separating | ProcessLvl1 | mechanical recovery processes | 1 | Fragmentation | BATT_LIBToMechanical2 | ComponentLvl2 | batteryCellCasing2 | BATT_2RM_mechRecLIB2 | n/a | n/a | ElementLvl1 | Fe | 93.78% | singleValue |  |  | OBS | n/a | calc | 2010 | n/a | n/a | n/a | ±5% | n/a | 1 | n/a | n/a | n/a | 1 | n/a | 1 | 1 | [Vaccari et al., 2024] | CC BY 4.0 | n/a | https://www.sciencedirect.com/science/article/pii/S0921344924002374 | MT | TUB | 2024-12-11
454 | BATT | 2 | Breaking and separating | ProcessLvl1 | mechanical recovery processes | 1 | Fragmentation | BATT_LIBToMechanical2 | ComponentLvl2 | currentCollectorCathode | BATT_2RM_mechRecLIB2 | n/a | n/a | ElementLvl1 | Al | 83.71% | singleValue |  |  | OBS | n/a | calc | 2010 | n/a | n/a | n/a | ±5% | n/a | 1 | n/a | n/a | n/a | 1 | n/a | 1 | 1 | [Vaccari et al., 2024] | CC BY 4.0 | n/a | https://www.sciencedirect.com/science/article/pii/S0921344924002374 | MT | TUB | 2024-12-11
455 | BATT | 2 | Breaking and separating | ProcessLvl1 | mechanical recovery processes | 1 | Fragmentation | BATT_LIBToMechanical2 | ComponentLvl2 | currentCollectorAnode | BATT_2RM_mechRecLIB2 | n/a | n/a | ElementLvl1 | Cu | 89.64% | singleValue |  |  | OBS | n/a | calc | 2010 | n/a | n/a | n/a | ±5% | n/a | 1 | n/a | n/a | n/a | 1 | n/a | 1 | 1 | [Vaccari et al., 2024] | CC BY 4.0 | n/a | https://www.sciencedirect.com/science/article/pii/S0921344924002374 | MT | TUB | 2024-12-11
456 | BATT | 3 | Hydrometallurgy (Leaching/SolventExtraction/Priciptation&Crystallization) | ProcessLvl3 | hydrometallurgy batteries | 1 | Transformation | BATT_LIBBlackMassToHydro2 | n/a | n/a | BATT_2RM_chemRecLIB2 | n/a | n/a | ElementLvl1 | Li | 92% | singleValue |  |  | OBS | n/a | calc | 2010 | n/a | n/a | n/a | ±5% | n/a | 1 | n/a | n/a | n/a | 1 | n/a | 1 | 1 | [Hämmer and Wambach, 2024] | CC BY 4.0 | n/a | https://www.mdpi.com/2071-1050/16/19/8737 | MT | TUB | 2024-12-11
457 | BATT | 3 | Hydrometallurgy (Leaching/SolventExtraction/Priciptation&Crystallization) | ProcessLvl3 | hydrometallurgy batteries | 1 | Transformation | BATT_LIBBlackMassToHydro2 | n/a | n/a | BATT_2RM_chemRecLIB2 | n/a | n/a | ElementLvl1 | Ni | 91.22% | singleValue |  |  | OBS | n/a | calc | 2010 | n/a | n/a | n/a | ±5% | n/a | 1 | n/a | n/a | n/a | 1 | n/a | 1 | 1 | [Hämmer and Wambach, 2024] | CC BY 4.0 | n/a | https://www.mdpi.com/2071-1050/16/19/8738 | MT | TUB | 2024-12-11
458 | BATT | 3 | Hydrometallurgy (Leaching/SolventExtraction/Priciptation&Crystallization) | ProcessLvl3 | hydrometallurgy batteries | 1 | Transformation | BATT_LIBBlackMassToHydro2 | n/a | n/a | BATT_2RM_chemRecLIB2 | n/a | n/a | ElementLvl1 | Co | 79.42% | singleValue |  |  | OBS | n/a | calc | 2010 | n/a | n/a | n/a | ±5% | n/a | 1 | n/a | n/a | n/a | 1 | n/a | 1 | 1 | [Hämmer and Wambach, 2024] | CC BY 4.0 | n/a | https://www.mdpi.com/2071-1050/16/19/8740 | MT | TUB | 2024-12-11
459 | BATT | 3 | Hydrometallurgy (Leaching/SolventExtraction/Priciptation&Crystallization) | ProcessLvl3 | hydrometallurgy batteries | 1 | Transformation | BATT_LIBBlackMassToHydro2 | n/a | n/a | BATT_2RM_chemRecLIB2 | n/a | n/a | ElementLvl1 | Mn | 0% | singleValue |  |  | OBS | n/a | calc | 2010 | n/a | n/a | n/a | ±15% | n/a | 4 | n/a | n/a | n/a | 1 | n/a | 2.5 | 2.5 | Assumption, no reference | n/a | n/a | n/a | FM | TUB | 2024-08-14
460 | BATT | 3 | Hydrometallurgy (Leaching/SolventExtraction/Priciptation&Crystallization) | ProcessLvl3 | hydrometallurgy batteries | 1 | Transformation | BATT_LIBBlackMassToHydro2 | n/a | n/a | BATT_2RM_chemRecLIB2 | n/a | n/a | MaterialLvl4 | graphite4 | 0% | singleValue |  |  | OBS | n/a | est | 2010 | n/a | n/a | n/a | ±15% | n/a | 4 | n/a | n/a | n/a | 1 | n/a | 2.5 | 2.5 | Assumption, no reference | n/a | n/a | n/a | FM | TUB | 2024-08-14
461 | BATT | 1 | Pyrolisis | ProcessLvl2 | pyrolysis | 1 | Transformation | BATT_LIBToPyrolysis2 | ComponentLvl2 | anodeActiveMaterial | BATT_LIBToMechanical2 | n/a | n/a | MaterialLvl4 | graphite4 | 100% | singleValue |  |  | REC | n/a | est | 2025 | n/a | n/a | n/a | ±15% | n/a | 4 | n/a | n/a | n/a | 1 | n/a | 2.5 | 2.5 | Assumption, no reference | n/a | n/a | n/a | FM | TUB | 2024-08-14
462 | BATT | 1 | Pyrolisis | ProcessLvl2 | pyrolysis | 1 | Transformation | BATT_LIBToPyrolysis2 | ComponentLvl2 | cathodeActiveMaterial | BATT_LIBToMechanical2 | n/a | n/a | ElementLvl1 | Al | 100% | singleValue |  |  | REC | n/a | est | 2025 | n/a | n/a | n/a | ±15% | n/a | 4 | n/a | n/a | n/a | 1 | n/a | 2.5 | 2.5 | Assumption, no reference | n/a | n/a | n/a | FM | TUB | 2024-08-14
463 | BATT | 1 | Pyrolisis | ProcessLvl2 | pyrolysis | 1 | Transformation | BATT_LIBToPyrolysis2 | ComponentLvl2 | cathodeActiveMaterial | BATT_LIBToMechanical2 | n/a | n/a | ElementLvl1 | Cl | 100% | singleValue |  |  | REC | n/a | est | 2025 | n/a | n/a | n/a | ±15% | n/a | 4 | n/a | n/a | n/a | 1 | n/a | 2.5 | 2.5 | Assumption, no reference | n/a | n/a | n/a | FM | TUB | 2024-08-14
464 | BATT | 1 | Pyrolisis | ProcessLvl2 | pyrolysis | 1 | Transformation | BATT_LIBToPyrolysis2 | ComponentLvl2 | cathodeActiveMaterial | BATT_LIBToMechanical2 | n/a | n/a | ElementLvl1 | Co | 100% | singleValue |  |  | REC | n/a | est | 2025 | n/a | n/a | n/a | ±15% | n/a | 4 | n/a | n/a | n/a | 1 | n/a | 2.5 | 2.5 | Assumption, no reference | n/a | n/a | n/a | FM | TUB | 2024-08-14
465 | BATT | 1 | Pyrolisis | ProcessLvl2 | pyrolysis | 1 | Transformation | BATT_LIBToPyrolysis2 | ComponentLvl2 | cathodeActiveMaterial | BATT_LIBToMechanical2 | n/a | n/a | ElementLvl1 | Fe | 100% | singleValue |  |  | REC | n/a | est | 2025 | n/a | n/a | n/a | ±15% | n/a | 4 | n/a | n/a | n/a | 1 | n/a | 2.5 | 2.5 | Assumption, no reference | n/a | n/a | n/a | FM | TUB | 2024-08-14
466 | BATT | 1 | Pyrolisis | ProcessLvl2 | pyrolysis | 1 | Transformation | BATT_LIBToPyrolysis2 | ComponentLvl2 | cathodeActiveMaterial | BATT_LIBToMechanical2 | n/a | n/a | ElementLvl1 | Li | 100% | singleValue |  |  | REC | n/a | est | 2025 | n/a | n/a | n/a | ±15% | n/a | 4 | n/a | n/a | n/a | 1 | n/a | 2.5 | 2.5 | Assumption, no reference | n/a | n/a | n/a | FM | TUB | 2024-08-14
467 | BATT | 1 | Pyrolisis | ProcessLvl2 | pyrolysis | 1 | Transformation | BATT_LIBToPyrolysis2 | ComponentLvl2 | cathodeActiveMaterial | BATT_LIBToMechanical2 | n/a | n/a | ElementLvl1 | Mn | 100% | singleValue |  |  | REC | n/a | est | 2025 | n/a | n/a | n/a | ±15% | n/a | 4 | n/a | n/a | n/a | 1 | n/a | 2.5 | 2.5 | Assumption, no reference | n/a | n/a | n/a | FM | TUB | 2024-08-14
468 | BATT | 1 | Pyrolisis | ProcessLvl2 | pyrolysis | 1 | Transformation | BATT_LIBToPyrolysis2 | ComponentLvl2 | cathodeActiveMaterial | BATT_LIBToMechanical2 | n/a | n/a | ElementLvl1 | Ni | 100% | singleValue |  |  | REC | n/a | est | 2025 | n/a | n/a | n/a | ±15% | n/a | 4 | n/a | n/a | n/a | 1 | n/a | 2.5 | 2.5 | Assumption, no reference | n/a | n/a | n/a | FM | TUB | 2024-08-14
469 | BATT | 1 | Pyrolisis | ProcessLvl2 | pyrolysis | 1 | Transformation | BATT_LIBToPyrolysis2 | ComponentLvl2 | cathodeActiveMaterial | BATT_LIBToMechanical2 | n/a | n/a | ElementLvl1 | O | 100% | singleValue |  |  | REC | n/a | est | 2025 | n/a | n/a | n/a | ±15% | n/a | 4 | n/a | n/a | n/a | 1 | n/a | 2.5 | 2.5 | Assumption, no reference | n/a | n/a | n/a | FM | TUB | 2024-08-14
470 | BATT | 1 | Pyrolisis | ProcessLvl2 | pyrolysis | 1 | Transformation | BATT_LIBToPyrolysis2 | ComponentLvl2 | cathodeActiveMaterial | BATT_LIBToMechanical2 | n/a | n/a | ElementLvl1 | P | 100% | singleValue |  |  | REC | n/a | est | 2025 | n/a | n/a | n/a | ±15% | n/a | 4 | n/a | n/a | n/a | 1 | n/a | 2.5 | 2.5 | Assumption, no reference | n/a | n/a | n/a | FM | TUB | 2024-08-14
471 | BATT | 1 | Pyrolisis | ProcessLvl2 | pyrolysis | 1 | Transformation | BATT_LIBToPyrolysis2 | ComponentLvl2 | cathodeActiveMaterial | BATT_LIBToMechanical2 | n/a | n/a | ElementLvl1 | S | 100% | singleValue |  |  | REC | n/a | est | 2025 | n/a | n/a | n/a | ±15% | n/a | 4 | n/a | n/a | n/a | 1 | n/a | 2.5 | 2.5 | Assumption, no reference | n/a | n/a | n/a | FM | TUB | 2024-08-14
472 | BATT | 1 | Pyrolisis | ProcessLvl2 | pyrolysis | 1 | Transformation | BATT_LIBToPyrolysis2 | ComponentLvl2 | anodeActiveMaterial | BATT_LIBToMechanical2 | n/a | n/a | ElementLvl1 | Si | 100% | singleValue |  |  | REC | n/a | est | 2025 | n/a | n/a | n/a | ±15% | n/a | 4 | n/a | n/a | n/a | 1 | n/a | 2.5 | 2.5 | Assumption, no reference | n/a | n/a | n/a | FM | TUB | 2024-08-14
473 | BATT | 1 | Pyrolisis | ProcessLvl2 | pyrolysis | 1 | Transformation | BATT_LIBToPyrolysis2 | ComponentLvl2 | anodeActiveMaterial | BATT_LIBToMechanical2 | n/a | n/a | ElementLvl1 | Li | 100% | singleValue |  |  | REC | n/a | est | 2025 | n/a | n/a | n/a | ±15% | n/a | 4 | n/a | n/a | n/a | 1 | n/a | 2.5 | 2.5 | Assumption, no reference | n/a | n/a | n/a | FM | TUB | 2024-08-14
474 | BATT | 1 | Pyrolisis | ProcessLvl2 | pyrolysis | 1 | Transformation | BATT_LIBToPyrolysis2 | ComponentLvl2 | batteryCellCasing2 | BATT_LIBToMechanical2 | n/a | n/a | MaterialLvl1 | AlAndAlAlloys | 100% | singleValue |  |  | REC | n/a | est | 2025 | n/a | n/a | n/a | ±15% | n/a | 4 | n/a | n/a | n/a | 1 | n/a | 2.5 | 2.5 | Assumption, no reference | n/a | n/a | n/a | FM | TUB | 2024-08-14
475 | BATT | 1 | Pyrolisis | ProcessLvl2 | pyrolysis | 1 | Transformation | BATT_LIBToPyrolysis2 | ComponentLvl2 | batteryCellCasing2 | BATT_LIBToMechanical2 | n/a | n/a | MaterialLvl1 | ferrousMetals1 | 100% | singleValue |  |  | REC | n/a | est | 2025 | n/a | n/a | n/a | ±15% | n/a | 4 | n/a | n/a | n/a | 1 | n/a | 2.5 | 2.5 | Assumption, no reference | n/a | n/a | n/a | FM | TUB | 2024-08-14
476 | BATT | 1 | Pyrolisis | ProcessLvl2 | pyrolysis | 1 | Transformation | BATT_LIBToPyrolysis2 | ComponentLvl2 | batteryCellCasing2 | BATT_LIBToMechanical2 | n/a | n/a | ElementLvl1 | Fe | 100% | singleValue |  |  | REC | n/a | est | 2025 | n/a | n/a | n/a | ±15% | n/a | 4 | n/a | n/a | n/a | 1 | n/a | 2.5 | 2.5 | Assumption, no reference | n/a | n/a | n/a | FM | TUB | 2024-08-14
477 | BATT | 1 | Pyrolisis | ProcessLvl2 | pyrolysis | 1 | Transformation | BATT_LIBToPyrolysis2 | ComponentLvl2 | currentCollectorCathode | BATT_LIBToMechanical2 | n/a | n/a | ElementLvl1 | Al | 100% | singleValue |  |  | REC | n/a | est | 2025 | n/a | n/a | n/a | ±15% | n/a | 4 | n/a | n/a | n/a | 1 | n/a | 2.5 | 2.5 | Assumption, no reference | n/a | n/a | n/a | FM | TUB | 2024-08-14
478 | BATT | 1 | Pyrolisis | ProcessLvl2 | pyrolysis | 1 | Transformation | BATT_LIBToPyrolysis2 | ComponentLvl2 | currentCollectorAnode | BATT_LIBToMechanical2 | n/a | n/a | ElementLvl1 | Cu | 100% | singleValue |  |  | REC | n/a | est | 2025 | n/a | n/a | n/a | ±15% | n/a | 4 | n/a | n/a | n/a | 1 | n/a | 2.5 | 2.5 | Assumption, no reference | n/a | n/a | n/a | FM | TUB | 2024-08-14
479 | BATT | 2 | Breaking and separating | ProcessLvl1 | mechanical recovery processes | 1 | Fragmentation | BATT_LIBToMechanical2 | ComponentLvl2 | anodeActiveMaterial | BATT_LIBBlackMassToHydro2 | n/a | n/a | MaterialLvl4 | graphite4 | 85.25% | singleValue |  |  | REC | n/a | calc | 2025 | n/a | n/a | n/a | ±5% | n/a | 1 | n/a | n/a | n/a | 1 | n/a | 1 | 1 | [Vaccari et al., 2024] | CC BY 4.0 | n/a | https://www.sciencedirect.com/science/article/pii/S0921344924002374 | MT | TUB | 2024-12-11
480 | BATT | 2 | Breaking and separating | ProcessLvl1 | mechanical recovery processes | 1 | Fragmentation | BATT_LIBToMechanical2 | ComponentLvl2 | cathodeActiveMaterial | BATT_LIBBlackMassToHydro2 | n/a | n/a | ElementLvl1 | Al | 85.25% | singleValue |  |  | REC | n/a | calc | 2025 | n/a | n/a | n/a | ±5% | n/a | 1 | n/a | n/a | n/a | 1 | n/a | 1 | 1 | [Vaccari et al., 2024] | CC BY 4.0 | n/a | https://www.sciencedirect.com/science/article/pii/S0921344924002374 | MT | TUB | 2024-12-11
481 | BATT | 2 | Breaking and separating | ProcessLvl1 | mechanical recovery processes | 1 | Fragmentation | BATT_LIBToMechanical2 | ComponentLvl2 | cathodeActiveMaterial | BATT_LIBBlackMassToHydro2 | n/a | n/a | ElementLvl1 | Cl | 85.25% | singleValue |  |  | REC | n/a | calc | 2025 | n/a | n/a | n/a | ±5% | n/a | 1 | n/a | n/a | n/a | 1 | n/a | 1 | 1 | [Vaccari et al., 2024] | CC BY 4.0 | n/a | https://www.sciencedirect.com/science/article/pii/S0921344924002374 | MT | TUB | 2024-12-11
482 | BATT | 2 | Breaking and separating | ProcessLvl1 | mechanical recovery processes | 1 | Fragmentation | BATT_LIBToMechanical2 | ComponentLvl2 | cathodeActiveMaterial | BATT_LIBBlackMassToHydro2 | n/a | n/a | ElementLvl1 | Co | 85.25% | singleValue |  |  | REC | n/a | calc | 2025 | n/a | n/a | n/a | ±5% | n/a | 1 | n/a | n/a | n/a | 1 | n/a | 1 | 1 | [Vaccari et al., 2024] | CC BY 4.0 | n/a | https://www.sciencedirect.com/science/article/pii/S0921344924002374 | MT | TUB | 2024-12-11
483 | BATT | 2 | Breaking and separating | ProcessLvl1 | mechanical recovery processes | 1 | Fragmentation | BATT_LIBToMechanical2 | ComponentLvl2 | cathodeActiveMaterial | BATT_LIBBlackMassToHydro2 | n/a | n/a | ElementLvl1 | Fe | 85.25% | singleValue |  |  | REC | n/a | calc | 2025 | n/a | n/a | n/a | ±5% | n/a | 1 | n/a | n/a | n/a | 1 | n/a | 1 | 1 | [Vaccari et al., 2024] | CC BY 4.0 | n/a | https://www.sciencedirect.com/science/article/pii/S0921344924002374 | MT | TUB | 2024-12-11
484 | BATT | 2 | Breaking and separating | ProcessLvl1 | mechanical recovery processes | 1 | Fragmentation | BATT_LIBToMechanical2 | ComponentLvl2 | cathodeActiveMaterial | BATT_LIBBlackMassToHydro2 | n/a | n/a | ElementLvl1 | Li | 85.25% | singleValue |  |  | REC | n/a | calc | 2025 | n/a | n/a | n/a | ±5% | n/a | 1 | n/a | n/a | n/a | 1 | n/a | 1 | 1 | [Vaccari et al., 2024] | CC BY 4.0 | n/a | https://www.sciencedirect.com/science/article/pii/S0921344924002374 | MT | TUB | 2024-12-11
485 | BATT | 2 | Breaking and separating | ProcessLvl1 | mechanical recovery processes | 1 | Fragmentation | BATT_LIBToMechanical2 | ComponentLvl2 | cathodeActiveMaterial | BATT_LIBBlackMassToHydro2 | n/a | n/a | ElementLvl1 | Mn | 85.25% | singleValue |  |  | REC | n/a | calc | 2025 | n/a | n/a | n/a | ±5% | n/a | 1 | n/a | n/a | n/a | 1 | n/a | 1 | 1 | [Vaccari et al., 2024] | CC BY 4.0 | n/a | https://www.sciencedirect.com/science/article/pii/S0921344924002374 | MT | TUB | 2024-12-11
486 | BATT | 2 | Breaking and separating | ProcessLvl1 | mechanical recovery processes | 1 | Fragmentation | BATT_LIBToMechanical2 | ComponentLvl2 | cathodeActiveMaterial | BATT_LIBBlackMassToHydro2 | n/a | n/a | ElementLvl1 | Ni | 85.25% | singleValue |  |  | REC | n/a | calc | 2025 | n/a | n/a | n/a | ±5% | n/a | 1 | n/a | n/a | n/a | 1 | n/a | 1 | 1 | [Vaccari et al., 2024] | CC BY 4.0 | n/a | https://www.sciencedirect.com/science/article/pii/S0921344924002374 | MT | TUB | 2024-12-11
487 | BATT | 2 | Breaking and separating | ProcessLvl1 | mechanical recovery processes | 1 | Fragmentation | BATT_LIBToMechanical2 | ComponentLvl2 | cathodeActiveMaterial | BATT_LIBBlackMassToHydro2 | n/a | n/a | ElementLvl1 | O | 85.25% | singleValue |  |  | REC | n/a | calc | 2025 | n/a | n/a | n/a | ±5% | n/a | 1 | n/a | n/a | n/a | 1 | n/a | 1 | 1 | [Vaccari et al., 2024] | CC BY 4.0 | n/a | https://www.sciencedirect.com/science/article/pii/S0921344924002374 | MT | TUB | 2024-12-11
488 | BATT | 2 | Breaking and separating | ProcessLvl1 | mechanical recovery processes | 1 | Fragmentation | BATT_LIBToMechanical2 | ComponentLvl2 | cathodeActiveMaterial | BATT_LIBBlackMassToHydro2 | n/a | n/a | ElementLvl1 | P | 85.25% | singleValue |  |  | REC | n/a | calc | 2025 | n/a | n/a | n/a | ±5% | n/a | 1 | n/a | n/a | n/a | 1 | n/a | 1 | 1 | [Vaccari et al., 2024] | CC BY 4.0 | n/a | https://www.sciencedirect.com/science/article/pii/S0921344924002374 | MT | TUB | 2024-12-11
489 | BATT | 2 | Breaking and separating | ProcessLvl1 | mechanical recovery processes | 1 | Fragmentation | BATT_LIBToMechanical2 | ComponentLvl2 | cathodeActiveMaterial | BATT_LIBBlackMassToHydro2 | n/a | n/a | ElementLvl1 | S | 85.25% | singleValue |  |  | REC | n/a | calc | 2025 | n/a | n/a | n/a | ±5% | n/a | 1 | n/a | n/a | n/a | 1 | n/a | 1 | 1 | [Vaccari et al., 2024] | CC BY 4.0 | n/a | https://www.sciencedirect.com/science/article/pii/S0921344924002374 | MT | TUB | 2024-12-11
490 | BATT | 2 | Breaking and separating | ProcessLvl1 | mechanical recovery processes | 1 | Fragmentation | BATT_LIBToMechanical2 | ComponentLvl2 | batteryCellCasing2 | BATT_2RM_mechRecLIB2 | n/a | n/a | MaterialLvl1 | AlAndAlAlloys | 93.78% | singleValue |  |  | REC | n/a | calc | 2025 | n/a | n/a | n/a | ±5% | n/a | 1 | n/a | n/a | n/a | 1 | n/a | 1 | 1 | [Vaccari et al., 2024] | CC BY 4.0 | n/a | https://www.sciencedirect.com/science/article/pii/S0921344924002374 | MT | TUB | 2024-12-11
491 | BATT | 2 | Breaking and separating | ProcessLvl1 | mechanical recovery processes | 1 | Fragmentation | BATT_LIBToMechanical2 | ComponentLvl2 | batteryCellCasing2 | BATT_2RM_mechRecLIB2 | n/a | n/a | MaterialLvl1 | ferrousMetals1 | 93.78% | singleValue |  |  | REC | n/a | calc | 2025 | n/a | n/a | n/a | ±5% | n/a | 1 | n/a | n/a | n/a | 1 | n/a | 1 | 1 | [Vaccari et al., 2024] | CC BY 4.0 | n/a | https://www.sciencedirect.com/science/article/pii/S0921344924002374 | MT | TUB | 2024-12-11
492 | BATT | 2 | Breaking and separating | ProcessLvl1 | mechanical recovery processes | 1 | Fragmentation | BATT_LIBToMechanical2 | ComponentLvl2 | batteryCellCasing2 | BATT_2RM_mechRecLIB2 | n/a | n/a | ElementLvl1 | Fe | 93.78% | singleValue |  |  | REC | n/a | calc | 2025 | n/a | n/a | n/a | ±5% | n/a | 1 | n/a | n/a | n/a | 1 | n/a | 1 | 1 | [Vaccari et al., 2024] | CC BY 4.0 | n/a | https://www.sciencedirect.com/science/article/pii/S0921344924002374 | MT | TUB | 2024-12-11
493 | BATT | 2 | Breaking and separating | ProcessLvl1 | mechanical recovery processes | 1 | Fragmentation | BATT_LIBToMechanical2 | ComponentLvl2 | currentCollectorCathode | BATT_2RM_mechRecLIB2 | n/a | n/a | ElementLvl1 | Al | 83.71% | singleValue |  |  | REC | n/a | calc | 2025 | n/a | n/a | n/a | ±5% | n/a | 1 | n/a | n/a | n/a | 1 | n/a | 1 | 1 | [Vaccari et al., 2024] | CC BY 4.0 | n/a | https://www.sciencedirect.com/science/article/pii/S0921344924002374 | MT | TUB | 2024-12-11
494 | BATT | 2 | Breaking and separating | ProcessLvl1 | mechanical recovery processes | 1 | Fragmentation | BATT_LIBToMechanical2 | ComponentLvl2 | currentCollectorAnode | BATT_2RM_mechRecLIB2 | n/a | n/a | ElementLvl1 | Cu | 89.64% | singleValue |  |  | REC | n/a | calc | 2025 | n/a | n/a | n/a | ±5% | n/a | 1 | n/a | n/a | n/a | 1 | n/a | 1 | 1 | [Vaccari et al., 2024] | CC BY 4.0 | n/a | https://www.sciencedirect.com/science/article/pii/S0921344924002374 | MT | TUB | 2024-12-11
495 | BATT | 3 | Hydrometallurgy (Leaching/SolventExtraction/Priciptation&Crystallization) | ProcessLvl3 | hydrometallurgy batteries | 1 | Transformation | BATT_LIBBlackMassToHydro2 | n/a | n/a | BATT_2RM_chemRecLIB2 | n/a | n/a | ElementLvl1 | Li | 92% | singleValue |  |  | REC | n/a | calc | 2025 | n/a | n/a | n/a | ±5% | n/a | 1 | n/a | n/a | n/a | 1 | n/a | 1 | 1 | [Hämmer and Wambach, 2024] | CC BY 4.0 | n/a | https://www.mdpi.com/2071-1050/16/19/8737 | MT | TUB | 2024-12-11
496 | BATT | 3 | Hydrometallurgy (Leaching/SolventExtraction/Priciptation&Crystallization) | ProcessLvl3 | hydrometallurgy batteries | 1 | Transformation | BATT_LIBBlackMassToHydro2 | n/a | n/a | BATT_2RM_chemRecLIB2 | n/a | n/a | ElementLvl1 | Ni | 91.22% | singleValue |  |  | REC | n/a | calc | 2025 | n/a | n/a | n/a | ±5% | n/a | 1 | n/a | n/a | n/a | 1 | n/a | 1 | 1 | [Hämmer and Wambach, 2024] | CC BY 4.0 | n/a | https://www.mdpi.com/2071-1050/16/19/8738 | MT | TUB | 2024-12-11
497 | BATT | 3 | Hydrometallurgy (Leaching/SolventExtraction/Priciptation&Crystallization) | ProcessLvl3 | hydrometallurgy batteries | 1 | Transformation | BATT_LIBBlackMassToHydro2 | n/a | n/a | BATT_2RM_chemRecLIB2 | n/a | n/a | ElementLvl1 | Co | 79.42% | singleValue |  |  | REC | n/a | calc | 2025 | n/a | n/a | n/a | ±5% | n/a | 1 | n/a | n/a | n/a | 1 | n/a | 1 | 1 | [Hämmer and Wambach, 2024] | CC BY 4.0 | n/a | https://www.mdpi.com/2071-1050/16/19/8740 | MT | TUB | 2024-12-11
498 | BATT | 3 | Hydrometallurgy (Leaching/SolventExtraction/Priciptation&Crystallization) | ProcessLvl3 | hydrometallurgy batteries | 1 | Transformation | BATT_LIBBlackMassToHydro2 | n/a | n/a | BATT_2RM_chemRecLIB2 | n/a | n/a | ElementLvl1 | Mn | 0% | singleValue |  |  | REC | n/a | calc | 2025 | n/a | n/a | n/a | ±15% | n/a | 4 | n/a | n/a | n/a | 1 | n/a | 2.5 | 2.5 | Assumption, no reference | n/a | n/a | n/a | FM | TUB | 2024-08-14
499 | BATT | 3 | Hydrometallurgy (Leaching/SolventExtraction/Priciptation&Crystallization) | ProcessLvl3 | hydrometallurgy batteries | 1 | Transformation | BATT_LIBBlackMassToHydro2 | n/a | n/a | BATT_2RM_chemRecLIB2 | n/a | n/a | MaterialLvl4 | graphite4 | 0% | singleValue |  |  | REC | n/a | est | 2025 | n/a | n/a | n/a | ±15% | n/a | 4 | n/a | n/a | n/a | 1 | n/a | 2.5 | 2.5 | Assumption, no reference | n/a | n/a | n/a | FM | TUB | 2024-08-14
500 | BATT | 2 | Breaking and separating | ProcessLvl1 | mechanical recovery processes | 1 | Fragmentation | BATT_LIBToMechanical2 | ComponentLvl2 | anodeActiveMaterial | BATT_LIBBlackMassToHydro2 | n/a | n/a | MaterialLvl4 | graphite4 | 95% | singleValue |  |  | REC | n/a | est | 2028 | n/a | n/a | n/a | ±20% | n/a | 4 | n/a | n/a | n/a | 2 | n/a | 3 | 3 | Assumption, no reference | n/a | n/a | n/a | FM | TUB | 2024-08-14
501 | BATT | 2 | Breaking and separating | ProcessLvl1 | mechanical recovery processes | 1 | Fragmentation | BATT_LIBToMechanical2 | ComponentLvl2 | cathodeActiveMaterial | BATT_LIBBlackMassToHydro2 | n/a | n/a | ElementLvl1 | Al | 95% | singleValue |  |  | REC | n/a | est | 2028 | n/a | n/a | n/a | ±15% | n/a | 4 | n/a | n/a | n/a | 2 | n/a | 3 | 3 | Assumption, no reference | n/a | n/a | n/a | FM | TUB | 2024-08-14
502 | BATT | 2 | Breaking and separating | ProcessLvl1 | mechanical recovery processes | 1 | Fragmentation | BATT_LIBToMechanical2 | ComponentLvl2 | cathodeActiveMaterial | BATT_LIBBlackMassToHydro2 | n/a | n/a | ElementLvl1 | Cl | 95% | singleValue |  |  | REC | n/a | est | 2028 | n/a | n/a | n/a | ±15% | n/a | 4 | n/a | n/a | n/a | 2 | n/a | 3 | 3 | Assumption, no reference | n/a | n/a | n/a | FM | TUB | 2024-08-14
503 | BATT | 2 | Breaking and separating | ProcessLvl1 | mechanical recovery processes | 1 | Fragmentation | BATT_LIBToMechanical2 | ComponentLvl2 | cathodeActiveMaterial | BATT_LIBBlackMassToHydro2 | n/a | n/a | ElementLvl1 | Co | 95% | singleValue |  |  | REC | n/a | est | 2028 | n/a | n/a | n/a | ±15% | n/a | 4 | n/a | n/a | n/a | 2 | n/a | 3 | 3 | Assumption, no reference | n/a | n/a | n/a | FM | TUB | 2024-08-14
504 | BATT | 2 | Breaking and separating | ProcessLvl1 | mechanical recovery processes | 1 | Fragmentation | BATT_LIBToMechanical2 | ComponentLvl2 | cathodeActiveMaterial | BATT_LIBBlackMassToHydro2 | n/a | n/a | ElementLvl1 | Fe | 95% | singleValue |  |  | REC | n/a | est | 2028 | n/a | n/a | n/a | ±15% | n/a | 4 | n/a | n/a | n/a | 2 | n/a | 3 | 3 | Assumption, no reference | n/a | n/a | n/a | FM | TUB | 2024-08-14
505 | BATT | 2 | Breaking and separating | ProcessLvl1 | mechanical recovery processes | 1 | Fragmentation | BATT_LIBToMechanical2 | ComponentLvl2 | cathodeActiveMaterial | BATT_LIBBlackMassToHydro2 | n/a | n/a | ElementLvl1 | Li | 95% | singleValue |  |  | REC | n/a | est | 2028 | n/a | n/a | n/a | ±15% | n/a | 4 | n/a | n/a | n/a | 2 | n/a | 3 | 3 | Assumption, no reference | n/a | n/a | n/a | FM | TUB | 2024-08-14
506 | BATT | 2 | Breaking and separating | ProcessLvl1 | mechanical recovery processes | 1 | Fragmentation | BATT_LIBToMechanical2 | ComponentLvl2 | cathodeActiveMaterial | BATT_LIBBlackMassToHydro2 | n/a | n/a | ElementLvl1 | Mn | 95% | singleValue |  |  | REC | n/a | est | 2028 | n/a | n/a | n/a | ±15% | n/a | 4 | n/a | n/a | n/a | 2 | n/a | 3 | 3 | Assumption, no reference | n/a | n/a | n/a | FM | TUB | 2024-08-14
507 | BATT | 2 | Breaking and separating | ProcessLvl1 | mechanical recovery processes | 1 | Fragmentation | BATT_LIBToMechanical2 | ComponentLvl2 | cathodeActiveMaterial | BATT_LIBBlackMassToHydro2 | n/a | n/a | ElementLvl1 | Ni | 95% | singleValue |  |  | REC | n/a | est | 2028 | n/a | n/a | n/a | ±15% | n/a | 4 | n/a | n/a | n/a | 2 | n/a | 3 | 3 | Assumption, no reference | n/a | n/a | n/a | FM | TUB | 2024-08-14
508 | BATT | 2 | Breaking and separating | ProcessLvl1 | mechanical recovery processes | 1 | Fragmentation | BATT_LIBToMechanical2 | ComponentLvl2 | cathodeActiveMaterial | BATT_LIBBlackMassToHydro2 | n/a | n/a | ElementLvl1 | O | 95% | singleValue |  |  | REC | n/a | est | 2028 | n/a | n/a | n/a | ±15% | n/a | 4 | n/a | n/a | n/a | 2 | n/a | 3 | 3 | Assumption, no reference | n/a | n/a | n/a | FM | TUB | 2024-08-14
509 | BATT | 2 | Breaking and separating | ProcessLvl1 | mechanical recovery processes | 1 | Fragmentation | BATT_LIBToMechanical2 | ComponentLvl2 | cathodeActiveMaterial | BATT_LIBBlackMassToHydro2 | n/a | n/a | ElementLvl1 | P | 95% | singleValue |  |  | REC | n/a | est | 2028 | n/a | n/a | n/a | ±15% | n/a | 4 | n/a | n/a | n/a | 2 | n/a | 3 | 3 | Assumption, no reference | n/a | n/a | n/a | FM | TUB | 2024-08-14
510 | BATT | 2 | Breaking and separating | ProcessLvl1 | mechanical recovery processes | 1 | Fragmentation | BATT_LIBToMechanical2 | ComponentLvl2 | cathodeActiveMaterial | BATT_LIBBlackMassToHydro2 | n/a | n/a | ElementLvl1 | S | 95% | singleValue |  |  | REC | n/a | est | 2028 | n/a | n/a | n/a | ±15% | n/a | 4 | n/a | n/a | n/a | 2 | n/a | 3 | 3 | Assumption, no reference | n/a | n/a | n/a | FM | TUB | 2024-08-14
511 | BATT | 2 | Breaking and separating | ProcessLvl1 | mechanical recovery processes | 1 | Fragmentation | BATT_LIBToMechanical2 | ComponentLvl2 | batteryCellCasing2 | BATT_2RM_mechRecLIB2 | n/a | n/a | MaterialLvl1 | AlAndAlAlloys | 93.78% | singleValue |  |  | REC | n/a | calc | 2028 | n/a | n/a | n/a | ±10% | n/a | 1 | n/a | n/a | n/a | 2 | n/a | 1.5 | 1.5 | [Vaccari et al., 2024] | CC BY 4.0 | n/a | https://www.sciencedirect.com/science/article/pii/S0921344924002374 | FM | TUB | 2025-02-03
512 | BATT | 2 | Breaking and separating | ProcessLvl1 | mechanical recovery processes | 1 | Fragmentation | BATT_LIBToMechanical2 | ComponentLvl2 | batteryCellCasing2 | BATT_2RM_mechRecLIB2 | n/a | n/a | MaterialLvl1 | ferrousMetals1 | 93.78% | singleValue |  |  | REC | n/a | calc | 2028 | n/a | n/a | n/a | ±10% | n/a | 1 | n/a | n/a | n/a | 2 | n/a | 1.5 | 1.5 | [Vaccari et al., 2024] | CC BY 4.0 | n/a | https://www.sciencedirect.com/science/article/pii/S0921344924002374 | FM | TUB | 2025-02-03
513 | BATT | 2 | Breaking and separating | ProcessLvl1 | mechanical recovery processes | 1 | Fragmentation | BATT_LIBToMechanical2 | ComponentLvl2 | batteryCellCasing2 | BATT_2RM_mechRecLIB2 | n/a | n/a | ElementLvl1 | Fe | 93.78% | singleValue |  |  | REC | n/a | calc | 2028 | n/a | n/a | n/a | ±10% | n/a | 1 | n/a | n/a | n/a | 2 | n/a | 1.5 | 1.5 | [Vaccari et al., 2024] | CC BY 4.0 | n/a | https://www.sciencedirect.com/science/article/pii/S0921344924002374 | FM | TUB | 2025-02-03
514 | BATT | 2 | Breaking and separating | ProcessLvl1 | mechanical recovery processes | 1 | Fragmentation | BATT_LIBToMechanical2 | ComponentLvl2 | currentCollectorCathode | BATT_2RM_mechRecLIB2 | n/a | n/a | ElementLvl1 | Al | 90% | singleValue |  |  | REC | n/a | est | 2028 | n/a | n/a | n/a | ±15% | n/a | 4 | n/a | n/a | n/a | 2 | n/a | 3 | 3 | Assumption, no reference | n/a | n/a | n/a | FM | TUB | 2024-08-14
515 | BATT | 2 | Breaking and separating | ProcessLvl1 | mechanical recovery processes | 1 | Fragmentation | BATT_LIBToMechanical2 | ComponentLvl2 | currentCollectorAnode | BATT_2RM_mechRecLIB2 | n/a | n/a | ElementLvl1 | Cu | 90% | singleValue |  |  | REC | n/a | est | 2028 | n/a | n/a | n/a | ±15% | n/a | 4 | n/a | n/a | n/a | 2 | n/a | 3 | 3 | Assumption, no reference | n/a | n/a | n/a | FM | TUB | 2024-08-14
516 | BATT | 3 | Hydrometallurgy (Leaching/SolventExtraction/Priciptation&Crystallization) | ProcessLvl3 | hydrometallurgy batteries | 1 | Transformation | BATT_LIBBlackMassToHydro2 | n/a | n/a | BATT_2RM_chemRecLIB2 | n/a | n/a | ElementLvl1 | Li | 92% | singleValue |  |  | REC | n/a | calc | 2028 | n/a | n/a | n/a | ±10% | n/a | 1 | n/a | n/a | n/a | 2 | n/a | 1.5 | 1.5 | [Hämmer and Wambach, 2024] | CC BY 4.0 | n/a | https://www.mdpi.com/2071-1050/16/19/8737 | FM | TUB | 2025-02-03
517 | BATT | 3 | Hydrometallurgy (Leaching/SolventExtraction/Priciptation&Crystallization) | ProcessLvl3 | hydrometallurgy batteries | 1 | Transformation | BATT_LIBBlackMassToHydro2 | n/a | n/a | BATT_2RM_chemRecLIB2 | n/a | n/a | ElementLvl1 | Ni | 95% | singleValue |  |  | REC | n/a | est | 2028 | n/a | n/a | n/a | ±15% | n/a | 4 | n/a | n/a | n/a | 2 | n/a | 3 | 3 | Assumption, no reference | n/a | n/a | n/a | FM | TUB | 2024-08-14
518 | BATT | 3 | Hydrometallurgy (Leaching/SolventExtraction/Priciptation&Crystallization) | ProcessLvl3 | hydrometallurgy batteries | 1 | Transformation | BATT_LIBBlackMassToHydro2 | n/a | n/a | BATT_2RM_chemRecLIB2 | n/a | n/a | ElementLvl1 | Co | 95% | singleValue |  |  | REC | n/a | est | 2028 | n/a | n/a | n/a | ±15% | n/a | 4 | n/a | n/a | n/a | 2 | n/a | 3 | 3 | Assumption, no reference | n/a | n/a | n/a | FM | TUB | 2024-08-14
519 | BATT | 3 | Hydrometallurgy (Leaching/SolventExtraction/Priciptation&Crystallization) | ProcessLvl3 | hydrometallurgy batteries | 1 | Transformation | BATT_LIBBlackMassToHydro2 | n/a | n/a | BATT_2RM_chemRecLIB2 | n/a | n/a | ElementLvl1 | Mn | 12% | singleValue |  |  | REC | n/a | est | 2028 | n/a | n/a | n/a | ±15% | n/a | 4 | n/a | n/a | n/a | 2 | n/a | 3 | 3 | Assumption, no reference | n/a | n/a | n/a | FM | TUB | 2025-02-03
520 | BATT | 3 | Hydrometallurgy (Leaching/SolventExtraction/Priciptation&Crystallization) | ProcessLvl3 | hydrometallurgy batteries | 1 | Transformation | BATT_LIBBlackMassToHydro2 | n/a | n/a | BATT_2RM_chemRecLIB2 | n/a | n/a | ElementLvl1 | Al | 12% | singleValue |  |  | REC | n/a | est | 2028 | n/a | n/a | n/a | ±15% | n/a | 4 | n/a | n/a | n/a | 2 | n/a | 3 | 3 | Assumption, no reference | n/a | n/a | n/a | FM | TUB | 2024-08-14
521 | BATT | 3 | Hydrometallurgy (Leaching/SolventExtraction/Priciptation&Crystallization) | ProcessLvl3 | hydrometallurgy batteries | 1 | Transformation | BATT_LIBBlackMassToHydro2 | n/a | n/a | BATT_2RM_chemRecLIB2 | n/a | n/a | ElementLvl1 | Fe | 12% | singleValue |  |  | REC | n/a | est | 2028 | n/a | n/a | n/a | ±15% | n/a | 4 | n/a | n/a | n/a | 2 | n/a | 3 | 3 | Assumption, no reference | n/a | n/a | n/a | FM | TUB | 2024-08-14
522 | BATT | 3 | Hydrometallurgy (Leaching/SolventExtraction/Priciptation&Crystallization) | ProcessLvl3 | hydrometallurgy batteries | 1 | Transformation | BATT_LIBBlackMassToHydro2 | n/a | n/a | BATT_2RM_chemRecLIB2 | n/a | n/a | ElementLvl1 | P | 12% | singleValue |  |  | REC | n/a | est | 2028 | n/a | n/a | n/a | ±15% | n/a | 4 | n/a | n/a | n/a | 2 | n/a | 3 | 3 | Assumption, no reference | n/a | n/a | n/a | FM | TUB | 2024-08-14
523 | BATT | 3 | Hydrometallurgy (Leaching/SolventExtraction/Priciptation&Crystallization) | ProcessLvl3 | hydrometallurgy batteries | 1 | Transformation | BATT_LIBBlackMassToHydro2 | n/a | n/a | BATT_2RM_chemRecLIB2 | n/a | n/a | MaterialLvl4 | graphite4 | 53% | singleValue |  |  | REC | n/a | est | 2028 | n/a | n/a | n/a | ±20% | n/a | 4 | n/a | n/a | n/a | 2 | n/a | 3 | 3 | Assumption, no reference | n/a | n/a | n/a | FM | TUB | 2024-08-14
524 | BATT | 2 | Breaking and separating | ProcessLvl1 | mechanical recovery processes | 1 | Fragmentation | BATT_LIBToMechanical2 | ComponentLvl2 | anodeActiveMaterial | BATT_LIBBlackMassToHydro2 | n/a | n/a | MaterialLvl4 | graphite4 | 97% | singleValue |  |  | REC | n/a | est | 2032 | n/a | n/a | n/a | ±20% | n/a | 4 | n/a | n/a | n/a | 3 | n/a | 3.5 | 3.5 | Assumption, no reference | n/a | n/a | n/a | FM | TUB | 2024-08-14
525 | BATT | 2 | Breaking and separating | ProcessLvl1 | mechanical recovery processes | 1 | Fragmentation | BATT_LIBToMechanical2 | ComponentLvl2 | cathodeActiveMaterial | BATT_LIBBlackMassToHydro2 | n/a | n/a | ElementLvl1 | Al | 97% | singleValue |  |  | REC | n/a | est | 2032 | n/a | n/a | n/a | ±20% | n/a | 4 | n/a | n/a | n/a | 3 | n/a | 3.5 | 3.5 | Assumption, no reference | n/a | n/a | n/a | FM | TUB | 2024-08-14
526 | BATT | 2 | Breaking and separating | ProcessLvl1 | mechanical recovery processes | 1 | Fragmentation | BATT_LIBToMechanical2 | ComponentLvl2 | cathodeActiveMaterial | BATT_LIBBlackMassToHydro2 | n/a | n/a | ElementLvl1 | Cl | 97% | singleValue |  |  | REC | n/a | est | 2032 | n/a | n/a | n/a | ±20% | n/a | 4 | n/a | n/a | n/a | 3 | n/a | 3.5 | 3.5 | Assumption, no reference | n/a | n/a | n/a | FM | TUB | 2024-08-14
527 | BATT | 2 | Breaking and separating | ProcessLvl1 | mechanical recovery processes | 1 | Fragmentation | BATT_LIBToMechanical2 | ComponentLvl2 | cathodeActiveMaterial | BATT_LIBBlackMassToHydro2 | n/a | n/a | ElementLvl1 | Co | 97% | singleValue |  |  | REC | n/a | est | 2032 | n/a | n/a | n/a | ±20% | n/a | 4 | n/a | n/a | n/a | 3 | n/a | 3.5 | 3.5 | Assumption, no reference | n/a | n/a | n/a | FM | TUB | 2024-08-14
528 | BATT | 2 | Breaking and separating | ProcessLvl1 | mechanical recovery processes | 1 | Fragmentation | BATT_LIBToMechanical2 | ComponentLvl2 | cathodeActiveMaterial | BATT_LIBBlackMassToHydro2 | n/a | n/a | ElementLvl1 | Fe | 97% | singleValue |  |  | REC | n/a | est | 2032 | n/a | n/a | n/a | ±20% | n/a | 4 | n/a | n/a | n/a | 3 | n/a | 3.5 | 3.5 | Assumption, no reference | n/a | n/a | n/a | FM | TUB | 2024-08-14
529 | BATT | 2 | Breaking and separating | ProcessLvl1 | mechanical recovery processes | 1 | Fragmentation | BATT_LIBToMechanical2 | ComponentLvl2 | cathodeActiveMaterial | BATT_LIBBlackMassToHydro2 | n/a | n/a | ElementLvl1 | Li | 97% | singleValue |  |  | REC | n/a | est | 2032 | n/a | n/a | n/a | ±20% | n/a | 4 | n/a | n/a | n/a | 3 | n/a | 3.5 | 3.5 | Assumption, no reference | n/a | n/a | n/a | FM | TUB | 2024-08-14
530 | BATT | 2 | Breaking and separating | ProcessLvl1 | mechanical recovery processes | 1 | Fragmentation | BATT_LIBToMechanical2 | ComponentLvl2 | cathodeActiveMaterial | BATT_LIBBlackMassToHydro2 | n/a | n/a | ElementLvl1 | Mn | 97% | singleValue |  |  | REC | n/a | est | 2032 | n/a | n/a | n/a | ±20% | n/a | 4 | n/a | n/a | n/a | 3 | n/a | 3.5 | 3.5 | Assumption, no reference | n/a | n/a | n/a | FM | TUB | 2024-08-14
531 | BATT | 2 | Breaking and separating | ProcessLvl1 | mechanical recovery processes | 1 | Fragmentation | BATT_LIBToMechanical2 | ComponentLvl2 | cathodeActiveMaterial | BATT_LIBBlackMassToHydro2 | n/a | n/a | ElementLvl1 | Ni | 97% | singleValue |  |  | REC | n/a | est | 2032 | n/a | n/a | n/a | ±20% | n/a | 4 | n/a | n/a | n/a | 3 | n/a | 3.5 | 3.5 | Assumption, no reference | n/a | n/a | n/a | FM | TUB | 2024-08-14
532 | BATT | 2 | Breaking and separating | ProcessLvl1 | mechanical recovery processes | 1 | Fragmentation | BATT_LIBToMechanical2 | ComponentLvl2 | cathodeActiveMaterial | BATT_LIBBlackMassToHydro2 | n/a | n/a | ElementLvl1 | O | 97% | singleValue |  |  | REC | n/a | est | 2032 | n/a | n/a | n/a | ±20% | n/a | 4 | n/a | n/a | n/a | 3 | n/a | 3.5 | 3.5 | Assumption, no reference | n/a | n/a | n/a | FM | TUB | 2024-08-14
533 | BATT | 2 | Breaking and separating | ProcessLvl1 | mechanical recovery processes | 1 | Fragmentation | BATT_LIBToMechanical2 | ComponentLvl2 | cathodeActiveMaterial | BATT_LIBBlackMassToHydro2 | n/a | n/a | ElementLvl1 | P | 97% | singleValue |  |  | REC | n/a | est | 2032 | n/a | n/a | n/a | ±20% | n/a | 4 | n/a | n/a | n/a | 3 | n/a | 3.5 | 3.5 | Assumption, no reference | n/a | n/a | n/a | FM | TUB | 2024-08-14
534 | BATT | 2 | Breaking and separating | ProcessLvl1 | mechanical recovery processes | 1 | Fragmentation | BATT_LIBToMechanical2 | ComponentLvl2 | cathodeActiveMaterial | BATT_LIBBlackMassToHydro2 | n/a | n/a | ElementLvl1 | S | 97% | singleValue |  |  | REC | n/a | est | 2032 | n/a | n/a | n/a | ±20% | n/a | 4 | n/a | n/a | n/a | 3 | n/a | 3.5 | 3.5 | Assumption, no reference | n/a | n/a | n/a | FM | TUB | 2024-08-14
535 | BATT | 2 | Breaking and separating | ProcessLvl1 | mechanical recovery processes | 1 | Fragmentation | BATT_LIBToMechanical2 | ComponentLvl2 | batteryCellCasing2 | BATT_2RM_mechRecLIB2 | n/a | n/a | MaterialLvl1 | AlAndAlAlloys | 93.78% | singleValue |  |  | REC | n/a | calc | 2032 | n/a | n/a | n/a | ±10% | n/a | 1 | n/a | n/a | n/a | 3 | n/a | 2 | 2 | [Vaccari et al., 2024] | CC BY 4.0 | n/a | https://www.sciencedirect.com/science/article/pii/S0921344924002374 | FM | TUB | 2025-02-03
536 | BATT | 2 | Breaking and separating | ProcessLvl1 | mechanical recovery processes | 1 | Fragmentation | BATT_LIBToMechanical2 | ComponentLvl2 | batteryCellCasing2 | BATT_2RM_mechRecLIB2 | n/a | n/a | MaterialLvl1 | ferrousMetals1 | 93.78% | singleValue |  |  | REC | n/a | calc | 2032 | n/a | n/a | n/a | ±10% | n/a | 1 | n/a | n/a | n/a | 3 | n/a | 2 | 2 | [Vaccari et al., 2024] | CC BY 4.0 | n/a | https://www.sciencedirect.com/science/article/pii/S0921344924002374 | FM | TUB | 2025-02-03
537 | BATT | 2 | Breaking and separating | ProcessLvl1 | mechanical recovery processes | 1 | Fragmentation | BATT_LIBToMechanical2 | ComponentLvl2 | batteryCellCasing2 | BATT_2RM_mechRecLIB2 | n/a | n/a | ElementLvl1 | Fe | 93.78% | singleValue |  |  | REC | n/a | calc | 2032 | n/a | n/a | n/a | ±10% | n/a | 1 | n/a | n/a | n/a | 3 | n/a | 2 | 2 | [Vaccari et al., 2024] | CC BY 4.0 | n/a | https://www.sciencedirect.com/science/article/pii/S0921344924002374 | FM | TUB | 2025-02-03
538 | BATT | 2 | Breaking and separating | ProcessLvl1 | mechanical recovery processes | 1 | Fragmentation | BATT_LIBToMechanical2 | ComponentLvl2 | currentCollectorCathode | BATT_2RM_mechRecLIB2 | n/a | n/a | ElementLvl1 | Al | 95% | singleValue |  |  | REC | n/a | est | 2032 | n/a | n/a | n/a | ±20% | n/a | 4 | n/a | n/a | n/a | 3 | n/a | 3.5 | 3.5 | Assumption, no reference | n/a | n/a | n/a | FM | TUB | 2024-08-14
539 | BATT | 2 | Breaking and separating | ProcessLvl1 | mechanical recovery processes | 1 | Fragmentation | BATT_LIBToMechanical2 | ComponentLvl2 | currentCollectorAnode | BATT_2RM_mechRecLIB2 | n/a | n/a | ElementLvl1 | Cu | 95% | singleValue |  |  | REC | n/a | est | 2032 | n/a | n/a | n/a | ±20% | n/a | 4 | n/a | n/a | n/a | 3 | n/a | 3.5 | 3.5 | Assumption, no reference | n/a | n/a | n/a | FM | TUB | 2024-08-14
540 | BATT | 3 | Hydrometallurgy (Leaching/SolventExtraction/Priciptation&Crystallization) | ProcessLvl3 | hydrometallurgy batteries | 1 | Transformation | BATT_LIBBlackMassToHydro2 | n/a | n/a | BATT_2RM_chemRecLIB2 | n/a | n/a | ElementLvl1 | Li | 92% | singleValue |  |  | REC | n/a | calc | 2032 | n/a | n/a | n/a | ±10% | n/a | 1 | n/a | n/a | n/a | 3 | n/a | 2 | 2 | [Hämmer and Wambach, 2024] | CC BY 4.0 | n/a | https://www.mdpi.com/2071-1050/16/19/8737 | FM | TUB | 2025-02-03
541 | BATT | 3 | Hydrometallurgy (Leaching/SolventExtraction/Priciptation&Crystallization) | ProcessLvl3 | hydrometallurgy batteries | 1 | Transformation | BATT_LIBBlackMassToHydro2 | n/a | n/a | BATT_2RM_chemRecLIB2 | n/a | n/a | ElementLvl1 | Ni | 98% | singleValue |  |  | REC | n/a | est | 2032 | n/a | n/a | n/a | ±20% | n/a | 4 | n/a | n/a | n/a | 3 | n/a | 3.5 | 3.5 | Assumption, no reference | n/a | n/a | n/a | FM | TUB | 2024-08-14
542 | BATT | 3 | Hydrometallurgy (Leaching/SolventExtraction/Priciptation&Crystallization) | ProcessLvl3 | hydrometallurgy batteries | 1 | Transformation | BATT_LIBBlackMassToHydro2 | n/a | n/a | BATT_2RM_chemRecLIB2 | n/a | n/a | ElementLvl1 | Co | 98% | singleValue |  |  | REC | n/a | est | 2032 | n/a | n/a | n/a | ±20% | n/a | 4 | n/a | n/a | n/a | 3 | n/a | 3.5 | 3.5 | Assumption, no reference | n/a | n/a | n/a | FM | TUB | 2024-08-14
543 | BATT | 3 | Hydrometallurgy (Leaching/SolventExtraction/Priciptation&Crystallization) | ProcessLvl3 | hydrometallurgy batteries | 1 | Transformation | BATT_LIBBlackMassToHydro2 | n/a | n/a | BATT_2RM_chemRecLIB2 | n/a | n/a | ElementLvl1 | Mn | 21% | singleValue |  |  | REC | n/a | est | 2032 | n/a | n/a | n/a | ±20% | n/a | 4 | n/a | n/a | n/a | 3 | n/a | 3.5 | 3.5 | Assumption, no reference | n/a | n/a | n/a | FM | TUB | 2025-02-03
544 | BATT | 3 | Hydrometallurgy (Leaching/SolventExtraction/Priciptation&Crystallization) | ProcessLvl3 | hydrometallurgy batteries | 1 | Transformation | BATT_LIBBlackMassToHydro2 | n/a | n/a | BATT_2RM_chemRecLIB2 | n/a | n/a | ElementLvl1 | Al | 21% | singleValue |  |  | REC | n/a | est | 2032 | n/a | n/a | n/a | ±20% | n/a | 4 | n/a | n/a | n/a | 3 | n/a | 3.5 | 3.5 | Assumption, no reference | n/a | n/a | n/a | FM | TUB | 2024-08-14
545 | BATT | 3 | Hydrometallurgy (Leaching/SolventExtraction/Priciptation&Crystallization) | ProcessLvl3 | hydrometallurgy batteries | 1 | Transformation | BATT_LIBBlackMassToHydro2 | n/a | n/a | BATT_2RM_chemRecLIB2 | n/a | n/a | ElementLvl1 | Fe | 21% | singleValue |  |  | REC | n/a | est | 2032 | n/a | n/a | n/a | ±20% | n/a | 4 | n/a | n/a | n/a | 3 | n/a | 3.5 | 3.5 | Assumption, no reference | n/a | n/a | n/a | FM | TUB | 2024-08-14
546 | BATT | 3 | Hydrometallurgy (Leaching/SolventExtraction/Priciptation&Crystallization) | ProcessLvl3 | hydrometallurgy batteries | 1 | Transformation | BATT_LIBBlackMassToHydro2 | n/a | n/a | BATT_2RM_chemRecLIB2 | n/a | n/a | ElementLvl1 | P | 21% | singleValue |  |  | REC | n/a | est | 2032 | n/a | n/a | n/a | ±20% | n/a | 4 | n/a | n/a | n/a | 3 | n/a | 3.5 | 3.5 | Assumption, no reference | n/a | n/a | n/a | FM | TUB | 2024-08-14
547 | BATT | 3 | Hydrometallurgy (Leaching/SolventExtraction/Priciptation&Crystallization) | ProcessLvl3 | hydrometallurgy batteries | 1 | Transformation | BATT_LIBBlackMassToHydro2 | n/a | n/a | BATT_2RM_chemRecLIB2 | n/a | n/a | MaterialLvl4 | graphite4 | 83% | singleValue |  |  | REC | n/a | est | 2032 | n/a | n/a | n/a | ±20% | n/a | 4 | n/a | n/a | n/a | 3 | n/a | 3.5 | 3.5 | Assumption, no reference | n/a | n/a | n/a | FM | TUB | 2024-08-14
548 | BATT | 2 | Breaking and separating | ProcessLvl1 | mechanical recovery processes | 1 | Fragmentation | BATT_LIBToMechanical2 | ComponentLvl2 | anodeActiveMaterial | BATT_LIBBlackMassToHydro2 | n/a | n/a | MaterialLvl4 | graphite4 | 97% | singleValue |  |  | REC | n/a | est | 2050 | n/a | n/a | n/a | ±20% | n/a | 4 | n/a | n/a | n/a | 4 | n/a | 4 | 4 | Assumption, no reference | n/a | n/a | n/a | FM | TUB | 2024-08-14
549 | BATT | 2 | Breaking and separating | ProcessLvl1 | mechanical recovery processes | 1 | Fragmentation | BATT_LIBToMechanical2 | ComponentLvl2 | cathodeActiveMaterial | BATT_LIBBlackMassToHydro2 | n/a | n/a | ElementLvl1 | Al | 97% | singleValue |  |  | REC | n/a | est | 2050 | n/a | n/a | n/a | ±20% | n/a | 4 | n/a | n/a | n/a | 4 | n/a | 4 | 4 | Assumption, no reference | n/a | n/a | n/a | FM | TUB | 2024-08-14
550 | BATT | 2 | Breaking and separating | ProcessLvl1 | mechanical recovery processes | 1 | Fragmentation | BATT_LIBToMechanical2 | ComponentLvl2 | cathodeActiveMaterial | BATT_LIBBlackMassToHydro2 | n/a | n/a | ElementLvl1 | Cl | 97% | singleValue |  |  | REC | n/a | est | 2050 | n/a | n/a | n/a | ±20% | n/a | 4 | n/a | n/a | n/a | 4 | n/a | 4 | 4 | Assumption, no reference | n/a | n/a | n/a | FM | TUB | 2024-08-14
551 | BATT | 2 | Breaking and separating | ProcessLvl1 | mechanical recovery processes | 1 | Fragmentation | BATT_LIBToMechanical2 | ComponentLvl2 | cathodeActiveMaterial | BATT_LIBBlackMassToHydro2 | n/a | n/a | ElementLvl1 | Co | 97% | singleValue |  |  | REC | n/a | est | 2050 | n/a | n/a | n/a | ±20% | n/a | 4 | n/a | n/a | n/a | 4 | n/a | 4 | 4 | Assumption, no reference | n/a | n/a | n/a | FM | TUB | 2024-08-14
552 | BATT | 2 | Breaking and separating | ProcessLvl1 | mechanical recovery processes | 1 | Fragmentation | BATT_LIBToMechanical2 | ComponentLvl2 | cathodeActiveMaterial | BATT_LIBBlackMassToHydro2 | n/a | n/a | ElementLvl1 | Fe | 97% | singleValue |  |  | REC | n/a | est | 2050 | n/a | n/a | n/a | ±20% | n/a | 4 | n/a | n/a | n/a | 4 | n/a | 4 | 4 | Assumption, no reference | n/a | n/a | n/a | FM | TUB | 2024-08-14
553 | BATT | 2 | Breaking and separating | ProcessLvl1 | mechanical recovery processes | 1 | Fragmentation | BATT_LIBToMechanical2 | ComponentLvl2 | cathodeActiveMaterial | BATT_LIBBlackMassToHydro2 | n/a | n/a | ElementLvl1 | Li | 97% | singleValue |  |  | REC | n/a | est | 2050 | n/a | n/a | n/a | ±20% | n/a | 4 | n/a | n/a | n/a | 4 | n/a | 4 | 4 | Assumption, no reference | n/a | n/a | n/a | FM | TUB | 2024-08-14
554 | BATT | 2 | Breaking and separating | ProcessLvl1 | mechanical recovery processes | 1 | Fragmentation | BATT_LIBToMechanical2 | ComponentLvl2 | cathodeActiveMaterial | BATT_LIBBlackMassToHydro2 | n/a | n/a | ElementLvl1 | Mn | 97% | singleValue |  |  | REC | n/a | est | 2050 | n/a | n/a | n/a | ±20% | n/a | 4 | n/a | n/a | n/a | 4 | n/a | 4 | 4 | Assumption, no reference | n/a | n/a | n/a | FM | TUB | 2024-08-14
555 | BATT | 2 | Breaking and separating | ProcessLvl1 | mechanical recovery processes | 1 | Fragmentation | BATT_LIBToMechanical2 | ComponentLvl2 | cathodeActiveMaterial | BATT_LIBBlackMassToHydro2 | n/a | n/a | ElementLvl1 | Ni | 97% | singleValue |  |  | REC | n/a | est | 2050 | n/a | n/a | n/a | ±20% | n/a | 4 | n/a | n/a | n/a | 4 | n/a | 4 | 4 | Assumption, no reference | n/a | n/a | n/a | FM | TUB | 2024-08-14
556 | BATT | 2 | Breaking and separating | ProcessLvl1 | mechanical recovery processes | 1 | Fragmentation | BATT_LIBToMechanical2 | ComponentLvl2 | cathodeActiveMaterial | BATT_LIBBlackMassToHydro2 | n/a | n/a | ElementLvl1 | O | 97% | singleValue |  |  | REC | n/a | est | 2050 | n/a | n/a | n/a | ±20% | n/a | 4 | n/a | n/a | n/a | 4 | n/a | 4 | 4 | Assumption, no reference | n/a | n/a | n/a | FM | TUB | 2024-08-14
557 | BATT | 2 | Breaking and separating | ProcessLvl1 | mechanical recovery processes | 1 | Fragmentation | BATT_LIBToMechanical2 | ComponentLvl2 | cathodeActiveMaterial | BATT_LIBBlackMassToHydro2 | n/a | n/a | ElementLvl1 | P | 97% | singleValue |  |  | REC | n/a | est | 2050 | n/a | n/a | n/a | ±20% | n/a | 4 | n/a | n/a | n/a | 4 | n/a | 4 | 4 | Assumption, no reference | n/a | n/a | n/a | FM | TUB | 2024-08-14
558 | BATT | 2 | Breaking and separating | ProcessLvl1 | mechanical recovery processes | 1 | Fragmentation | BATT_LIBToMechanical2 | ComponentLvl2 | cathodeActiveMaterial | BATT_LIBBlackMassToHydro2 | n/a | n/a | ElementLvl1 | S | 97% | singleValue |  |  | REC | n/a | est | 2050 | n/a | n/a | n/a | ±20% | n/a | 4 | n/a | n/a | n/a | 4 | n/a | 4 | 4 | Assumption, no reference | n/a | n/a | n/a | FM | TUB | 2024-08-14
559 | BATT | 2 | Breaking and separating | ProcessLvl1 | mechanical recovery processes | 1 | Fragmentation | BATT_LIBToMechanical2 | ComponentLvl2 | batteryCellCasing2 | BATT_2RM_mechRecLIB2 | n/a | n/a | MaterialLvl1 | AlAndAlAlloys | 93.78% | singleValue |  |  | REC | n/a | calc | 2050 | n/a | n/a | n/a | ±15% | n/a | 1 | n/a | n/a | n/a | 4 | n/a | 2.5 | 2.5 | [Vaccari et al., 2024] | CC BY 4.0 | n/a | https://www.sciencedirect.com/science/article/pii/S0921344924002374 | FM | TUB | 2025-02-03
560 | BATT | 2 | Breaking and separating | ProcessLvl1 | mechanical recovery processes | 1 | Fragmentation | BATT_LIBToMechanical2 | ComponentLvl2 | batteryCellCasing2 | BATT_2RM_mechRecLIB2 | n/a | n/a | MaterialLvl1 | ferrousMetals1 | 93.78% | singleValue |  |  | REC | n/a | calc | 2050 | n/a | n/a | n/a | ±15% | n/a | 1 | n/a | n/a | n/a | 4 | n/a | 2.5 | 2.5 | [Vaccari et al., 2024] | CC BY 4.0 | n/a | https://www.sciencedirect.com/science/article/pii/S0921344924002374 | FM | TUB | 2025-02-03
561 | BATT | 2 | Breaking and separating | ProcessLvl1 | mechanical recovery processes | 1 | Fragmentation | BATT_LIBToMechanical2 | ComponentLvl2 | batteryCellCasing2 | BATT_2RM_mechRecLIB2 | n/a | n/a | ElementLvl1 | Fe | 93.78% | singleValue |  |  | REC | n/a | calc | 2050 | n/a | n/a | n/a | ±15% | n/a | 1 | n/a | n/a | n/a | 4 | n/a | 2.5 | 2.5 | [Vaccari et al., 2024] | CC BY 4.0 | n/a | https://www.sciencedirect.com/science/article/pii/S0921344924002374 | FM | TUB | 2025-02-03
562 | BATT | 2 | Breaking and separating | ProcessLvl1 | mechanical recovery processes | 1 | Fragmentation | BATT_LIBToMechanical2 | ComponentLvl2 | currentCollectorCathode | BATT_2RM_mechRecLIB2 | n/a | n/a | ElementLvl1 | Al | 95% | singleValue |  |  | REC | n/a | est | 2050 | n/a | n/a | n/a | ±20% | n/a | 4 | n/a | n/a | n/a | 4 | n/a | 4 | 4 | Assumption, no reference | n/a | n/a | n/a | FM | TUB | 2024-08-14
563 | BATT | 2 | Breaking and separating | ProcessLvl1 | mechanical recovery processes | 1 | Fragmentation | BATT_LIBToMechanical2 | ComponentLvl2 | currentCollectorAnode | BATT_2RM_mechRecLIB2 | n/a | n/a | ElementLvl1 | Cu | 95% | singleValue |  |  | REC | n/a | est | 2050 | n/a | n/a | n/a | ±20% | n/a | 4 | n/a | n/a | n/a | 4 | n/a | 4 | 4 | Assumption, no reference | n/a | n/a | n/a | FM | TUB | 2024-08-14
564 | BATT | 3 | Hydrometallurgy (Leaching/SolventExtraction/Priciptation&Crystallization) | ProcessLvl3 | hydrometallurgy batteries | 1 | Transformation | BATT_LIBBlackMassToHydro2 | n/a | n/a | BATT_2RM_chemRecLIB2 | n/a | n/a | ElementLvl1 | Li | 94% | singleValue |  |  | REC | n/a | calc | 2050 | n/a | n/a | n/a | ±15% | n/a | 1 | n/a | n/a | n/a | 4 | n/a | 2.5 | 2.5 | [Hämmer and Wambach, 2024] | CC BY 4.0 | n/a | https://www.mdpi.com/2071-1050/16/19/8737 | FM | TUB | 2025-02-03
565 | BATT | 3 | Hydrometallurgy (Leaching/SolventExtraction/Priciptation&Crystallization) | ProcessLvl3 | hydrometallurgy batteries | 1 | Transformation | BATT_LIBBlackMassToHydro2 | n/a | n/a | BATT_2RM_chemRecLIB2 | n/a | n/a | ElementLvl1 | Ni | 98% | singleValue |  |  | REC | n/a | est | 2050 | n/a | n/a | n/a | ±20% | n/a | 4 | n/a | n/a | n/a | 4 | n/a | 4 | 4 | Assumption, no reference | n/a | n/a | n/a | FM | TUB | 2024-08-14
566 | BATT | 3 | Hydrometallurgy (Leaching/SolventExtraction/Priciptation&Crystallization) | ProcessLvl3 | hydrometallurgy batteries | 1 | Transformation | BATT_LIBBlackMassToHydro2 | n/a | n/a | BATT_2RM_chemRecLIB2 | n/a | n/a | ElementLvl1 | Co | 98% | singleValue |  |  | REC | n/a | est | 2050 | n/a | n/a | n/a | ±20% | n/a | 4 | n/a | n/a | n/a | 4 | n/a | 4 | 4 | Assumption, no reference | n/a | n/a | n/a | FM | TUB | 2024-08-14
567 | BATT | 3 | Hydrometallurgy (Leaching/SolventExtraction/Priciptation&Crystallization) | ProcessLvl3 | hydrometallurgy batteries | 1 | Transformation | BATT_LIBBlackMassToHydro2 | n/a | n/a | BATT_2RM_chemRecLIB2 | n/a | n/a | ElementLvl1 | Mn | 52% | singleValue |  |  | REC | n/a | est | 2050 | n/a | n/a | n/a | ±20% | n/a | 4 | n/a | n/a | n/a | 4 | n/a | 4 | 4 | [Li et al., 2023] | CC BY 4.0 | n/a | https://doi.org/10.1016/j.seppur.2022.122559 | FM | TUB | 2025-02-03
568 | BATT | 3 | Hydrometallurgy (Leaching/SolventExtraction/Priciptation&Crystallization) | ProcessLvl3 | hydrometallurgy batteries | 1 | Transformation | BATT_LIBBlackMassToHydro2 | n/a | n/a | BATT_2RM_chemRecLIB2 | n/a | n/a | ElementLvl1 | Al | 52% | singleValue |  |  | REC | n/a | est | 2050 | n/a | n/a | n/a | ±20% | n/a | 4 | n/a | n/a | n/a | 4 | n/a | 4 | 4 | Assumption, no reference | n/a | n/a | n/a | FM | TUB | 2024-08-14
569 | BATT | 3 | Hydrometallurgy (Leaching/SolventExtraction/Priciptation&Crystallization) | ProcessLvl3 | hydrometallurgy batteries | 1 | Transformation | BATT_LIBBlackMassToHydro2 | n/a | n/a | BATT_2RM_chemRecLIB2 | n/a | n/a | ElementLvl1 | Fe | 52% | singleValue |  |  | REC | n/a | est | 2050 | n/a | n/a | n/a | ±20% | n/a | 4 | n/a | n/a | n/a | 4 | n/a | 4 | 4 | Assumption, no reference | n/a | n/a | n/a | FM | TUB | 2024-08-14
570 | BATT | 3 | Hydrometallurgy (Leaching/SolventExtraction/Priciptation&Crystallization) | ProcessLvl3 | hydrometallurgy batteries | 1 | Transformation | BATT_LIBBlackMassToHydro2 | n/a | n/a | BATT_2RM_chemRecLIB2 | n/a | n/a | ElementLvl1 | P | 52% | singleValue |  |  | REC | n/a | est | 2050 | n/a | n/a | n/a | ±20% | n/a | 4 | n/a | n/a | n/a | 4 | n/a | 4 | 4 | Assumption, no reference | n/a | n/a | n/a | FM | TUB | 2024-08-14
571 | BATT | 3 | Hydrometallurgy (Leaching/SolventExtraction/Priciptation&Crystallization) | ProcessLvl3 | hydrometallurgy batteries | 1 | Transformation | BATT_LIBBlackMassToHydro2 | n/a | n/a | BATT_2RM_chemRecLIB2 | n/a | n/a | MaterialLvl4 | graphite4 | 95% | singleValue |  |  | REC | n/a | est | 2050 | n/a | n/a | n/a | ±20% | n/a | 4 | n/a | n/a | n/a | 4 | n/a | 4 | 4 | Assumption, no reference | n/a | n/a | n/a | FM | TUB | 2024-08-14
572 | BATT | 2 | Breaking and separating | ProcessLvl1 | mechanical recovery processes | 1 | Fragmentation | BATT_LIBToMechanical2 | ComponentLvl2 | anodeActiveMaterial | BATT_Losses_LIBBlackMassToHydro2 | n/a | n/a | MaterialLvl4 | graphite4 | 14.75% | singleValue |  |  | OBS | n/a | calc | 2010 | n/a | n/a | n/a | ±5% | n/a | 1 | n/a | n/a | n/a | 1 | n/a | 1 | 1 | [Vaccari et al., 2024] | CC BY 4.0 | n/a | https://www.sciencedirect.com/science/article/pii/S0921344924002374 | MT | TUB | 2024-12-11
573 | BATT | 2 | Breaking and separating | ProcessLvl1 | mechanical recovery processes | 1 | Fragmentation | BATT_LIBToMechanical2 | ComponentLvl2 | cathodeActiveMaterial | BATT_Losses_LIBBlackMassToHydro2 | n/a | n/a | ElementLvl1 | Al | 14.75% | singleValue |  |  | OBS | n/a | calc | 2010 | n/a | n/a | n/a | ±5% | n/a | 1 | n/a | n/a | n/a | 1 | n/a | 1 | 1 | [Vaccari et al., 2024] | CC BY 4.0 | n/a | https://www.sciencedirect.com/science/article/pii/S0921344924002374 | MT | TUB | 2024-12-11
574 | BATT | 2 | Breaking and separating | ProcessLvl1 | mechanical recovery processes | 1 | Fragmentation | BATT_LIBToMechanical2 | ComponentLvl2 | cathodeActiveMaterial | BATT_Losses_LIBBlackMassToHydro2 | n/a | n/a | ElementLvl1 | Cl | 14.75% | singleValue |  |  | OBS | n/a | calc | 2010 | n/a | n/a | n/a | ±5% | n/a | 1 | n/a | n/a | n/a | 1 | n/a | 1 | 1 | [Vaccari et al., 2024] | CC BY 4.0 | n/a | https://www.sciencedirect.com/science/article/pii/S0921344924002374 | MT | TUB | 2024-12-11
575 | BATT | 2 | Breaking and separating | ProcessLvl1 | mechanical recovery processes | 1 | Fragmentation | BATT_LIBToMechanical2 | ComponentLvl2 | cathodeActiveMaterial | BATT_Losses_LIBBlackMassToHydro2 | n/a | n/a | ElementLvl1 | Co | 14.75% | singleValue |  |  | OBS | n/a | calc | 2010 | n/a | n/a | n/a | ±5% | n/a | 1 | n/a | n/a | n/a | 1 | n/a | 1 | 1 | [Vaccari et al., 2024] | CC BY 4.0 | n/a | https://www.sciencedirect.com/science/article/pii/S0921344924002374 | MT | TUB | 2024-12-11
576 | BATT | 2 | Breaking and separating | ProcessLvl1 | mechanical recovery processes | 1 | Fragmentation | BATT_LIBToMechanical2 | ComponentLvl2 | cathodeActiveMaterial | BATT_Losses_LIBBlackMassToHydro2 | n/a | n/a | ElementLvl1 | Fe | 14.75% | singleValue |  |  | OBS | n/a | calc | 2010 | n/a | n/a | n/a | ±5% | n/a | 1 | n/a | n/a | n/a | 1 | n/a | 1 | 1 | [Vaccari et al., 2024] | CC BY 4.0 | n/a | https://www.sciencedirect.com/science/article/pii/S0921344924002374 | MT | TUB | 2024-12-11
577 | BATT | 2 | Breaking and separating | ProcessLvl1 | mechanical recovery processes | 1 | Fragmentation | BATT_LIBToMechanical2 | ComponentLvl2 | cathodeActiveMaterial | BATT_Losses_LIBBlackMassToHydro2 | n/a | n/a | ElementLvl1 | Li | 14.75% | singleValue |  |  | OBS | n/a | calc | 2010 | n/a | n/a | n/a | ±5% | n/a | 1 | n/a | n/a | n/a | 1 | n/a | 1 | 1 | [Vaccari et al., 2024] | CC BY 4.0 | n/a | https://www.sciencedirect.com/science/article/pii/S0921344924002374 | MT | TUB | 2024-12-11
578 | BATT | 2 | Breaking and separating | ProcessLvl1 | mechanical recovery processes | 1 | Fragmentation | BATT_LIBToMechanical2 | ComponentLvl2 | cathodeActiveMaterial | BATT_Losses_LIBBlackMassToHydro2 | n/a | n/a | ElementLvl1 | Mn | 14.75% | singleValue |  |  | OBS | n/a | calc | 2010 | n/a | n/a | n/a | ±5% | n/a | 1 | n/a | n/a | n/a | 1 | n/a | 1 | 1 | [Vaccari et al., 2024] | CC BY 4.0 | n/a | https://www.sciencedirect.com/science/article/pii/S0921344924002374 | MT | TUB | 2024-12-11
579 | BATT | 2 | Breaking and separating | ProcessLvl1 | mechanical recovery processes | 1 | Fragmentation | BATT_LIBToMechanical2 | ComponentLvl2 | cathodeActiveMaterial | BATT_Losses_LIBBlackMassToHydro2 | n/a | n/a | ElementLvl1 | Ni | 14.75% | singleValue |  |  | OBS | n/a | calc | 2010 | n/a | n/a | n/a | ±5% | n/a | 1 | n/a | n/a | n/a | 1 | n/a | 1 | 1 | [Vaccari et al., 2024] | CC BY 4.0 | n/a | https://www.sciencedirect.com/science/article/pii/S0921344924002374 | MT | TUB | 2024-12-11
580 | BATT | 2 | Breaking and separating | ProcessLvl1 | mechanical recovery processes | 1 | Fragmentation | BATT_LIBToMechanical2 | ComponentLvl2 | cathodeActiveMaterial | BATT_Losses_LIBBlackMassToHydro2 | n/a | n/a | ElementLvl1 | O | 14.75% | singleValue |  |  | OBS | n/a | calc | 2010 | n/a | n/a | n/a | ±5% | n/a | 1 | n/a | n/a | n/a | 1 | n/a | 1 | 1 | [Vaccari et al., 2024] | CC BY 4.0 | n/a | https://www.sciencedirect.com/science/article/pii/S0921344924002374 | MT | TUB | 2024-12-11
581 | BATT | 2 | Breaking and separating | ProcessLvl1 | mechanical recovery processes | 1 | Fragmentation | BATT_LIBToMechanical2 | ComponentLvl2 | cathodeActiveMaterial | BATT_Losses_LIBBlackMassToHydro2 | n/a | n/a | ElementLvl1 | P | 14.75% | singleValue |  |  | OBS | n/a | calc | 2010 | n/a | n/a | n/a | ±5% | n/a | 1 | n/a | n/a | n/a | 1 | n/a | 1 | 1 | [Vaccari et al., 2024] | CC BY 4.0 | n/a | https://www.sciencedirect.com/science/article/pii/S0921344924002374 | MT | TUB | 2024-12-11
582 | BATT | 2 | Breaking and separating | ProcessLvl1 | mechanical recovery processes | 1 | Fragmentation | BATT_LIBToMechanical2 | ComponentLvl2 | cathodeActiveMaterial | BATT_Losses_LIBBlackMassToHydro2 | n/a | n/a | ElementLvl1 | S | 14.75% | singleValue |  |  | OBS | n/a | calc | 2010 | n/a | n/a | n/a | ±5% | n/a | 1 | n/a | n/a | n/a | 1 | n/a | 1 | 1 | [Vaccari et al., 2024] | CC BY 4.0 | n/a | https://www.sciencedirect.com/science/article/pii/S0921344924002374 | MT | TUB | 2024-12-11
583 | BATT | 2 | Breaking and separating | ProcessLvl1 | mechanical recovery processes | 1 | Fragmentation | BATT_LIBToMechanical2 | ComponentLvl2 | batteryCellCasing2 | BATT_Losses_mechRecLIB2 | n/a | n/a | MaterialLvl1 | AlAndAlAlloys | 6.224% | singleValue |  |  | OBS | n/a | calc | 2010 | n/a | n/a | n/a | ±5% | n/a | 1 | n/a | n/a | n/a | 1 | n/a | 1 | 1 | [Vaccari et al., 2024] | CC BY 4.0 | n/a | https://www.sciencedirect.com/science/article/pii/S0921344924002374 | MT | TUB | 2024-12-11
584 | BATT | 2 | Breaking and separating | ProcessLvl1 | mechanical recovery processes | 1 | Fragmentation | BATT_LIBToMechanical2 | ComponentLvl2 | batteryCellCasing2 | BATT_Losses_mechRecLIB2 | n/a | n/a | MaterialLvl1 | ferrousMetals1 | 6.224% | singleValue |  |  | OBS | n/a | calc | 2010 | n/a | n/a | n/a | ±5% | n/a | 1 | n/a | n/a | n/a | 1 | n/a | 1 | 1 | [Vaccari et al., 2024] | CC BY 4.0 | n/a | https://www.sciencedirect.com/science/article/pii/S0921344924002374 | MT | TUB | 2024-12-11
585 | BATT | 2 | Breaking and separating | ProcessLvl1 | mechanical recovery processes | 1 | Fragmentation | BATT_LIBToMechanical2 | ComponentLvl2 | batteryCellCasing2 | BATT_Losses_mechRecLIB2 | n/a | n/a | ElementLvl1 | Fe | 6.224% | singleValue |  |  | OBS | n/a | calc | 2010 | n/a | n/a | n/a | ±5% | n/a | 1 | n/a | n/a | n/a | 1 | n/a | 1 | 1 | [Vaccari et al., 2024] | CC BY 4.0 | n/a | https://www.sciencedirect.com/science/article/pii/S0921344924002374 | MT | TUB | 2024-12-11
586 | BATT | 2 | Breaking and separating | ProcessLvl1 | mechanical recovery processes | 1 | Fragmentation | BATT_LIBToMechanical2 | ComponentLvl2 | currentCollectorCathode | BATT_Losses_mechRecLIB2 | n/a | n/a | ElementLvl1 | Al | 16.29% | singleValue |  |  | OBS | n/a | calc | 2010 | n/a | n/a | n/a | ±5% | n/a | 1 | n/a | n/a | n/a | 1 | n/a | 1 | 1 | [Vaccari et al., 2024] | CC BY 4.0 | n/a | https://www.sciencedirect.com/science/article/pii/S0921344924002374 | MT | TUB | 2024-12-11
587 | BATT | 2 | Breaking and separating | ProcessLvl1 | mechanical recovery processes | 1 | Fragmentation | BATT_LIBToMechanical2 | ComponentLvl2 | currentCollectorAnode | BATT_Losses_mechRecLIB2 | n/a | n/a | ElementLvl1 | Cu | 10.36% | singleValue |  |  | OBS | n/a | calc | 2010 | n/a | n/a | n/a | ±5% | n/a | 1 | n/a | n/a | n/a | 1 | n/a | 1 | 1 | [Vaccari et al., 2024] | CC BY 4.0 | n/a | https://www.sciencedirect.com/science/article/pii/S0921344924002374 | MT | TUB | 2024-12-11
588 | BATT | 3 | Hydrometallurgy (Leaching/SolventExtraction/Priciptation&Crystallization) | ProcessLvl3 | hydrometallurgy batteries | 1 | Transformation | BATT_LIBBlackMassToHydro2 | n/a | n/a | BATT_Losses_chemRecLIB2 | n/a | n/a | ElementLvl1 | Li | 8% | singleValue |  |  | OBS | n/a | calc | 2010 | n/a | n/a | n/a | ±5% | n/a | 1 | n/a | n/a | n/a | 1 | n/a | 1 | 1 | [Hämmer and Wambach, 2024] | CC BY 4.0 | n/a | https://www.mdpi.com/2071-1050/16/19/8737 | MT | TUB | 2024-12-11
589 | BATT | 3 | Hydrometallurgy (Leaching/SolventExtraction/Priciptation&Crystallization) | ProcessLvl3 | hydrometallurgy batteries | 1 | Transformation | BATT_LIBBlackMassToHydro2 | n/a | n/a | BATT_Losses_chemRecLIB2 | n/a | n/a | ElementLvl1 | Ni | 8.78% | singleValue |  |  | OBS | n/a | calc | 2010 | n/a | n/a | n/a | ±5% | n/a | 1 | n/a | n/a | n/a | 1 | n/a | 1 | 1 | [Hämmer and Wambach, 2024] | CC BY 4.0 | n/a | https://www.mdpi.com/2071-1050/16/19/8738 | MT | TUB | 2024-12-11
590 | BATT | 3 | Hydrometallurgy (Leaching/SolventExtraction/Priciptation&Crystallization) | ProcessLvl3 | hydrometallurgy batteries | 1 | Transformation | BATT_LIBBlackMassToHydro2 | n/a | n/a | BATT_Losses_chemRecLIB2 | n/a | n/a | ElementLvl1 | Co | 20.58% | singleValue |  |  | OBS | n/a | calc | 2010 | n/a | n/a | n/a | ±5% | n/a | 1 | n/a | n/a | n/a | 1 | n/a | 1 | 1 | [Hämmer and Wambach, 2024] | CC BY 4.0 | n/a | https://www.mdpi.com/2071-1050/16/19/8740 | MT | TUB | 2024-12-11
591 | BATT | 2 | Breaking and separating | ProcessLvl1 | mechanical recovery processes | 1 | Fragmentation | BATT_LIBToMechanical2 | ComponentLvl2 | anodeActiveMaterial | BATT_Losses_LIBBlackMassToHydro2 | n/a | n/a | MaterialLvl4 | graphite4 | 14.75% | singleValue |  |  | REC | n/a | calc | 2025 | n/a | n/a | n/a | ±5% | n/a | 1 | n/a | n/a | n/a | 1 | n/a | 1 | 1 | [Vaccari et al., 2024] | CC BY 4.0 | n/a | https://www.sciencedirect.com/science/article/pii/S0921344924002374 | MT | TUB | 2024-12-11
592 | BATT | 2 | Breaking and separating | ProcessLvl1 | mechanical recovery processes | 1 | Fragmentation | BATT_LIBToMechanical2 | ComponentLvl2 | cathodeActiveMaterial | BATT_Losses_LIBBlackMassToHydro2 | n/a | n/a | ElementLvl1 | Al | 14.75% | singleValue |  |  | REC | n/a | calc | 2025 | n/a | n/a | n/a | ±5% | n/a | 1 | n/a | n/a | n/a | 1 | n/a | 1 | 1 | [Vaccari et al., 2024] | CC BY 4.0 | n/a | https://www.sciencedirect.com/science/article/pii/S0921344924002374 | MT | TUB | 2024-12-11
593 | BATT | 2 | Breaking and separating | ProcessLvl1 | mechanical recovery processes | 1 | Fragmentation | BATT_LIBToMechanical2 | ComponentLvl2 | cathodeActiveMaterial | BATT_Losses_LIBBlackMassToHydro2 | n/a | n/a | ElementLvl1 | Cl | 14.75% | singleValue |  |  | REC | n/a | calc | 2025 | n/a | n/a | n/a | ±5% | n/a | 1 | n/a | n/a | n/a | 1 | n/a | 1 | 1 | [Vaccari et al., 2024] | CC BY 4.0 | n/a | https://www.sciencedirect.com/science/article/pii/S0921344924002374 | MT | TUB | 2024-12-11
594 | BATT | 2 | Breaking and separating | ProcessLvl1 | mechanical recovery processes | 1 | Fragmentation | BATT_LIBToMechanical2 | ComponentLvl2 | cathodeActiveMaterial | BATT_Losses_LIBBlackMassToHydro2 | n/a | n/a | ElementLvl1 | Co | 14.75% | singleValue |  |  | REC | n/a | calc | 2025 | n/a | n/a | n/a | ±5% | n/a | 1 | n/a | n/a | n/a | 1 | n/a | 1 | 1 | [Vaccari et al., 2024] | CC BY 4.0 | n/a | https://www.sciencedirect.com/science/article/pii/S0921344924002374 | MT | TUB | 2024-12-11
595 | BATT | 2 | Breaking and separating | ProcessLvl1 | mechanical recovery processes | 1 | Fragmentation | BATT_LIBToMechanical2 | ComponentLvl2 | cathodeActiveMaterial | BATT_Losses_LIBBlackMassToHydro2 | n/a | n/a | ElementLvl1 | Fe | 14.75% | singleValue |  |  | REC | n/a | calc | 2025 | n/a | n/a | n/a | ±5% | n/a | 1 | n/a | n/a | n/a | 1 | n/a | 1 | 1 | [Vaccari et al., 2024] | CC BY 4.0 | n/a | https://www.sciencedirect.com/science/article/pii/S0921344924002374 | MT | TUB | 2024-12-11
596 | BATT | 2 | Breaking and separating | ProcessLvl1 | mechanical recovery processes | 1 | Fragmentation | BATT_LIBToMechanical2 | ComponentLvl2 | cathodeActiveMaterial | BATT_Losses_LIBBlackMassToHydro2 | n/a | n/a | ElementLvl1 | Li | 14.75% | singleValue |  |  | REC | n/a | calc | 2025 | n/a | n/a | n/a | ±5% | n/a | 1 | n/a | n/a | n/a | 1 | n/a | 1 | 1 | [Vaccari et al., 2024] | CC BY 4.0 | n/a | https://www.sciencedirect.com/science/article/pii/S0921344924002374 | MT | TUB | 2024-12-11
597 | BATT | 2 | Breaking and separating | ProcessLvl1 | mechanical recovery processes | 1 | Fragmentation | BATT_LIBToMechanical2 | ComponentLvl2 | cathodeActiveMaterial | BATT_Losses_LIBBlackMassToHydro2 | n/a | n/a | ElementLvl1 | Mn | 14.75% | singleValue |  |  | REC | n/a | calc | 2025 | n/a | n/a | n/a | ±5% | n/a | 1 | n/a | n/a | n/a | 1 | n/a | 1 | 1 | [Vaccari et al., 2024] | CC BY 4.0 | n/a | https://www.sciencedirect.com/science/article/pii/S0921344924002374 | MT | TUB | 2024-12-11
598 | BATT | 2 | Breaking and separating | ProcessLvl1 | mechanical recovery processes | 1 | Fragmentation | BATT_LIBToMechanical2 | ComponentLvl2 | cathodeActiveMaterial | BATT_Losses_LIBBlackMassToHydro2 | n/a | n/a | ElementLvl1 | Ni | 14.75% | singleValue |  |  | REC | n/a | calc | 2025 | n/a | n/a | n/a | ±5% | n/a | 1 | n/a | n/a | n/a | 1 | n/a | 1 | 1 | [Vaccari et al., 2024] | CC BY 4.0 | n/a | https://www.sciencedirect.com/science/article/pii/S0921344924002374 | MT | TUB | 2024-12-11
599 | BATT | 2 | Breaking and separating | ProcessLvl1 | mechanical recovery processes | 1 | Fragmentation | BATT_LIBToMechanical2 | ComponentLvl2 | cathodeActiveMaterial | BATT_Losses_LIBBlackMassToHydro2 | n/a | n/a | ElementLvl1 | O | 14.75% | singleValue |  |  | REC | n/a | calc | 2025 | n/a | n/a | n/a | ±5% | n/a | 1 | n/a | n/a | n/a | 1 | n/a | 1 | 1 | [Vaccari et al., 2024] | CC BY 4.0 | n/a | https://www.sciencedirect.com/science/article/pii/S0921344924002374 | MT | TUB | 2024-12-11
600 | BATT | 2 | Breaking and separating | ProcessLvl1 | mechanical recovery processes | 1 | Fragmentation | BATT_LIBToMechanical2 | ComponentLvl2 | cathodeActiveMaterial | BATT_Losses_LIBBlackMassToHydro2 | n/a | n/a | ElementLvl1 | P | 14.75% | singleValue |  |  | REC | n/a | calc | 2025 | n/a | n/a | n/a | ±5% | n/a | 1 | n/a | n/a | n/a | 1 | n/a | 1 | 1 | [Vaccari et al., 2024] | CC BY 4.0 | n/a | https://www.sciencedirect.com/science/article/pii/S0921344924002374 | MT | TUB | 2024-12-11
601 | BATT | 2 | Breaking and separating | ProcessLvl1 | mechanical recovery processes | 1 | Fragmentation | BATT_LIBToMechanical2 | ComponentLvl2 | cathodeActiveMaterial | BATT_Losses_LIBBlackMassToHydro2 | n/a | n/a | ElementLvl1 | S | 14.75% | singleValue |  |  | REC | n/a | calc | 2025 | n/a | n/a | n/a | ±5% | n/a | 1 | n/a | n/a | n/a | 1 | n/a | 1 | 1 | [Vaccari et al., 2024] | CC BY 4.0 | n/a | https://www.sciencedirect.com/science/article/pii/S0921344924002374 | MT | TUB | 2024-12-11
602 | BATT | 2 | Breaking and separating | ProcessLvl1 | mechanical recovery processes | 1 | Fragmentation | BATT_LIBToMechanical2 | ComponentLvl2 | batteryCellCasing2 | BATT_Losses_mechRecLIB2 | n/a | n/a | MaterialLvl1 | AlAndAlAlloys | 6.224% | singleValue |  |  | REC | n/a | calc | 2025 | n/a | n/a | n/a | ±5% | n/a | 1 | n/a | n/a | n/a | 1 | n/a | 1 | 1 | [Vaccari et al., 2024] | CC BY 4.0 | n/a | https://www.sciencedirect.com/science/article/pii/S0921344924002374 | MT | TUB | 2024-12-11
603 | BATT | 2 | Breaking and separating | ProcessLvl1 | mechanical recovery processes | 1 | Fragmentation | BATT_LIBToMechanical2 | ComponentLvl2 | batteryCellCasing2 | BATT_Losses_mechRecLIB2 | n/a | n/a | MaterialLvl1 | ferrousMetals1 | 6.224% | singleValue |  |  | REC | n/a | calc | 2025 | n/a | n/a | n/a | ±5% | n/a | 1 | n/a | n/a | n/a | 1 | n/a | 1 | 1 | [Vaccari et al., 2024] | CC BY 4.0 | n/a | https://www.sciencedirect.com/science/article/pii/S0921344924002374 | MT | TUB | 2024-12-11
604 | BATT | 2 | Breaking and separating | ProcessLvl1 | mechanical recovery processes | 1 | Fragmentation | BATT_LIBToMechanical2 | ComponentLvl2 | batteryCellCasing2 | BATT_Losses_mechRecLIB2 | n/a | n/a | ElementLvl1 | Fe | 6.224% | singleValue |  |  | REC | n/a | calc | 2025 | n/a | n/a | n/a | ±5% | n/a | 1 | n/a | n/a | n/a | 1 | n/a | 1 | 1 | [Vaccari et al., 2024] | CC BY 4.0 | n/a | https://www.sciencedirect.com/science/article/pii/S0921344924002374 | MT | TUB | 2024-12-11
605 | BATT | 2 | Breaking and separating | ProcessLvl1 | mechanical recovery processes | 1 | Fragmentation | BATT_LIBToMechanical2 | ComponentLvl2 | currentCollectorCathode | BATT_Losses_mechRecLIB2 | n/a | n/a | ElementLvl1 | Al | 16.29% | singleValue |  |  | REC | n/a | calc | 2025 | n/a | n/a | n/a | ±5% | n/a | 1 | n/a | n/a | n/a | 1 | n/a | 1 | 1 | [Vaccari et al., 2024] | CC BY 4.0 | n/a | https://www.sciencedirect.com/science/article/pii/S0921344924002374 | MT | TUB | 2024-12-11
606 | BATT | 2 | Breaking and separating | ProcessLvl1 | mechanical recovery processes | 1 | Fragmentation | BATT_LIBToMechanical2 | ComponentLvl2 | currentCollectorAnode | BATT_Losses_mechRecLIB2 | n/a | n/a | ElementLvl1 | Cu | 10.36% | singleValue |  |  | REC | n/a | calc | 2025 | n/a | n/a | n/a | ±5% | n/a | 1 | n/a | n/a | n/a | 1 | n/a | 1 | 1 | [Vaccari et al., 2024] | CC BY 4.0 | n/a | https://www.sciencedirect.com/science/article/pii/S0921344924002374 | MT | TUB | 2024-12-11
607 | BATT | 3 | Hydrometallurgy (Leaching/SolventExtraction/Priciptation&Crystallization) | ProcessLvl3 | hydrometallurgy batteries | 1 | Transformation | BATT_LIBBlackMassToHydro2 | n/a | n/a | BATT_Losses_chemRecLIB2 | n/a | n/a | ElementLvl1 | Li | 8% | singleValue |  |  | REC | n/a | calc | 2025 | n/a | n/a | n/a | ±5% | n/a | 1 | n/a | n/a | n/a | 1 | n/a | 1 | 1 | [Hämmer and Wambach, 2024] | CC BY 4.0 | n/a | https://www.mdpi.com/2071-1050/16/19/8737 | MT | TUB | 2024-12-11
608 | BATT | 3 | Hydrometallurgy (Leaching/SolventExtraction/Priciptation&Crystallization) | ProcessLvl3 | hydrometallurgy batteries | 1 | Transformation | BATT_LIBBlackMassToHydro2 | n/a | n/a | BATT_Losses_chemRecLIB2 | n/a | n/a | ElementLvl1 | Ni | 8.78% | singleValue |  |  | REC | n/a | calc | 2025 | n/a | n/a | n/a | ±5% | n/a | 1 | n/a | n/a | n/a | 1 | n/a | 1 | 1 | [Hämmer and Wambach, 2024] | CC BY 4.0 | n/a | https://www.mdpi.com/2071-1050/16/19/8738 | MT | TUB | 2024-12-11
609 | BATT | 3 | Hydrometallurgy (Leaching/SolventExtraction/Priciptation&Crystallization) | ProcessLvl3 | hydrometallurgy batteries | 1 | Transformation | BATT_LIBBlackMassToHydro2 | n/a | n/a | BATT_Losses_chemRecLIB2 | n/a | n/a | ElementLvl1 | Co | 20.58% | singleValue |  |  | REC | n/a | calc | 2025 | n/a | n/a | n/a | ±5% | n/a | 1 | n/a | n/a | n/a | 1 | n/a | 1 | 1 | [Hämmer and Wambach, 2024] | CC BY 4.0 | n/a | https://www.mdpi.com/2071-1050/16/19/8740 | MT | TUB | 2024-12-11
610 | BATT | 2 | Breaking and separating | ProcessLvl1 | mechanical recovery processes | 1 | Fragmentation | BATT_LIBToMechanical2 | ComponentLvl2 | anodeActiveMaterial | BATT_Losses_LIBBlackMassToHydro2 | n/a | n/a | MaterialLvl4 | graphite4 | 5% | singleValue |  |  | REC | n/a | est | 2028 | n/a | n/a | n/a | ±15% | n/a | 4 | n/a | n/a | n/a | 2 | n/a | 3 | 3 | Assumption, no reference | n/a | n/a | n/a | FM | TUB | 2024-08-14
611 | BATT | 2 | Breaking and separating | ProcessLvl1 | mechanical recovery processes | 1 | Fragmentation | BATT_LIBToMechanical2 | ComponentLvl2 | cathodeActiveMaterial | BATT_Losses_LIBBlackMassToHydro2 | n/a | n/a | ElementLvl1 | Al | 5% | singleValue |  |  | REC | n/a | est | 2028 | n/a | n/a | n/a | ±15% | n/a | 4 | n/a | n/a | n/a | 2 | n/a | 3 | 3 | Assumption, no reference | n/a | n/a | n/a | FM | TUB | 2024-08-14
612 | BATT | 2 | Breaking and separating | ProcessLvl1 | mechanical recovery processes | 1 | Fragmentation | BATT_LIBToMechanical2 | ComponentLvl2 | cathodeActiveMaterial | BATT_Losses_LIBBlackMassToHydro2 | n/a | n/a | ElementLvl1 | Cl | 5% | singleValue |  |  | REC | n/a | est | 2028 | n/a | n/a | n/a | ±15% | n/a | 4 | n/a | n/a | n/a | 2 | n/a | 3 | 3 | Assumption, no reference | n/a | n/a | n/a | FM | TUB | 2024-08-14
613 | BATT | 2 | Breaking and separating | ProcessLvl1 | mechanical recovery processes | 1 | Fragmentation | BATT_LIBToMechanical2 | ComponentLvl2 | cathodeActiveMaterial | BATT_Losses_LIBBlackMassToHydro2 | n/a | n/a | ElementLvl1 | Co | 5% | singleValue |  |  | REC | n/a | est | 2028 | n/a | n/a | n/a | ±15% | n/a | 4 | n/a | n/a | n/a | 2 | n/a | 3 | 3 | Assumption, no reference | n/a | n/a | n/a | FM | TUB | 2024-08-14
614 | BATT | 2 | Breaking and separating | ProcessLvl1 | mechanical recovery processes | 1 | Fragmentation | BATT_LIBToMechanical2 | ComponentLvl2 | cathodeActiveMaterial | BATT_Losses_LIBBlackMassToHydro2 | n/a | n/a | ElementLvl1 | Fe | 5% | singleValue |  |  | REC | n/a | est | 2028 | n/a | n/a | n/a | ±15% | n/a | 4 | n/a | n/a | n/a | 2 | n/a | 3 | 3 | Assumption, no reference | n/a | n/a | n/a | FM | TUB | 2024-08-14
615 | BATT | 2 | Breaking and separating | ProcessLvl1 | mechanical recovery processes | 1 | Fragmentation | BATT_LIBToMechanical2 | ComponentLvl2 | cathodeActiveMaterial | BATT_Losses_LIBBlackMassToHydro2 | n/a | n/a | ElementLvl1 | Li | 5% | singleValue |  |  | REC | n/a | est | 2028 | n/a | n/a | n/a | ±15% | n/a | 4 | n/a | n/a | n/a | 2 | n/a | 3 | 3 | Assumption, no reference | n/a | n/a | n/a | FM | TUB | 2024-08-14
616 | BATT | 2 | Breaking and separating | ProcessLvl1 | mechanical recovery processes | 1 | Fragmentation | BATT_LIBToMechanical2 | ComponentLvl2 | cathodeActiveMaterial | BATT_Losses_LIBBlackMassToHydro2 | n/a | n/a | ElementLvl1 | Mn | 5% | singleValue |  |  | REC | n/a | est | 2028 | n/a | n/a | n/a | ±15% | n/a | 4 | n/a | n/a | n/a | 2 | n/a | 3 | 3 | Assumption, no reference | n/a | n/a | n/a | FM | TUB | 2024-08-14
617 | BATT | 2 | Breaking and separating | ProcessLvl1 | mechanical recovery processes | 1 | Fragmentation | BATT_LIBToMechanical2 | ComponentLvl2 | cathodeActiveMaterial | BATT_Losses_LIBBlackMassToHydro2 | n/a | n/a | ElementLvl1 | Ni | 5% | singleValue |  |  | REC | n/a | est | 2028 | n/a | n/a | n/a | ±15% | n/a | 4 | n/a | n/a | n/a | 2 | n/a | 3 | 3 | Assumption, no reference | n/a | n/a | n/a | FM | TUB | 2024-08-14
618 | BATT | 2 | Breaking and separating | ProcessLvl1 | mechanical recovery processes | 1 | Fragmentation | BATT_LIBToMechanical2 | ComponentLvl2 | cathodeActiveMaterial | BATT_Losses_LIBBlackMassToHydro2 | n/a | n/a | ElementLvl1 | O | 5% | singleValue |  |  | REC | n/a | est | 2028 | n/a | n/a | n/a | ±15% | n/a | 4 | n/a | n/a | n/a | 2 | n/a | 3 | 3 | Assumption, no reference | n/a | n/a | n/a | FM | TUB | 2024-08-14
619 | BATT | 2 | Breaking and separating | ProcessLvl1 | mechanical recovery processes | 1 | Fragmentation | BATT_LIBToMechanical2 | ComponentLvl2 | cathodeActiveMaterial | BATT_Losses_LIBBlackMassToHydro2 | n/a | n/a | ElementLvl1 | P | 5% | singleValue |  |  | REC | n/a | est | 2028 | n/a | n/a | n/a | ±15% | n/a | 4 | n/a | n/a | n/a | 2 | n/a | 3 | 3 | Assumption, no reference | n/a | n/a | n/a | FM | TUB | 2024-08-14
620 | BATT | 2 | Breaking and separating | ProcessLvl1 | mechanical recovery processes | 1 | Fragmentation | BATT_LIBToMechanical2 | ComponentLvl2 | cathodeActiveMaterial | BATT_Losses_LIBBlackMassToHydro2 | n/a | n/a | ElementLvl1 | S | 5% | singleValue |  |  | REC | n/a | est | 2028 | n/a | n/a | n/a | ±15% | n/a | 4 | n/a | n/a | n/a | 2 | n/a | 3 | 3 | Assumption, no reference | n/a | n/a | n/a | FM | TUB | 2024-08-14
621 | BATT | 2 | Breaking and separating | ProcessLvl1 | mechanical recovery processes | 1 | Fragmentation | BATT_LIBToMechanical2 | ComponentLvl2 | batteryCellCasing2 | BATT_Losses_mechRecLIB2 | n/a | n/a | MaterialLvl1 | AlAndAlAlloys | 6.224% | singleValue |  |  | REC | n/a | calc | 2028 | n/a | n/a | n/a | ±10% | n/a | 1 | n/a | n/a | n/a | 2 | n/a | 1.5 | 1.5 | [Vaccari et al., 2024] | CC BY 4.0 | n/a | https://www.sciencedirect.com/science/article/pii/S0921344924002374 | FM | TUB | 2025-02-03
622 | BATT | 2 | Breaking and separating | ProcessLvl1 | mechanical recovery processes | 1 | Fragmentation | BATT_LIBToMechanical2 | ComponentLvl2 | batteryCellCasing2 | BATT_Losses_mechRecLIB2 | n/a | n/a | MaterialLvl1 | ferrousMetals1 | 6.224% | singleValue |  |  | REC | n/a | calc | 2028 | n/a | n/a | n/a | ±10% | n/a | 1 | n/a | n/a | n/a | 2 | n/a | 1.5 | 1.5 | [Vaccari et al., 2024] | CC BY 4.0 | n/a | https://www.sciencedirect.com/science/article/pii/S0921344924002374 | FM | TUB | 2025-02-03
623 | BATT | 2 | Breaking and separating | ProcessLvl1 | mechanical recovery processes | 1 | Fragmentation | BATT_LIBToMechanical2 | ComponentLvl2 | batteryCellCasing2 | BATT_Losses_mechRecLIB2 | n/a | n/a | ElementLvl1 | Fe | 6.224% | singleValue |  |  | REC | n/a | calc | 2028 | n/a | n/a | n/a | ±10% | n/a | 1 | n/a | n/a | n/a | 2 | n/a | 1.5 | 1.5 | [Vaccari et al., 2024] | CC BY 4.0 | n/a | https://www.sciencedirect.com/science/article/pii/S0921344924002374 | FM | TUB | 2025-02-03
624 | BATT | 2 | Breaking and separating | ProcessLvl1 | mechanical recovery processes | 1 | Fragmentation | BATT_LIBToMechanical2 | ComponentLvl2 | currentCollectorCathode | BATT_Losses_mechRecLIB2 | n/a | n/a | ElementLvl1 | Al | 10% | singleValue |  |  | REC | n/a | est | 2028 | n/a | n/a | n/a | ±15% | n/a | 4 | n/a | n/a | n/a | 2 | n/a | 3 | 3 | Assumption, no reference | n/a | n/a | n/a | FM | TUB | 2024-08-14
625 | BATT | 2 | Breaking and separating | ProcessLvl1 | mechanical recovery processes | 1 | Fragmentation | BATT_LIBToMechanical2 | ComponentLvl2 | currentCollectorAnode | BATT_Losses_mechRecLIB2 | n/a | n/a | ElementLvl1 | Cu | 10% | singleValue |  |  | REC | n/a | est | 2028 | n/a | n/a | n/a | ±15% | n/a | 4 | n/a | n/a | n/a | 2 | n/a | 3 | 3 | Assumption, no reference | n/a | n/a | n/a | FM | TUB | 2024-08-14
626 | BATT | 3 | Hydrometallurgy (Leaching/SolventExtraction/Priciptation&Crystallization) | ProcessLvl3 | hydrometallurgy batteries | 1 | Transformation | BATT_LIBBlackMassToHydro2 | n/a | n/a | BATT_Losses_chemRecLIB2 | n/a | n/a | ElementLvl1 | Li | 8% | singleValue |  |  | REC | n/a | calc | 2028 | n/a | n/a | n/a | ±10% | n/a | 1 | n/a | n/a | n/a | 2 | n/a | 1.5 | 1.5 | [Hämmer and Wambach, 2024] | CC BY 4.0 | n/a | https://www.mdpi.com/2071-1050/16/19/8737 | FM | TUB | 2025-02-03
627 | BATT | 3 | Hydrometallurgy (Leaching/SolventExtraction/Priciptation&Crystallization) | ProcessLvl3 | hydrometallurgy batteries | 1 | Transformation | BATT_LIBBlackMassToHydro2 | n/a | n/a | BATT_Losses_chemRecLIB2 | n/a | n/a | ElementLvl1 | Ni | 5% | singleValue |  |  | REC | n/a | est | 2028 | n/a | n/a | n/a | ±15% | n/a | 4 | n/a | n/a | n/a | 2 | n/a | 3 | 3 | Assumption, no reference | n/a | n/a | n/a | FM | TUB | 2024-08-14
628 | BATT | 3 | Hydrometallurgy (Leaching/SolventExtraction/Priciptation&Crystallization) | ProcessLvl3 | hydrometallurgy batteries | 1 | Transformation | BATT_LIBBlackMassToHydro2 | n/a | n/a | BATT_Losses_chemRecLIB2 | n/a | n/a | ElementLvl1 | Co | 5% | singleValue |  |  | REC | n/a | est | 2028 | n/a | n/a | n/a | ±15% | n/a | 4 | n/a | n/a | n/a | 2 | n/a | 3 | 3 | Assumption, no reference | n/a | n/a | n/a | FM | TUB | 2024-08-14
629 | BATT | 3 | Hydrometallurgy (Leaching/SolventExtraction/Priciptation&Crystallization) | ProcessLvl3 | hydrometallurgy batteries | 1 | Transformation | BATT_LIBBlackMassToHydro2 | n/a | n/a | BATT_Losses_chemRecLIB2 | n/a | n/a | ElementLvl1 | Mn | 88% | singleValue |  |  | REC | n/a | est | 2028 | n/a | n/a | n/a | ±15% | n/a | 4 | n/a | n/a | n/a | 2 | n/a | 3 | 3 | [Li et al., 2023] | CC BY 4.0 | n/a | https://doi.org/10.1016/j.seppur.2022.122559 | FM | TUB | 2025-02-03
630 | BATT | 3 | Hydrometallurgy (Leaching/SolventExtraction/Priciptation&Crystallization) | ProcessLvl3 | hydrometallurgy batteries | 1 | Transformation | BATT_LIBBlackMassToHydro2 | n/a | n/a | BATT_Losses_chemRecLIB2 | n/a | n/a | ElementLvl1 | Al | 88% | singleValue |  |  | REC | n/a | est | 2028 | n/a | n/a | n/a | ±15% | n/a | 4 | n/a | n/a | n/a | 2 | n/a | 3 | 3 | Assumption, no reference | n/a | n/a | n/a | FM | TUB | 2024-08-14
631 | BATT | 3 | Hydrometallurgy (Leaching/SolventExtraction/Priciptation&Crystallization) | ProcessLvl3 | hydrometallurgy batteries | 1 | Transformation | BATT_LIBBlackMassToHydro2 | n/a | n/a | BATT_Losses_chemRecLIB2 | n/a | n/a | ElementLvl1 | Fe | 88% | singleValue |  |  | REC | n/a | est | 2028 | n/a | n/a | n/a | ±15% | n/a | 4 | n/a | n/a | n/a | 2 | n/a | 3 | 3 | Assumption, no reference | n/a | n/a | n/a | FM | TUB | 2024-08-14
632 | BATT | 3 | Hydrometallurgy (Leaching/SolventExtraction/Priciptation&Crystallization) | ProcessLvl3 | hydrometallurgy batteries | 1 | Transformation | BATT_LIBBlackMassToHydro2 | n/a | n/a | BATT_Losses_chemRecLIB2 | n/a | n/a | ElementLvl1 | P | 88% | singleValue |  |  | REC | n/a | est | 2028 | n/a | n/a | n/a | ±15% | n/a | 4 | n/a | n/a | n/a | 2 | n/a | 3 | 3 | Assumption, no reference | n/a | n/a | n/a | FM | TUB | 2024-08-14
633 | BATT | 3 | Hydrometallurgy (Leaching/SolventExtraction/Priciptation&Crystallization) | ProcessLvl3 | hydrometallurgy batteries | 1 | Transformation | BATT_LIBBlackMassToHydro2 | n/a | n/a | BATT_Losses_chemRecLIB2 | n/a | n/a | MaterialLvl4 | graphite4 | 47% | singleValue |  |  | REC | n/a | est | 2028 | n/a | n/a | n/a | ±15% | n/a | 4 | n/a | n/a | n/a | 2 | n/a | 3 | 3 | Assumption, no reference | n/a | n/a | n/a | FM | TUB | 2024-08-14
634 | BATT | 2 | Breaking and separating | ProcessLvl1 | mechanical recovery processes | 1 | Fragmentation | BATT_LIBToMechanical2 | ComponentLvl2 | anodeActiveMaterial | BATT_Losses_LIBBlackMassToHydro2 | n/a | n/a | MaterialLvl4 | graphite4 | 3% | singleValue |  |  | REC | n/a | est | 2032 | n/a | n/a | n/a | ±20% | n/a | 4 | n/a | n/a | n/a | 3 | n/a | 3.5 | 3.5 | Assumption, no reference | n/a | n/a | n/a | FM | TUB | 2024-08-14
635 | BATT | 2 | Breaking and separating | ProcessLvl1 | mechanical recovery processes | 1 | Fragmentation | BATT_LIBToMechanical2 | ComponentLvl2 | cathodeActiveMaterial | BATT_Losses_LIBBlackMassToHydro2 | n/a | n/a | ElementLvl1 | Al | 3% | singleValue |  |  | REC | n/a | est | 2032 | n/a | n/a | n/a | ±20% | n/a | 4 | n/a | n/a | n/a | 3 | n/a | 3.5 | 3.5 | Assumption, no reference | n/a | n/a | n/a | FM | TUB | 2024-08-14
636 | BATT | 2 | Breaking and separating | ProcessLvl1 | mechanical recovery processes | 1 | Fragmentation | BATT_LIBToMechanical2 | ComponentLvl2 | cathodeActiveMaterial | BATT_Losses_LIBBlackMassToHydro2 | n/a | n/a | ElementLvl1 | Cl | 3% | singleValue |  |  | REC | n/a | est | 2032 | n/a | n/a | n/a | ±20% | n/a | 4 | n/a | n/a | n/a | 3 | n/a | 3.5 | 3.5 | Assumption, no reference | n/a | n/a | n/a | FM | TUB | 2024-08-14
637 | BATT | 2 | Breaking and separating | ProcessLvl1 | mechanical recovery processes | 1 | Fragmentation | BATT_LIBToMechanical2 | ComponentLvl2 | cathodeActiveMaterial | BATT_Losses_LIBBlackMassToHydro2 | n/a | n/a | ElementLvl1 | Co | 3% | singleValue |  |  | REC | n/a | est | 2032 | n/a | n/a | n/a | ±20% | n/a | 4 | n/a | n/a | n/a | 3 | n/a | 3.5 | 3.5 | Assumption, no reference | n/a | n/a | n/a | FM | TUB | 2024-08-14
638 | BATT | 2 | Breaking and separating | ProcessLvl1 | mechanical recovery processes | 1 | Fragmentation | BATT_LIBToMechanical2 | ComponentLvl2 | cathodeActiveMaterial | BATT_Losses_LIBBlackMassToHydro2 | n/a | n/a | ElementLvl1 | Fe | 3% | singleValue |  |  | REC | n/a | est | 2032 | n/a | n/a | n/a | ±20% | n/a | 4 | n/a | n/a | n/a | 3 | n/a | 3.5 | 3.5 | Assumption, no reference | n/a | n/a | n/a | FM | TUB | 2024-08-14
639 | BATT | 2 | Breaking and separating | ProcessLvl1 | mechanical recovery processes | 1 | Fragmentation | BATT_LIBToMechanical2 | ComponentLvl2 | cathodeActiveMaterial | BATT_Losses_LIBBlackMassToHydro2 | n/a | n/a | ElementLvl1 | Li | 3% | singleValue |  |  | REC | n/a | est | 2032 | n/a | n/a | n/a | ±20% | n/a | 4 | n/a | n/a | n/a | 3 | n/a | 3.5 | 3.5 | Assumption, no reference | n/a | n/a | n/a | FM | TUB | 2024-08-14
640 | BATT | 2 | Breaking and separating | ProcessLvl1 | mechanical recovery processes | 1 | Fragmentation | BATT_LIBToMechanical2 | ComponentLvl2 | cathodeActiveMaterial | BATT_Losses_LIBBlackMassToHydro2 | n/a | n/a | ElementLvl1 | Mn | 3% | singleValue |  |  | REC | n/a | est | 2032 | n/a | n/a | n/a | ±20% | n/a | 4 | n/a | n/a | n/a | 3 | n/a | 3.5 | 3.5 | Assumption, no reference | n/a | n/a | n/a | FM | TUB | 2024-08-14
641 | BATT | 2 | Breaking and separating | ProcessLvl1 | mechanical recovery processes | 1 | Fragmentation | BATT_LIBToMechanical2 | ComponentLvl2 | cathodeActiveMaterial | BATT_Losses_LIBBlackMassToHydro2 | n/a | n/a | ElementLvl1 | Ni | 3% | singleValue |  |  | REC | n/a | est | 2032 | n/a | n/a | n/a | ±20% | n/a | 4 | n/a | n/a | n/a | 3 | n/a | 3.5 | 3.5 | Assumption, no reference | n/a | n/a | n/a | FM | TUB | 2024-08-14
642 | BATT | 2 | Breaking and separating | ProcessLvl1 | mechanical recovery processes | 1 | Fragmentation | BATT_LIBToMechanical2 | ComponentLvl2 | cathodeActiveMaterial | BATT_Losses_LIBBlackMassToHydro2 | n/a | n/a | ElementLvl1 | O | 3% | singleValue |  |  | REC | n/a | est | 2032 | n/a | n/a | n/a | ±20% | n/a | 4 | n/a | n/a | n/a | 3 | n/a | 3.5 | 3.5 | Assumption, no reference | n/a | n/a | n/a | FM | TUB | 2024-08-14
643 | BATT | 2 | Breaking and separating | ProcessLvl1 | mechanical recovery processes | 1 | Fragmentation | BATT_LIBToMechanical2 | ComponentLvl2 | cathodeActiveMaterial | BATT_Losses_LIBBlackMassToHydro2 | n/a | n/a | ElementLvl1 | P | 3% | singleValue |  |  | REC | n/a | est | 2032 | n/a | n/a | n/a | ±20% | n/a | 4 | n/a | n/a | n/a | 3 | n/a | 3.5 | 3.5 | Assumption, no reference | n/a | n/a | n/a | FM | TUB | 2024-08-14
644 | BATT | 2 | Breaking and separating | ProcessLvl1 | mechanical recovery processes | 1 | Fragmentation | BATT_LIBToMechanical2 | ComponentLvl2 | cathodeActiveMaterial | BATT_Losses_LIBBlackMassToHydro2 | n/a | n/a | ElementLvl1 | S | 3% | singleValue |  |  | REC | n/a | est | 2032 | n/a | n/a | n/a | ±20% | n/a | 4 | n/a | n/a | n/a | 3 | n/a | 3.5 | 3.5 | Assumption, no reference | n/a | n/a | n/a | FM | TUB | 2024-08-14
645 | BATT | 2 | Breaking and separating | ProcessLvl1 | mechanical recovery processes | 1 | Fragmentation | BATT_LIBToMechanical2 | ComponentLvl2 | batteryCellCasing2 | BATT_Losses_mechRecLIB2 | n/a | n/a | MaterialLvl1 | AlAndAlAlloys | 6.224% | singleValue |  |  | REC | n/a | calc | 2032 | n/a | n/a | n/a | ±10% | n/a | 1 | n/a | n/a | n/a | 3 | n/a | 2 | 2 | [Vaccari et al., 2024] | CC BY 4.0 | n/a | https://www.sciencedirect.com/science/article/pii/S0921344924002374 | FM | TUB | 2025-02-03
646 | BATT | 2 | Breaking and separating | ProcessLvl1 | mechanical recovery processes | 1 | Fragmentation | BATT_LIBToMechanical2 | ComponentLvl2 | batteryCellCasing2 | BATT_Losses_mechRecLIB2 | n/a | n/a | MaterialLvl1 | ferrousMetals1 | 6.224% | singleValue |  |  | REC | n/a | calc | 2032 | n/a | n/a | n/a | ±10% | n/a | 1 | n/a | n/a | n/a | 3 | n/a | 2 | 2 | [Vaccari et al., 2024] | CC BY 4.0 | n/a | https://www.sciencedirect.com/science/article/pii/S0921344924002374 | FM | TUB | 2025-02-03
647 | BATT | 2 | Breaking and separating | ProcessLvl1 | mechanical recovery processes | 1 | Fragmentation | BATT_LIBToMechanical2 | ComponentLvl2 | batteryCellCasing2 | BATT_Losses_mechRecLIB2 | n/a | n/a | ElementLvl1 | Fe | 6.224% | singleValue |  |  | REC | n/a | calc | 2032 | n/a | n/a | n/a | ±10% | n/a | 1 | n/a | n/a | n/a | 3 | n/a | 2 | 2 | [Vaccari et al., 2024] | CC BY 4.0 | n/a | https://www.sciencedirect.com/science/article/pii/S0921344924002374 | FM | TUB | 2025-02-03
648 | BATT | 2 | Breaking and separating | ProcessLvl1 | mechanical recovery processes | 1 | Fragmentation | BATT_LIBToMechanical2 | ComponentLvl2 | currentCollectorCathode | BATT_Losses_mechRecLIB2 | n/a | n/a | ElementLvl1 | Al | 5% | singleValue |  |  | REC | n/a | est | 2032 | n/a | n/a | n/a | ±20% | n/a | 4 | n/a | n/a | n/a | 3 | n/a | 3.5 | 3.5 | Assumption, no reference | n/a | n/a | n/a | FM | TUB | 2024-08-14
649 | BATT | 2 | Breaking and separating | ProcessLvl1 | mechanical recovery processes | 1 | Fragmentation | BATT_LIBToMechanical2 | ComponentLvl2 | currentCollectorAnode | BATT_Losses_mechRecLIB2 | n/a | n/a | ElementLvl1 | Cu | 5% | singleValue |  |  | REC | n/a | est | 2032 | n/a | n/a | n/a | ±20% | n/a | 4 | n/a | n/a | n/a | 3 | n/a | 3.5 | 3.5 | Assumption, no reference | n/a | n/a | n/a | FM | TUB | 2024-08-14
650 | BATT | 3 | Hydrometallurgy (Leaching/SolventExtraction/Priciptation&Crystallization) | ProcessLvl3 | hydrometallurgy batteries | 1 | Transformation | BATT_LIBBlackMassToHydro2 | n/a | n/a | BATT_Losses_chemRecLIB2 | n/a | n/a | ElementLvl1 | Li | 8% | singleValue |  |  | REC | n/a | calc | 2032 | n/a | n/a | n/a | ±10% | n/a | 1 | n/a | n/a | n/a | 3 | n/a | 2 | 2 | [Hämmer and Wambach, 2024] | CC BY 4.0 | n/a | https://www.mdpi.com/2071-1050/16/19/8737 | FM | TUB | 2025-02-03
651 | BATT | 3 | Hydrometallurgy (Leaching/SolventExtraction/Priciptation&Crystallization) | ProcessLvl3 | hydrometallurgy batteries | 1 | Transformation | BATT_LIBBlackMassToHydro2 | n/a | n/a | BATT_Losses_chemRecLIB2 | n/a | n/a | ElementLvl1 | Ni | 2% | singleValue |  |  | REC | n/a | est | 2032 | n/a | n/a | n/a | ±20% | n/a | 4 | n/a | n/a | n/a | 3 | n/a | 3.5 | 3.5 | Assumption, no reference | n/a | n/a | n/a | FM | TUB | 2024-08-14
652 | BATT | 3 | Hydrometallurgy (Leaching/SolventExtraction/Priciptation&Crystallization) | ProcessLvl3 | hydrometallurgy batteries | 1 | Transformation | BATT_LIBBlackMassToHydro2 | n/a | n/a | BATT_Losses_chemRecLIB2 | n/a | n/a | ElementLvl1 | Co | 2% | singleValue |  |  | REC | n/a | est | 2032 | n/a | n/a | n/a | ±20% | n/a | 4 | n/a | n/a | n/a | 3 | n/a | 3.5 | 3.5 | Assumption, no reference | n/a | n/a | n/a | FM | TUB | 2024-08-14
653 | BATT | 3 | Hydrometallurgy (Leaching/SolventExtraction/Priciptation&Crystallization) | ProcessLvl3 | hydrometallurgy batteries | 1 | Transformation | BATT_LIBBlackMassToHydro2 | n/a | n/a | BATT_Losses_chemRecLIB2 | n/a | n/a | ElementLvl1 | Mn | 79% | singleValue |  |  | REC | n/a | est | 2032 | n/a | n/a | n/a | ±20% | n/a | 4 | n/a | n/a | n/a | 3 | n/a | 3.5 | 3.5 | [Li et al., 2023] | CC BY 4.0 | n/a | https://doi.org/10.1016/j.seppur.2022.122559 | FM | TUB | 2025-02-03
654 | BATT | 3 | Hydrometallurgy (Leaching/SolventExtraction/Priciptation&Crystallization) | ProcessLvl3 | hydrometallurgy batteries | 1 | Transformation | BATT_LIBBlackMassToHydro2 | n/a | n/a | BATT_Losses_chemRecLIB2 | n/a | n/a | ElementLvl1 | Al | 79% | singleValue |  |  | REC | n/a | est | 2032 | n/a | n/a | n/a | ±20% | n/a | 4 | n/a | n/a | n/a | 3 | n/a | 3.5 | 3.5 | Assumption, no reference | n/a | n/a | n/a | FM | TUB | 2024-08-14
655 | BATT | 3 | Hydrometallurgy (Leaching/SolventExtraction/Priciptation&Crystallization) | ProcessLvl3 | hydrometallurgy batteries | 1 | Transformation | BATT_LIBBlackMassToHydro2 | n/a | n/a | BATT_Losses_chemRecLIB2 | n/a | n/a | ElementLvl1 | Fe | 79% | singleValue |  |  | REC | n/a | est | 2032 | n/a | n/a | n/a | ±20% | n/a | 4 | n/a | n/a | n/a | 3 | n/a | 3.5 | 3.5 | Assumption, no reference | n/a | n/a | n/a | FM | TUB | 2024-08-14
656 | BATT | 3 | Hydrometallurgy (Leaching/SolventExtraction/Priciptation&Crystallization) | ProcessLvl3 | hydrometallurgy batteries | 1 | Transformation | BATT_LIBBlackMassToHydro2 | n/a | n/a | BATT_Losses_chemRecLIB2 | n/a | n/a | ElementLvl1 | P | 79% | singleValue |  |  | REC | n/a | est | 2032 | n/a | n/a | n/a | ±20% | n/a | 4 | n/a | n/a | n/a | 3 | n/a | 3.5 | 3.5 | Assumption, no reference | n/a | n/a | n/a | FM | TUB | 2024-08-14
657 | BATT | 3 | Hydrometallurgy (Leaching/SolventExtraction/Priciptation&Crystallization) | ProcessLvl3 | hydrometallurgy batteries | 1 | Transformation | BATT_LIBBlackMassToHydro2 | n/a | n/a | BATT_Losses_chemRecLIB2 | n/a | n/a | MaterialLvl4 | graphite4 | 17% | singleValue |  |  | REC | n/a | est | 2032 | n/a | n/a | n/a | ±20% | n/a | 4 | n/a | n/a | n/a | 3 | n/a | 3.5 | 3.5 | Assumption, no reference | n/a | n/a | n/a | FM | TUB | 2024-08-14
658 | BATT | 2 | Breaking and separating | ProcessLvl1 | mechanical recovery processes | 1 | Fragmentation | BATT_LIBToMechanical2 | ComponentLvl2 | anodeActiveMaterial | BATT_Losses_LIBBlackMassToHydro2 | n/a | n/a | MaterialLvl4 | graphite4 | 3% | singleValue |  |  | REC | n/a | est | 2050 | n/a | n/a | n/a | ±20% | n/a | 4 | n/a | n/a | n/a | 4 | n/a | 4 | 4 | Assumption, no reference | n/a | n/a | n/a | FM | TUB | 2024-08-14
659 | BATT | 2 | Breaking and separating | ProcessLvl1 | mechanical recovery processes | 1 | Fragmentation | BATT_LIBToMechanical2 | ComponentLvl2 | cathodeActiveMaterial | BATT_Losses_LIBBlackMassToHydro2 | n/a | n/a | ElementLvl1 | Al | 3% | singleValue |  |  | REC | n/a | est | 2050 | n/a | n/a | n/a | ±20% | n/a | 4 | n/a | n/a | n/a | 4 | n/a | 4 | 4 | Assumption, no reference | n/a | n/a | n/a | FM | TUB | 2024-08-14
660 | BATT | 2 | Breaking and separating | ProcessLvl1 | mechanical recovery processes | 1 | Fragmentation | BATT_LIBToMechanical2 | ComponentLvl2 | cathodeActiveMaterial | BATT_Losses_LIBBlackMassToHydro2 | n/a | n/a | ElementLvl1 | Cl | 3% | singleValue |  |  | REC | n/a | est | 2050 | n/a | n/a | n/a | ±20% | n/a | 4 | n/a | n/a | n/a | 4 | n/a | 4 | 4 | Assumption, no reference | n/a | n/a | n/a | FM | TUB | 2024-08-14
661 | BATT | 2 | Breaking and separating | ProcessLvl1 | mechanical recovery processes | 1 | Fragmentation | BATT_LIBToMechanical2 | ComponentLvl2 | cathodeActiveMaterial | BATT_Losses_LIBBlackMassToHydro2 | n/a | n/a | ElementLvl1 | Co | 3% | singleValue |  |  | REC | n/a | est | 2050 | n/a | n/a | n/a | ±20% | n/a | 4 | n/a | n/a | n/a | 4 | n/a | 4 | 4 | Assumption, no reference | n/a | n/a | n/a | FM | TUB | 2024-08-14
662 | BATT | 2 | Breaking and separating | ProcessLvl1 | mechanical recovery processes | 1 | Fragmentation | BATT_LIBToMechanical2 | ComponentLvl2 | cathodeActiveMaterial | BATT_Losses_LIBBlackMassToHydro2 | n/a | n/a | ElementLvl1 | Fe | 3% | singleValue |  |  | REC | n/a | est | 2050 | n/a | n/a | n/a | ±20% | n/a | 4 | n/a | n/a | n/a | 4 | n/a | 4 | 4 | Assumption, no reference | n/a | n/a | n/a | FM | TUB | 2024-08-14
663 | BATT | 2 | Breaking and separating | ProcessLvl1 | mechanical recovery processes | 1 | Fragmentation | BATT_LIBToMechanical2 | ComponentLvl2 | cathodeActiveMaterial | BATT_Losses_LIBBlackMassToHydro2 | n/a | n/a | ElementLvl1 | Li | 3% | singleValue |  |  | REC | n/a | est | 2050 | n/a | n/a | n/a | ±20% | n/a | 4 | n/a | n/a | n/a | 4 | n/a | 4 | 4 | Assumption, no reference | n/a | n/a | n/a | FM | TUB | 2024-08-14
664 | BATT | 2 | Breaking and separating | ProcessLvl1 | mechanical recovery processes | 1 | Fragmentation | BATT_LIBToMechanical2 | ComponentLvl2 | cathodeActiveMaterial | BATT_Losses_LIBBlackMassToHydro2 | n/a | n/a | ElementLvl1 | Mn | 3% | singleValue |  |  | REC | n/a | est | 2050 | n/a | n/a | n/a | ±20% | n/a | 4 | n/a | n/a | n/a | 4 | n/a | 4 | 4 | Assumption, no reference | n/a | n/a | n/a | FM | TUB | 2024-08-14
665 | BATT | 2 | Breaking and separating | ProcessLvl1 | mechanical recovery processes | 1 | Fragmentation | BATT_LIBToMechanical2 | ComponentLvl2 | cathodeActiveMaterial | BATT_Losses_LIBBlackMassToHydro2 | n/a | n/a | ElementLvl1 | Ni | 3% | singleValue |  |  | REC | n/a | est | 2050 | n/a | n/a | n/a | ±20% | n/a | 4 | n/a | n/a | n/a | 4 | n/a | 4 | 4 | Assumption, no reference | n/a | n/a | n/a | FM | TUB | 2024-08-14
666 | BATT | 2 | Breaking and separating | ProcessLvl1 | mechanical recovery processes | 1 | Fragmentation | BATT_LIBToMechanical2 | ComponentLvl2 | cathodeActiveMaterial | BATT_Losses_LIBBlackMassToHydro2 | n/a | n/a | ElementLvl1 | O | 3% | singleValue |  |  | REC | n/a | est | 2050 | n/a | n/a | n/a | ±20% | n/a | 4 | n/a | n/a | n/a | 4 | n/a | 4 | 4 | Assumption, no reference | n/a | n/a | n/a | FM | TUB | 2024-08-14
667 | BATT | 2 | Breaking and separating | ProcessLvl1 | mechanical recovery processes | 1 | Fragmentation | BATT_LIBToMechanical2 | ComponentLvl2 | cathodeActiveMaterial | BATT_Losses_LIBBlackMassToHydro2 | n/a | n/a | ElementLvl1 | P | 3% | singleValue |  |  | REC | n/a | est | 2050 | n/a | n/a | n/a | ±20% | n/a | 4 | n/a | n/a | n/a | 4 | n/a | 4 | 4 | Assumption, no reference | n/a | n/a | n/a | FM | TUB | 2024-08-14
668 | BATT | 2 | Breaking and separating | ProcessLvl1 | mechanical recovery processes | 1 | Fragmentation | BATT_LIBToMechanical2 | ComponentLvl2 | cathodeActiveMaterial | BATT_Losses_LIBBlackMassToHydro2 | n/a | n/a | ElementLvl1 | S | 3% | singleValue |  |  | REC | n/a | est | 2050 | n/a | n/a | n/a | ±20% | n/a | 4 | n/a | n/a | n/a | 4 | n/a | 4 | 4 | Assumption, no reference | n/a | n/a | n/a | FM | TUB | 2024-08-14
669 | BATT | 2 | Breaking and separating | ProcessLvl1 | mechanical recovery processes | 1 | Fragmentation | BATT_LIBToMechanical2 | ComponentLvl2 | batteryCellCasing2 | BATT_Losses_mechRecLIB2 | n/a | n/a | MaterialLvl1 | AlAndAlAlloys | 6.224% | singleValue |  |  | REC | n/a | calc | 2050 | n/a | n/a | n/a | ±15% | n/a | 1 | n/a | n/a | n/a | 4 | n/a | 2.5 | 2.5 | [Vaccari et al., 2024] | CC BY 4.0 | n/a | https://www.sciencedirect.com/science/article/pii/S0921344924002374 | FM | TUB | 2025-02-03
670 | BATT | 2 | Breaking and separating | ProcessLvl1 | mechanical recovery processes | 1 | Fragmentation | BATT_LIBToMechanical2 | ComponentLvl2 | batteryCellCasing2 | BATT_Losses_mechRecLIB2 | n/a | n/a | MaterialLvl1 | ferrousMetals1 | 6.224% | singleValue |  |  | REC | n/a | calc | 2050 | n/a | n/a | n/a | ±15% | n/a | 1 | n/a | n/a | n/a | 4 | n/a | 2.5 | 2.5 | [Vaccari et al., 2024] | CC BY 4.0 | n/a | https://www.sciencedirect.com/science/article/pii/S0921344924002374 | FM | TUB | 2025-02-03
671 | BATT | 2 | Breaking and separating | ProcessLvl1 | mechanical recovery processes | 1 | Fragmentation | BATT_LIBToMechanical2 | ComponentLvl2 | batteryCellCasing2 | BATT_Losses_mechRecLIB2 | n/a | n/a | ElementLvl1 | Fe | 6.224% | singleValue |  |  | REC | n/a | calc | 2050 | n/a | n/a | n/a | ±15% | n/a | 1 | n/a | n/a | n/a | 4 | n/a | 2.5 | 2.5 | [Vaccari et al., 2024] | CC BY 4.0 | n/a | https://www.sciencedirect.com/science/article/pii/S0921344924002374 | FM | TUB | 2025-02-03
672 | BATT | 2 | Breaking and separating | ProcessLvl1 | mechanical recovery processes | 1 | Fragmentation | BATT_LIBToMechanical2 | ComponentLvl2 | currentCollectorCathode | BATT_Losses_mechRecLIB2 | n/a | n/a | ElementLvl1 | Al | 5% | singleValue |  |  | REC | n/a | est | 2050 | n/a | n/a | n/a | ±20% | n/a | 4 | n/a | n/a | n/a | 4 | n/a | 4 | 4 | Assumption, no reference | n/a | n/a | n/a | FM | TUB | 2024-08-14
673 | BATT | 2 | Breaking and separating | ProcessLvl1 | mechanical recovery processes | 1 | Fragmentation | BATT_LIBToMechanical2 | ComponentLvl2 | currentCollectorAnode | BATT_Losses_mechRecLIB2 | n/a | n/a | ElementLvl1 | Cu | 5% | singleValue |  |  | REC | n/a | est | 2050 | n/a | n/a | n/a | ±20% | n/a | 4 | n/a | n/a | n/a | 4 | n/a | 4 | 4 | Assumption, no reference | n/a | n/a | n/a | FM | TUB | 2024-08-14
674 | BATT | 3 | Hydrometallurgy (Leaching/SolventExtraction/Priciptation&Crystallization) | ProcessLvl3 | hydrometallurgy batteries | 1 | Transformation | BATT_LIBBlackMassToHydro2 | n/a | n/a | BATT_Losses_chemRecLIB2 | n/a | n/a | ElementLvl1 | Li | 6% | singleValue |  |  | REC | n/a | calc | 2050 | n/a | n/a | n/a | ±15% | n/a | 1 | n/a | n/a | n/a | 4 | n/a | 2.5 | 2.5 | [Hämmer and Wambach, 2024] | CC BY 4.0 | n/a | https://www.mdpi.com/2071-1050/16/19/8737 | FM | TUB | 2025-02-03
675 | BATT | 3 | Hydrometallurgy (Leaching/SolventExtraction/Priciptation&Crystallization) | ProcessLvl3 | hydrometallurgy batteries | 1 | Transformation | BATT_LIBBlackMassToHydro2 | n/a | n/a | BATT_Losses_chemRecLIB2 | n/a | n/a | ElementLvl1 | Ni | 2% | singleValue |  |  | REC | n/a | est | 2050 | n/a | n/a | n/a | ±20% | n/a | 4 | n/a | n/a | n/a | 4 | n/a | 4 | 4 | Assumption, no reference | n/a | n/a | n/a | FM | TUB | 2024-08-14
676 | BATT | 3 | Hydrometallurgy (Leaching/SolventExtraction/Priciptation&Crystallization) | ProcessLvl3 | hydrometallurgy batteries | 1 | Transformation | BATT_LIBBlackMassToHydro2 | n/a | n/a | BATT_Losses_chemRecLIB2 | n/a | n/a | ElementLvl1 | Co | 2% | singleValue |  |  | REC | n/a | est | 2050 | n/a | n/a | n/a | ±20% | n/a | 4 | n/a | n/a | n/a | 4 | n/a | 4 | 4 | Assumption, no reference | n/a | n/a | n/a | FM | TUB | 2024-08-14
677 | BATT | 3 | Hydrometallurgy (Leaching/SolventExtraction/Priciptation&Crystallization) | ProcessLvl3 | hydrometallurgy batteries | 1 | Transformation | BATT_LIBBlackMassToHydro2 | n/a | n/a | BATT_Losses_chemRecLIB2 | n/a | n/a | ElementLvl1 | Mn | 48% | singleValue |  |  | REC | n/a | est | 2050 | n/a | n/a | n/a | ±20% | n/a | 4 | n/a | n/a | n/a | 4 | n/a | 4 | 4 | [Li et al., 2023] | CC BY 4.0 | n/a | https://doi.org/10.1016/j.seppur.2022.122559 | FM | TUB | 2025-02-03
678 | BATT | 3 | Hydrometallurgy (Leaching/SolventExtraction/Priciptation&Crystallization) | ProcessLvl3 | hydrometallurgy batteries | 1 | Transformation | BATT_LIBBlackMassToHydro2 | n/a | n/a | BATT_Losses_chemRecLIB2 | n/a | n/a | ElementLvl1 | Al | 48% | singleValue |  |  | REC | n/a | est | 2050 | n/a | n/a | n/a | ±20% | n/a | 4 | n/a | n/a | n/a | 4 | n/a | 4 | 4 | Assumption, no reference | n/a | n/a | n/a | FM | TUB | 2024-08-14
679 | BATT | 3 | Hydrometallurgy (Leaching/SolventExtraction/Priciptation&Crystallization) | ProcessLvl3 | hydrometallurgy batteries | 1 | Transformation | BATT_LIBBlackMassToHydro2 | n/a | n/a | BATT_Losses_chemRecLIB2 | n/a | n/a | ElementLvl1 | Fe | 48% | singleValue |  |  | REC | n/a | est | 2050 | n/a | n/a | n/a | ±20% | n/a | 4 | n/a | n/a | n/a | 4 | n/a | 4 | 4 | Assumption, no reference | n/a | n/a | n/a | FM | TUB | 2024-08-14
680 | BATT | 3 | Hydrometallurgy (Leaching/SolventExtraction/Priciptation&Crystallization) | ProcessLvl3 | hydrometallurgy batteries | 1 | Transformation | BATT_LIBBlackMassToHydro2 | n/a | n/a | BATT_Losses_chemRecLIB2 | n/a | n/a | ElementLvl1 | P | 48% | singleValue |  |  | REC | n/a | est | 2050 | n/a | n/a | n/a | ±20% | n/a | 4 | n/a | n/a | n/a | 4 | n/a | 4 | 4 | Assumption, no reference | n/a | n/a | n/a | FM | TUB | 2024-08-14
681 | BATT | 3 | Hydrometallurgy (Leaching/SolventExtraction/Priciptation&Crystallization) | ProcessLvl3 | hydrometallurgy batteries | 1 | Transformation | BATT_LIBBlackMassToHydro2 | n/a | n/a | BATT_Losses_chemRecLIB2 | n/a | n/a | MaterialLvl4 | graphite4 | 5% | singleValue |  |  | REC | n/a | est | 2050 | n/a | n/a | n/a | ±20% | n/a | 4 | n/a | n/a | n/a | 4 | n/a | 4 | 4 | Assumption, no reference | n/a | n/a | n/a | FM | TUB | 2024-08-14
682 | BATT | 1 | Breaking and separating | ProcessLvl1 | mechanical recovery processes | 1 | Fragmentation | BATT_LIBToMechanical3 | ComponentLvl2 | anodeActiveMaterial | BATT_2RM_LIBBlackMass3 | n/a | n/a | MaterialLvl4 | graphite4 | 85.25% | singleValue |  |  | OBS | n/a | calc | 2010 | n/a | n/a | n/a | ±5% | n/a | 1 | n/a | n/a | n/a | 1 | n/a | 1 | 1 | [Vaccari et al., 2024] | CC BY 4.0 | n/a | https://www.sciencedirect.com/science/article/pii/S0921344924002374 | MT | TUB | 2024-12-11
683 | BATT | 1 | Breaking and separating | ProcessLvl1 | mechanical recovery processes | 1 | Fragmentation | BATT_LIBToMechanical3 | ComponentLvl2 | cathodeActiveMaterial | BATT_2RM_LIBBlackMass3 | n/a | n/a | ElementLvl1 | Al | 85.25% | singleValue |  |  | OBS | n/a | calc | 2010 | n/a | n/a | n/a | ±5% | n/a | 1 | n/a | n/a | n/a | 1 | n/a | 1 | 1 | [Vaccari et al., 2024] | CC BY 4.0 | n/a | https://www.sciencedirect.com/science/article/pii/S0921344924002374 | MT | TUB | 2024-12-11
684 | BATT | 1 | Breaking and separating | ProcessLvl1 | mechanical recovery processes | 1 | Fragmentation | BATT_LIBToMechanical3 | ComponentLvl2 | cathodeActiveMaterial | BATT_2RM_LIBBlackMass3 | n/a | n/a | ElementLvl1 | Cl | 85.25% | singleValue |  |  | OBS | n/a | calc | 2010 | n/a | n/a | n/a | ±5% | n/a | 1 | n/a | n/a | n/a | 1 | n/a | 1 | 1 | [Vaccari et al., 2024] | CC BY 4.0 | n/a | https://www.sciencedirect.com/science/article/pii/S0921344924002374 | MT | TUB | 2024-12-11
685 | BATT | 1 | Breaking and separating | ProcessLvl1 | mechanical recovery processes | 1 | Fragmentation | BATT_LIBToMechanical3 | ComponentLvl2 | cathodeActiveMaterial | BATT_2RM_LIBBlackMass3 | n/a | n/a | ElementLvl1 | Co | 85.25% | singleValue |  |  | OBS | n/a | calc | 2010 | n/a | n/a | n/a | ±5% | n/a | 1 | n/a | n/a | n/a | 1 | n/a | 1 | 1 | [Vaccari et al., 2024] | CC BY 4.0 | n/a | https://www.sciencedirect.com/science/article/pii/S0921344924002374 | MT | TUB | 2024-12-11
686 | BATT | 1 | Breaking and separating | ProcessLvl1 | mechanical recovery processes | 1 | Fragmentation | BATT_LIBToMechanical3 | ComponentLvl2 | cathodeActiveMaterial | BATT_2RM_LIBBlackMass3 | n/a | n/a | ElementLvl1 | Fe | 85.25% | singleValue |  |  | OBS | n/a | calc | 2010 | n/a | n/a | n/a | ±5% | n/a | 1 | n/a | n/a | n/a | 1 | n/a | 1 | 1 | [Vaccari et al., 2024] | CC BY 4.0 | n/a | https://www.sciencedirect.com/science/article/pii/S0921344924002374 | MT | TUB | 2024-12-11
687 | BATT | 1 | Breaking and separating | ProcessLvl1 | mechanical recovery processes | 1 | Fragmentation | BATT_LIBToMechanical3 | ComponentLvl2 | cathodeActiveMaterial | BATT_2RM_LIBBlackMass3 | n/a | n/a | ElementLvl1 | Li | 85.25% | singleValue |  |  | OBS | n/a | calc | 2010 | n/a | n/a | n/a | ±5% | n/a | 1 | n/a | n/a | n/a | 1 | n/a | 1 | 1 | [Vaccari et al., 2024] | CC BY 4.0 | n/a | https://www.sciencedirect.com/science/article/pii/S0921344924002374 | MT | TUB | 2024-12-11
688 | BATT | 1 | Breaking and separating | ProcessLvl1 | mechanical recovery processes | 1 | Fragmentation | BATT_LIBToMechanical3 | ComponentLvl2 | cathodeActiveMaterial | BATT_2RM_LIBBlackMass3 | n/a | n/a | ElementLvl1 | Mn | 85.25% | singleValue |  |  | OBS | n/a | calc | 2010 | n/a | n/a | n/a | ±5% | n/a | 1 | n/a | n/a | n/a | 1 | n/a | 1 | 1 | [Vaccari et al., 2024] | CC BY 4.0 | n/a | https://www.sciencedirect.com/science/article/pii/S0921344924002374 | MT | TUB | 2024-12-11
689 | BATT | 1 | Breaking and separating | ProcessLvl1 | mechanical recovery processes | 1 | Fragmentation | BATT_LIBToMechanical3 | ComponentLvl2 | cathodeActiveMaterial | BATT_2RM_LIBBlackMass3 | n/a | n/a | ElementLvl1 | Ni | 85.25% | singleValue |  |  | OBS | n/a | calc | 2010 | n/a | n/a | n/a | ±5% | n/a | 1 | n/a | n/a | n/a | 1 | n/a | 1 | 1 | [Vaccari et al., 2024] | CC BY 4.0 | n/a | https://www.sciencedirect.com/science/article/pii/S0921344924002374 | MT | TUB | 2024-12-11
690 | BATT | 1 | Breaking and separating | ProcessLvl1 | mechanical recovery processes | 1 | Fragmentation | BATT_LIBToMechanical3 | ComponentLvl2 | cathodeActiveMaterial | BATT_2RM_LIBBlackMass3 | n/a | n/a | ElementLvl1 | O | 85.25% | singleValue |  |  | OBS | n/a | calc | 2010 | n/a | n/a | n/a | ±5% | n/a | 1 | n/a | n/a | n/a | 1 | n/a | 1 | 1 | [Vaccari et al., 2024] | CC BY 4.0 | n/a | https://www.sciencedirect.com/science/article/pii/S0921344924002374 | MT | TUB | 2024-12-11
691 | BATT | 1 | Breaking and separating | ProcessLvl1 | mechanical recovery processes | 1 | Fragmentation | BATT_LIBToMechanical3 | ComponentLvl2 | cathodeActiveMaterial | BATT_2RM_LIBBlackMass3 | n/a | n/a | ElementLvl1 | P | 85.25% | singleValue |  |  | OBS | n/a | calc | 2010 | n/a | n/a | n/a | ±5% | n/a | 1 | n/a | n/a | n/a | 1 | n/a | 1 | 1 | [Vaccari et al., 2024] | CC BY 4.0 | n/a | https://www.sciencedirect.com/science/article/pii/S0921344924002374 | MT | TUB | 2024-12-11
692 | BATT | 1 | Breaking and separating | ProcessLvl1 | mechanical recovery processes | 1 | Fragmentation | BATT_LIBToMechanical3 | ComponentLvl2 | cathodeActiveMaterial | BATT_2RM_LIBBlackMass3 | n/a | n/a | ElementLvl1 | S | 85.25% | singleValue |  |  | OBS | n/a | calc | 2010 | n/a | n/a | n/a | ±5% | n/a | 1 | n/a | n/a | n/a | 1 | n/a | 1 | 1 | [Vaccari et al., 2024] | CC BY 4.0 | n/a | https://www.sciencedirect.com/science/article/pii/S0921344924002374 | MT | TUB | 2024-12-11
693 | BATT | 1 | Breaking and separating | ProcessLvl1 | mechanical recovery processes | 1 | Fragmentation | BATT_LIBToMechanical3 | ComponentLvl2 | batteryCellCasing2 | BATT_2RM_mechRecLIB3 | n/a | n/a | MaterialLvl1 | AlAndAlAlloys | 93.78% | singleValue |  |  | OBS | n/a | calc | 2010 | n/a | n/a | n/a | ±5% | n/a | 1 | n/a | n/a | n/a | 1 | n/a | 1 | 1 | [Vaccari et al., 2024] | CC BY 4.0 | n/a | https://www.sciencedirect.com/science/article/pii/S0921344924002374 | MT | TUB | 2024-12-11
694 | BATT | 1 | Breaking and separating | ProcessLvl1 | mechanical recovery processes | 1 | Fragmentation | BATT_LIBToMechanical3 | ComponentLvl2 | batteryCellCasing2 | BATT_2RM_mechRecLIB3 | n/a | n/a | MaterialLvl1 | ferrousMetals1 | 93.78% | singleValue |  |  | OBS | n/a | calc | 2010 | n/a | n/a | n/a | ±5% | n/a | 1 | n/a | n/a | n/a | 1 | n/a | 1 | 1 | [Vaccari et al., 2024] | CC BY 4.0 | n/a | https://www.sciencedirect.com/science/article/pii/S0921344924002374 | MT | TUB | 2024-12-11
695 | BATT | 1 | Breaking and separating | ProcessLvl1 | mechanical recovery processes | 1 | Fragmentation | BATT_LIBToMechanical3 | ComponentLvl2 | batteryCellCasing2 | BATT_2RM_mechRecLIB3 | n/a | n/a | ElementLvl1 | Fe | 93.78% | singleValue |  |  | OBS | n/a | calc | 2010 | n/a | n/a | n/a | ±5% | n/a | 1 | n/a | n/a | n/a | 1 | n/a | 1 | 1 | [Vaccari et al., 2024] | CC BY 4.0 | n/a | https://www.sciencedirect.com/science/article/pii/S0921344924002374 | MT | TUB | 2024-12-11
696 | BATT | 1 | Breaking and separating | ProcessLvl1 | mechanical recovery processes | 1 | Fragmentation | BATT_LIBToMechanical3 | ComponentLvl2 | currentCollectorCathode | BATT_2RM_mechRecLIB3 | n/a | n/a | ElementLvl1 | Al | 83.71% | singleValue |  |  | OBS | n/a | calc | 2010 | n/a | n/a | n/a | ±5% | n/a | 1 | n/a | n/a | n/a | 1 | n/a | 1 | 1 | [Vaccari et al., 2024] | CC BY 4.0 | n/a | https://www.sciencedirect.com/science/article/pii/S0921344924002374 | MT | TUB | 2024-12-11
697 | BATT | 1 | Breaking and separating | ProcessLvl1 | mechanical recovery processes | 1 | Fragmentation | BATT_LIBToMechanical3 | ComponentLvl2 | currentCollectorAnode | BATT_2RM_mechRecLIB3 | n/a | n/a | ElementLvl1 | Cu | 89.64% | singleValue |  |  | OBS | n/a | calc | 2010 | n/a | n/a | n/a | ±5% | n/a | 1 | n/a | n/a | n/a | 1 | n/a | 1 | 1 | [Vaccari et al., 2024] | CC BY 4.0 | n/a | https://www.sciencedirect.com/science/article/pii/S0921344924002374 | MT | TUB | 2024-12-11
698 | BATT | 1 | Breaking and separating | ProcessLvl1 | mechanical recovery processes | 1 | Fragmentation | BATT_LIBToMechanical3 | ComponentLvl2 | anodeActiveMaterial | BATT_2RM_LIBBlackMass3 | n/a | n/a | MaterialLvl4 | graphite4 | 85.25% | singleValue |  |  | REC | n/a | calc | 2025 | n/a | n/a | n/a | ±5% | n/a | 1 | n/a | n/a | n/a | 1 | n/a | 1 | 1 | [Vaccari et al., 2024] | CC BY 4.0 | n/a | https://www.sciencedirect.com/science/article/pii/S0921344924002374 | MT | TUB | 2024-12-11
699 | BATT | 1 | Breaking and separating | ProcessLvl1 | mechanical recovery processes | 1 | Fragmentation | BATT_LIBToMechanical3 | ComponentLvl2 | cathodeActiveMaterial | BATT_2RM_LIBBlackMass3 | n/a | n/a | ElementLvl1 | Al | 85.25% | singleValue |  |  | REC | n/a | calc | 2025 | n/a | n/a | n/a | ±5% | n/a | 1 | n/a | n/a | n/a | 1 | n/a | 1 | 1 | [Vaccari et al., 2024] | CC BY 4.0 | n/a | https://www.sciencedirect.com/science/article/pii/S0921344924002374 | MT | TUB | 2024-12-11
700 | BATT | 1 | Breaking and separating | ProcessLvl1 | mechanical recovery processes | 1 | Fragmentation | BATT_LIBToMechanical3 | ComponentLvl2 | cathodeActiveMaterial | BATT_2RM_LIBBlackMass3 | n/a | n/a | ElementLvl1 | Cl | 85.25% | singleValue |  |  | REC | n/a | calc | 2025 | n/a | n/a | n/a | ±5% | n/a | 1 | n/a | n/a | n/a | 1 | n/a | 1 | 1 | [Vaccari et al., 2024] | CC BY 4.0 | n/a | https://www.sciencedirect.com/science/article/pii/S0921344924002374 | MT | TUB | 2024-12-11
701 | BATT | 1 | Breaking and separating | ProcessLvl1 | mechanical recovery processes | 1 | Fragmentation | BATT_LIBToMechanical3 | ComponentLvl2 | cathodeActiveMaterial | BATT_2RM_LIBBlackMass3 | n/a | n/a | ElementLvl1 | Co | 85.25% | singleValue |  |  | REC | n/a | calc | 2025 | n/a | n/a | n/a | ±5% | n/a | 1 | n/a | n/a | n/a | 1 | n/a | 1 | 1 | [Vaccari et al., 2024] | CC BY 4.0 | n/a | https://www.sciencedirect.com/science/article/pii/S0921344924002374 | MT | TUB | 2024-12-11
702 | BATT | 1 | Breaking and separating | ProcessLvl1 | mechanical recovery processes | 1 | Fragmentation | BATT_LIBToMechanical3 | ComponentLvl2 | cathodeActiveMaterial | BATT_2RM_LIBBlackMass3 | n/a | n/a | ElementLvl1 | Fe | 85.25% | singleValue |  |  | REC | n/a | calc | 2025 | n/a | n/a | n/a | ±5% | n/a | 1 | n/a | n/a | n/a | 1 | n/a | 1 | 1 | [Vaccari et al., 2024] | CC BY 4.0 | n/a | https://www.sciencedirect.com/science/article/pii/S0921344924002374 | MT | TUB | 2024-12-11
703 | BATT | 1 | Breaking and separating | ProcessLvl1 | mechanical recovery processes | 1 | Fragmentation | BATT_LIBToMechanical3 | ComponentLvl2 | cathodeActiveMaterial | BATT_2RM_LIBBlackMass3 | n/a | n/a | ElementLvl1 | Li | 85.25% | singleValue |  |  | REC | n/a | calc | 2025 | n/a | n/a | n/a | ±5% | n/a | 1 | n/a | n/a | n/a | 1 | n/a | 1 | 1 | [Vaccari et al., 2024] | CC BY 4.0 | n/a | https://www.sciencedirect.com/science/article/pii/S0921344924002374 | MT | TUB | 2024-12-11
704 | BATT | 1 | Breaking and separating | ProcessLvl1 | mechanical recovery processes | 1 | Fragmentation | BATT_LIBToMechanical3 | ComponentLvl2 | cathodeActiveMaterial | BATT_2RM_LIBBlackMass3 | n/a | n/a | ElementLvl1 | Mn | 85.25% | singleValue |  |  | REC | n/a | calc | 2025 | n/a | n/a | n/a | ±5% | n/a | 1 | n/a | n/a | n/a | 1 | n/a | 1 | 1 | [Vaccari et al., 2024] | CC BY 4.0 | n/a | https://www.sciencedirect.com/science/article/pii/S0921344924002374 | MT | TUB | 2024-12-11
705 | BATT | 1 | Breaking and separating | ProcessLvl1 | mechanical recovery processes | 1 | Fragmentation | BATT_LIBToMechanical3 | ComponentLvl2 | cathodeActiveMaterial | BATT_2RM_LIBBlackMass3 | n/a | n/a | ElementLvl1 | Ni | 85.25% | singleValue |  |  | REC | n/a | calc | 2025 | n/a | n/a | n/a | ±5% | n/a | 1 | n/a | n/a | n/a | 1 | n/a | 1 | 1 | [Vaccari et al., 2024] | CC BY 4.0 | n/a | https://www.sciencedirect.com/science/article/pii/S0921344924002374 | MT | TUB | 2024-12-11
706 | BATT | 1 | Breaking and separating | ProcessLvl1 | mechanical recovery processes | 1 | Fragmentation | BATT_LIBToMechanical3 | ComponentLvl2 | cathodeActiveMaterial | BATT_2RM_LIBBlackMass3 | n/a | n/a | ElementLvl1 | O | 85.25% | singleValue |  |  | REC | n/a | calc | 2025 | n/a | n/a | n/a | ±5% | n/a | 1 | n/a | n/a | n/a | 1 | n/a | 1 | 1 | [Vaccari et al., 2024] | CC BY 4.0 | n/a | https://www.sciencedirect.com/science/article/pii/S0921344924002374 | MT | TUB | 2024-12-11
707 | BATT | 1 | Breaking and separating | ProcessLvl1 | mechanical recovery processes | 1 | Fragmentation | BATT_LIBToMechanical3 | ComponentLvl2 | cathodeActiveMaterial | BATT_2RM_LIBBlackMass3 | n/a | n/a | ElementLvl1 | P | 85.25% | singleValue |  |  | REC | n/a | calc | 2025 | n/a | n/a | n/a | ±5% | n/a | 1 | n/a | n/a | n/a | 1 | n/a | 1 | 1 | [Vaccari et al., 2024] | CC BY 4.0 | n/a | https://www.sciencedirect.com/science/article/pii/S0921344924002374 | MT | TUB | 2024-12-11
708 | BATT | 1 | Breaking and separating | ProcessLvl1 | mechanical recovery processes | 1 | Fragmentation | BATT_LIBToMechanical3 | ComponentLvl2 | cathodeActiveMaterial | BATT_2RM_LIBBlackMass3 | n/a | n/a | ElementLvl1 | S | 85.25% | singleValue |  |  | REC | n/a | calc | 2025 | n/a | n/a | n/a | ±5% | n/a | 1 | n/a | n/a | n/a | 1 | n/a | 1 | 1 | [Vaccari et al., 2024] | CC BY 4.0 | n/a | https://www.sciencedirect.com/science/article/pii/S0921344924002374 | MT | TUB | 2024-12-11
709 | BATT | 1 | Breaking and separating | ProcessLvl1 | mechanical recovery processes | 1 | Fragmentation | BATT_LIBToMechanical3 | ComponentLvl2 | batteryCellCasing2 | BATT_2RM_mechRecLIB3 | n/a | n/a | MaterialLvl1 | AlAndAlAlloys | 93.78% | singleValue |  |  | REC | n/a | calc | 2025 | n/a | n/a | n/a | ±5% | n/a | 1 | n/a | n/a | n/a | 1 | n/a | 1 | 1 | [Vaccari et al., 2024] | CC BY 4.0 | n/a | https://www.sciencedirect.com/science/article/pii/S0921344924002374 | MT | TUB | 2024-12-11
710 | BATT | 1 | Breaking and separating | ProcessLvl1 | mechanical recovery processes | 1 | Fragmentation | BATT_LIBToMechanical3 | ComponentLvl2 | batteryCellCasing2 | BATT_2RM_mechRecLIB3 | n/a | n/a | MaterialLvl1 | ferrousMetals1 | 93.78% | singleValue |  |  | REC | n/a | calc | 2025 | n/a | n/a | n/a | ±5% | n/a | 1 | n/a | n/a | n/a | 1 | n/a | 1 | 1 | [Vaccari et al., 2024] | CC BY 4.0 | n/a | https://www.sciencedirect.com/science/article/pii/S0921344924002374 | MT | TUB | 2024-12-11
711 | BATT | 1 | Breaking and separating | ProcessLvl1 | mechanical recovery processes | 1 | Fragmentation | BATT_LIBToMechanical3 | ComponentLvl2 | batteryCellCasing2 | BATT_2RM_mechRecLIB3 | n/a | n/a | ElementLvl1 | Fe | 93.78% | singleValue |  |  | REC | n/a | calc | 2025 | n/a | n/a | n/a | ±5% | n/a | 1 | n/a | n/a | n/a | 1 | n/a | 1 | 1 | [Vaccari et al., 2024] | CC BY 4.0 | n/a | https://www.sciencedirect.com/science/article/pii/S0921344924002374 | MT | TUB | 2024-12-11
712 | BATT | 1 | Breaking and separating | ProcessLvl1 | mechanical recovery processes | 1 | Fragmentation | BATT_LIBToMechanical3 | ComponentLvl2 | currentCollectorCathode | BATT_2RM_mechRecLIB3 | n/a | n/a | ElementLvl1 | Al | 83.71% | singleValue |  |  | REC | n/a | calc | 2025 | n/a | n/a | n/a | ±5% | n/a | 1 | n/a | n/a | n/a | 1 | n/a | 1 | 1 | [Vaccari et al., 2024] | CC BY 4.0 | n/a | https://www.sciencedirect.com/science/article/pii/S0921344924002374 | MT | TUB | 2024-12-11
713 | BATT | 1 | Breaking and separating | ProcessLvl1 | mechanical recovery processes | 1 | Fragmentation | BATT_LIBToMechanical3 | ComponentLvl2 | currentCollectorAnode | BATT_2RM_mechRecLIB3 | n/a | n/a | ElementLvl1 | Cu | 89.64% | singleValue |  |  | REC | n/a | calc | 2025 | n/a | n/a | n/a | ±5% | n/a | 1 | n/a | n/a | n/a | 1 | n/a | 1 | 1 | [Vaccari et al., 2024] | CC BY 4.0 | n/a | https://www.sciencedirect.com/science/article/pii/S0921344924002374 | MT | TUB | 2024-12-11
714 | BATT | 1 | Breaking and separating | ProcessLvl1 | mechanical recovery processes | 1 | Fragmentation | BATT_LIBToMechanical3 | ComponentLvl2 | anodeActiveMaterial | BATT_2RM_LIBBlackMass3 | n/a | n/a | MaterialLvl4 | graphite4 | 95% | singleValue |  |  | REC | n/a | est | 2028 | n/a | n/a | n/a | ±20% | n/a | 4 | n/a | n/a | n/a | 2 | n/a | 3 | 3 | Assumption, no reference | n/a | n/a | n/a | FM | TUB | 2024-08-14
715 | BATT | 1 | Breaking and separating | ProcessLvl1 | mechanical recovery processes | 1 | Fragmentation | BATT_LIBToMechanical3 | ComponentLvl2 | cathodeActiveMaterial | BATT_2RM_LIBBlackMass3 | n/a | n/a | ElementLvl1 | Al | 95% | singleValue |  |  | REC | n/a | calc | 2028 | n/a | n/a | n/a | ±15% | n/a | 4 | n/a | n/a | n/a | 2 | n/a | 3 | 3 | Assumption, no reference | n/a | n/a | n/a | FM | TUB | 2024-08-14
716 | BATT | 1 | Breaking and separating | ProcessLvl1 | mechanical recovery processes | 1 | Fragmentation | BATT_LIBToMechanical3 | ComponentLvl2 | cathodeActiveMaterial | BATT_2RM_LIBBlackMass3 | n/a | n/a | ElementLvl1 | Cl | 95% | singleValue |  |  | REC | n/a | calc | 2028 | n/a | n/a | n/a | ±15% | n/a | 4 | n/a | n/a | n/a | 2 | n/a | 3 | 3 | Assumption, no reference | n/a | n/a | n/a | FM | TUB | 2024-08-14
717 | BATT | 1 | Breaking and separating | ProcessLvl1 | mechanical recovery processes | 1 | Fragmentation | BATT_LIBToMechanical3 | ComponentLvl2 | cathodeActiveMaterial | BATT_2RM_LIBBlackMass3 | n/a | n/a | ElementLvl1 | Co | 95% | singleValue |  |  | REC | n/a | calc | 2028 | n/a | n/a | n/a | ±15% | n/a | 4 | n/a | n/a | n/a | 2 | n/a | 3 | 3 | Assumption, no reference | n/a | n/a | n/a | FM | TUB | 2024-08-14
718 | BATT | 1 | Breaking and separating | ProcessLvl1 | mechanical recovery processes | 1 | Fragmentation | BATT_LIBToMechanical3 | ComponentLvl2 | cathodeActiveMaterial | BATT_2RM_LIBBlackMass3 | n/a | n/a | ElementLvl1 | Fe | 95% | singleValue |  |  | REC | n/a | calc | 2028 | n/a | n/a | n/a | ±15% | n/a | 4 | n/a | n/a | n/a | 2 | n/a | 3 | 3 | Assumption, no reference | n/a | n/a | n/a | FM | TUB | 2024-08-14
719 | BATT | 1 | Breaking and separating | ProcessLvl1 | mechanical recovery processes | 1 | Fragmentation | BATT_LIBToMechanical3 | ComponentLvl2 | cathodeActiveMaterial | BATT_2RM_LIBBlackMass3 | n/a | n/a | ElementLvl1 | Li | 95% | singleValue |  |  | REC | n/a | calc | 2028 | n/a | n/a | n/a | ±15% | n/a | 4 | n/a | n/a | n/a | 2 | n/a | 3 | 3 | Assumption, no reference | n/a | n/a | n/a | FM | TUB | 2024-08-14
720 | BATT | 1 | Breaking and separating | ProcessLvl1 | mechanical recovery processes | 1 | Fragmentation | BATT_LIBToMechanical3 | ComponentLvl2 | cathodeActiveMaterial | BATT_2RM_LIBBlackMass3 | n/a | n/a | ElementLvl1 | Mn | 95% | singleValue |  |  | REC | n/a | calc | 2028 | n/a | n/a | n/a | ±15% | n/a | 4 | n/a | n/a | n/a | 2 | n/a | 3 | 3 | Assumption, no reference | n/a | n/a | n/a | FM | TUB | 2024-08-14
721 | BATT | 1 | Breaking and separating | ProcessLvl1 | mechanical recovery processes | 1 | Fragmentation | BATT_LIBToMechanical3 | ComponentLvl2 | cathodeActiveMaterial | BATT_2RM_LIBBlackMass3 | n/a | n/a | ElementLvl1 | Ni | 95% | singleValue |  |  | REC | n/a | calc | 2028 | n/a | n/a | n/a | ±15% | n/a | 4 | n/a | n/a | n/a | 2 | n/a | 3 | 3 | Assumption, no reference | n/a | n/a | n/a | FM | TUB | 2024-08-14
722 | BATT | 1 | Breaking and separating | ProcessLvl1 | mechanical recovery processes | 1 | Fragmentation | BATT_LIBToMechanical3 | ComponentLvl2 | cathodeActiveMaterial | BATT_2RM_LIBBlackMass3 | n/a | n/a | ElementLvl1 | O | 95% | singleValue |  |  | REC | n/a | calc | 2028 | n/a | n/a | n/a | ±15% | n/a | 4 | n/a | n/a | n/a | 2 | n/a | 3 | 3 | Assumption, no reference | n/a | n/a | n/a | FM | TUB | 2024-08-14
723 | BATT | 1 | Breaking and separating | ProcessLvl1 | mechanical recovery processes | 1 | Fragmentation | BATT_LIBToMechanical3 | ComponentLvl2 | cathodeActiveMaterial | BATT_2RM_LIBBlackMass3 | n/a | n/a | ElementLvl1 | P | 95% | singleValue |  |  | REC | n/a | calc | 2028 | n/a | n/a | n/a | ±15% | n/a | 4 | n/a | n/a | n/a | 2 | n/a | 3 | 3 | Assumption, no reference | n/a | n/a | n/a | FM | TUB | 2024-08-14
724 | BATT | 1 | Breaking and separating | ProcessLvl1 | mechanical recovery processes | 1 | Fragmentation | BATT_LIBToMechanical3 | ComponentLvl2 | cathodeActiveMaterial | BATT_2RM_LIBBlackMass3 | n/a | n/a | ElementLvl1 | S | 95% | singleValue |  |  | REC | n/a | calc | 2028 | n/a | n/a | n/a | ±15% | n/a | 4 | n/a | n/a | n/a | 2 | n/a | 3 | 3 | Assumption, no reference | n/a | n/a | n/a | FM | TUB | 2024-08-14
725 | BATT | 1 | Breaking and separating | ProcessLvl1 | mechanical recovery processes | 1 | Fragmentation | BATT_LIBToMechanical3 | ComponentLvl2 | batteryCellCasing2 | BATT_2RM_mechRecLIB3 | n/a | n/a | MaterialLvl1 | AlAndAlAlloys | 93.78% | singleValue |  |  | REC | n/a | calc | 2028 | n/a | n/a | n/a | ±10% | n/a | 1 | n/a | n/a | n/a | 2 | n/a | 1.5 | 1.5 | [Vaccari et al., 2024] | CC BY 4.0 | n/a | https://www.sciencedirect.com/science/article/pii/S0921344924002374 | MT | TUB | 2024-12-11
726 | BATT | 1 | Breaking and separating | ProcessLvl1 | mechanical recovery processes | 1 | Fragmentation | BATT_LIBToMechanical3 | ComponentLvl2 | batteryCellCasing2 | BATT_2RM_mechRecLIB3 | n/a | n/a | MaterialLvl1 | ferrousMetals1 | 93.78% | singleValue |  |  | REC | n/a | calc | 2028 | n/a | n/a | n/a | ±10% | n/a | 1 | n/a | n/a | n/a | 2 | n/a | 1.5 | 1.5 | [Vaccari et al., 2024] | CC BY 4.0 | n/a | https://www.sciencedirect.com/science/article/pii/S0921344924002374 | MT | TUB | 2024-12-11
727 | BATT | 1 | Breaking and separating | ProcessLvl1 | mechanical recovery processes | 1 | Fragmentation | BATT_LIBToMechanical3 | ComponentLvl2 | batteryCellCasing2 | BATT_2RM_mechRecLIB3 | n/a | n/a | ElementLvl1 | Fe | 93.78% | singleValue |  |  | REC | n/a | calc | 2028 | n/a | n/a | n/a | ±10% | n/a | 1 | n/a | n/a | n/a | 2 | n/a | 1.5 | 1.5 | [Vaccari et al., 2024] | CC BY 4.0 | n/a | https://www.sciencedirect.com/science/article/pii/S0921344924002374 | MT | TUB | 2024-12-11
728 | BATT | 1 | Breaking and separating | ProcessLvl1 | mechanical recovery processes | 1 | Fragmentation | BATT_LIBToMechanical3 | ComponentLvl2 | currentCollectorCathode | BATT_2RM_mechRecLIB3 | n/a | n/a | ElementLvl1 | Al | 90% | singleValue |  |  | REC | n/a | est | 2028 | n/a | n/a | n/a | ±15% | n/a | 4 | n/a | n/a | n/a | 2 | n/a | 3 | 3 | Assumption, no reference | n/a | n/a | n/a | MT | TUB | 2024-12-11
729 | BATT | 1 | Breaking and separating | ProcessLvl1 | mechanical recovery processes | 1 | Fragmentation | BATT_LIBToMechanical3 | ComponentLvl2 | currentCollectorAnode | BATT_2RM_mechRecLIB3 | n/a | n/a | ElementLvl1 | Cu | 90% | singleValue |  |  | REC | n/a | est | 2028 | n/a | n/a | n/a | ±15% | n/a | 4 | n/a | n/a | n/a | 2 | n/a | 3 | 3 | Assumption, no reference | n/a | n/a | n/a | MT | TUB | 2024-12-11
730 | BATT | 1 | Breaking and separating | ProcessLvl1 | mechanical recovery processes | 1 | Fragmentation | BATT_LIBToMechanical3 | ComponentLvl2 | anodeActiveMaterial | BATT_2RM_LIBBlackMass3 | n/a | n/a | MaterialLvl4 | graphite4 | 97% | singleValue |  |  | REC | n/a | calc | 2032 | n/a | n/a | n/a | ±20% | n/a | 4 | n/a | n/a | n/a | 3 | n/a | 3.5 | 3.5 | Assumption, no reference | n/a | n/a | n/a | FM | TUB | 2024-08-14
731 | BATT | 1 | Breaking and separating | ProcessLvl1 | mechanical recovery processes | 1 | Fragmentation | BATT_LIBToMechanical3 | ComponentLvl2 | cathodeActiveMaterial | BATT_2RM_LIBBlackMass3 | n/a | n/a | ElementLvl1 | Al | 97% | singleValue |  |  | REC | n/a | calc | 2032 | n/a | n/a | n/a | ±20% | n/a | 4 | n/a | n/a | n/a | 3 | n/a | 3.5 | 3.5 | Assumption, no reference | n/a | n/a | n/a | FM | TUB | 2024-08-14
732 | BATT | 1 | Breaking and separating | ProcessLvl1 | mechanical recovery processes | 1 | Fragmentation | BATT_LIBToMechanical3 | ComponentLvl2 | cathodeActiveMaterial | BATT_2RM_LIBBlackMass3 | n/a | n/a | ElementLvl1 | Cl | 97% | singleValue |  |  | REC | n/a | calc | 2032 | n/a | n/a | n/a | ±20% | n/a | 4 | n/a | n/a | n/a | 3 | n/a | 3.5 | 3.5 | Assumption, no reference | n/a | n/a | n/a | FM | TUB | 2024-08-14
733 | BATT | 1 | Breaking and separating | ProcessLvl1 | mechanical recovery processes | 1 | Fragmentation | BATT_LIBToMechanical3 | ComponentLvl2 | cathodeActiveMaterial | BATT_2RM_LIBBlackMass3 | n/a | n/a | ElementLvl1 | Co | 97% | singleValue |  |  | REC | n/a | calc | 2032 | n/a | n/a | n/a | ±20% | n/a | 4 | n/a | n/a | n/a | 3 | n/a | 3.5 | 3.5 | Assumption, no reference | n/a | n/a | n/a | FM | TUB | 2024-08-14
734 | BATT | 1 | Breaking and separating | ProcessLvl1 | mechanical recovery processes | 1 | Fragmentation | BATT_LIBToMechanical3 | ComponentLvl2 | cathodeActiveMaterial | BATT_2RM_LIBBlackMass3 | n/a | n/a | ElementLvl1 | Fe | 97% | singleValue |  |  | REC | n/a | calc | 2032 | n/a | n/a | n/a | ±20% | n/a | 4 | n/a | n/a | n/a | 3 | n/a | 3.5 | 3.5 | Assumption, no reference | n/a | n/a | n/a | FM | TUB | 2024-08-14
735 | BATT | 1 | Breaking and separating | ProcessLvl1 | mechanical recovery processes | 1 | Fragmentation | BATT_LIBToMechanical3 | ComponentLvl2 | cathodeActiveMaterial | BATT_2RM_LIBBlackMass3 | n/a | n/a | ElementLvl1 | Li | 97% | singleValue |  |  | REC | n/a | est | 2032 | n/a | n/a | n/a | ±20% | n/a | 4 | n/a | n/a | n/a | 3 | n/a | 3.5 | 3.5 | Assumption, no reference | n/a | n/a | n/a | FM | TUB | 2024-08-14
736 | BATT | 1 | Breaking and separating | ProcessLvl1 | mechanical recovery processes | 1 | Fragmentation | BATT_LIBToMechanical3 | ComponentLvl2 | cathodeActiveMaterial | BATT_2RM_LIBBlackMass3 | n/a | n/a | ElementLvl1 | Mn | 97% | singleValue |  |  | REC | n/a | calc | 2032 | n/a | n/a | n/a | ±20% | n/a | 4 | n/a | n/a | n/a | 3 | n/a | 3.5 | 3.5 | Assumption, no reference | n/a | n/a | n/a | FM | TUB | 2024-08-14
737 | BATT | 1 | Breaking and separating | ProcessLvl1 | mechanical recovery processes | 1 | Fragmentation | BATT_LIBToMechanical3 | ComponentLvl2 | cathodeActiveMaterial | BATT_2RM_LIBBlackMass3 | n/a | n/a | ElementLvl1 | Ni | 97% | singleValue |  |  | REC | n/a | calc | 2032 | n/a | n/a | n/a | ±20% | n/a | 4 | n/a | n/a | n/a | 3 | n/a | 3.5 | 3.5 | Assumption, no reference | n/a | n/a | n/a | FM | TUB | 2024-08-14
738 | BATT | 1 | Breaking and separating | ProcessLvl1 | mechanical recovery processes | 1 | Fragmentation | BATT_LIBToMechanical3 | ComponentLvl2 | cathodeActiveMaterial | BATT_2RM_LIBBlackMass3 | n/a | n/a | ElementLvl1 | O | 97% | singleValue |  |  | REC | n/a | calc | 2032 | n/a | n/a | n/a | ±20% | n/a | 4 | n/a | n/a | n/a | 3 | n/a | 3.5 | 3.5 | Assumption, no reference | n/a | n/a | n/a | FM | TUB | 2024-08-14
739 | BATT | 1 | Breaking and separating | ProcessLvl1 | mechanical recovery processes | 1 | Fragmentation | BATT_LIBToMechanical3 | ComponentLvl2 | cathodeActiveMaterial | BATT_2RM_LIBBlackMass3 | n/a | n/a | ElementLvl1 | P | 97% | singleValue |  |  | REC | n/a | calc | 2032 | n/a | n/a | n/a | ±20% | n/a | 4 | n/a | n/a | n/a | 3 | n/a | 3.5 | 3.5 | Assumption, no reference | n/a | n/a | n/a | FM | TUB | 2024-08-14
740 | BATT | 1 | Breaking and separating | ProcessLvl1 | mechanical recovery processes | 1 | Fragmentation | BATT_LIBToMechanical3 | ComponentLvl2 | cathodeActiveMaterial | BATT_2RM_LIBBlackMass3 | n/a | n/a | ElementLvl1 | S | 97% | singleValue |  |  | REC | n/a | calc | 2032 | n/a | n/a | n/a | ±20% | n/a | 4 | n/a | n/a | n/a | 3 | n/a | 3.5 | 3.5 | Assumption, no reference | n/a | n/a | n/a | FM | TUB | 2024-08-14
741 | BATT | 1 | Breaking and separating | ProcessLvl1 | mechanical recovery processes | 1 | Fragmentation | BATT_LIBToMechanical3 | ComponentLvl2 | batteryCellCasing2 | BATT_2RM_mechRecLIB3 | n/a | n/a | MaterialLvl1 | AlAndAlAlloys | 93.78% | singleValue |  |  | REC | n/a | calc | 2032 | n/a | n/a | n/a | ±10% | n/a | 1 | n/a | n/a | n/a | 3 | n/a | 2 | 2 | [Vaccari et al., 2024] | CC BY 4.0 | n/a | https://www.sciencedirect.com/science/article/pii/S0921344924002374 | MT | TUB | 2024-12-11
742 | BATT | 1 | Breaking and separating | ProcessLvl1 | mechanical recovery processes | 1 | Fragmentation | BATT_LIBToMechanical3 | ComponentLvl2 | batteryCellCasing2 | BATT_2RM_mechRecLIB3 | n/a | n/a | MaterialLvl1 | ferrousMetals1 | 93.78% | singleValue |  |  | REC | n/a | calc | 2032 | n/a | n/a | n/a | ±10% | n/a | 1 | n/a | n/a | n/a | 3 | n/a | 2 | 2 | [Vaccari et al., 2024] | CC BY 4.0 | n/a | https://www.sciencedirect.com/science/article/pii/S0921344924002374 | MT | TUB | 2024-12-11
743 | BATT | 1 | Breaking and separating | ProcessLvl1 | mechanical recovery processes | 1 | Fragmentation | BATT_LIBToMechanical3 | ComponentLvl2 | batteryCellCasing2 | BATT_2RM_mechRecLIB3 | n/a | n/a | ElementLvl1 | Fe | 93.78% | singleValue |  |  | REC | n/a | calc | 2032 | n/a | n/a | n/a | ±10% | n/a | 1 | n/a | n/a | n/a | 3 | n/a | 2 | 2 | [Vaccari et al., 2024] | CC BY 4.0 | n/a | https://www.sciencedirect.com/science/article/pii/S0921344924002374 | MT | TUB | 2024-12-11
744 | BATT | 1 | Breaking and separating | ProcessLvl1 | mechanical recovery processes | 1 | Fragmentation | BATT_LIBToMechanical3 | ComponentLvl2 | currentCollectorCathode | BATT_2RM_mechRecLIB3 | n/a | n/a | ElementLvl1 | Al | 95% | singleValue |  |  | REC | n/a | calc | 2032 | n/a | n/a | n/a | ±20% | n/a | 4 | n/a | n/a | n/a | 3 | n/a | 3.5 | 3.5 | Assumption, no reference | n/a | n/a | n/a | MT | TUB | 2024-12-11
745 | BATT | 1 | Breaking and separating | ProcessLvl1 | mechanical recovery processes | 1 | Fragmentation | BATT_LIBToMechanical3 | ComponentLvl2 | currentCollectorAnode | BATT_2RM_mechRecLIB3 | n/a | n/a | ElementLvl1 | Cu | 95% | singleValue |  |  | REC | n/a | calc | 2032 | n/a | n/a | n/a | ±20% | n/a | 4 | n/a | n/a | n/a | 3 | n/a | 3.5 | 3.5 | Assumption, no reference | n/a | n/a | n/a | MT | TUB | 2024-12-11
746 | BATT | 1 | Breaking and separating | ProcessLvl1 | mechanical recovery processes | 1 | Fragmentation | BATT_LIBToMechanical3 | ComponentLvl2 | anodeActiveMaterial | BATT_2RM_LIBBlackMass3 | n/a | n/a | MaterialLvl4 | graphite4 | 97% | singleValue |  |  | REC | n/a | calc | 2050 | n/a | n/a | n/a | ±20% | n/a | 4 | n/a | n/a | n/a | 4 | n/a | 4 | 4 | Assumption, no reference | n/a | n/a | n/a | FM | TUB | 2024-08-14
747 | BATT | 1 | Breaking and separating | ProcessLvl1 | mechanical recovery processes | 1 | Fragmentation | BATT_LIBToMechanical3 | ComponentLvl2 | cathodeActiveMaterial | BATT_2RM_LIBBlackMass3 | n/a | n/a | ElementLvl1 | Al | 97% | singleValue |  |  | REC | n/a | calc | 2050 | n/a | n/a | n/a | ±20% | n/a | 4 | n/a | n/a | n/a | 4 | n/a | 4 | 4 | Assumption, no reference | n/a | n/a | n/a | FM | TUB | 2024-08-14
748 | BATT | 1 | Breaking and separating | ProcessLvl1 | mechanical recovery processes | 1 | Fragmentation | BATT_LIBToMechanical3 | ComponentLvl2 | cathodeActiveMaterial | BATT_2RM_LIBBlackMass3 | n/a | n/a | ElementLvl1 | Cl | 97% | singleValue |  |  | REC | n/a | calc | 2050 | n/a | n/a | n/a | ±20% | n/a | 4 | n/a | n/a | n/a | 4 | n/a | 4 | 4 | Assumption, no reference | n/a | n/a | n/a | FM | TUB | 2024-08-14
749 | BATT | 1 | Breaking and separating | ProcessLvl1 | mechanical recovery processes | 1 | Fragmentation | BATT_LIBToMechanical3 | ComponentLvl2 | cathodeActiveMaterial | BATT_2RM_LIBBlackMass3 | n/a | n/a | ElementLvl1 | Co | 97% | singleValue |  |  | REC | n/a | calc | 2050 | n/a | n/a | n/a | ±20% | n/a | 4 | n/a | n/a | n/a | 4 | n/a | 4 | 4 | Assumption, no reference | n/a | n/a | n/a | FM | TUB | 2024-08-14
750 | BATT | 1 | Breaking and separating | ProcessLvl1 | mechanical recovery processes | 1 | Fragmentation | BATT_LIBToMechanical3 | ComponentLvl2 | cathodeActiveMaterial | BATT_2RM_LIBBlackMass3 | n/a | n/a | ElementLvl1 | Fe | 97% | singleValue |  |  | REC | n/a | calc | 2050 | n/a | n/a | n/a | ±20% | n/a | 4 | n/a | n/a | n/a | 4 | n/a | 4 | 4 | Assumption, no reference | n/a | n/a | n/a | FM | TUB | 2024-08-14
751 | BATT | 1 | Breaking and separating | ProcessLvl1 | mechanical recovery processes | 1 | Fragmentation | BATT_LIBToMechanical3 | ComponentLvl2 | cathodeActiveMaterial | BATT_2RM_LIBBlackMass3 | n/a | n/a | ElementLvl1 | Li | 97% | singleValue |  |  | REC | n/a | est | 2050 | n/a | n/a | n/a | ±20% | n/a | 4 | n/a | n/a | n/a | 4 | n/a | 4 | 4 | Assumption, no reference | n/a | n/a | n/a | FM | TUB | 2024-08-14
752 | BATT | 1 | Breaking and separating | ProcessLvl1 | mechanical recovery processes | 1 | Fragmentation | BATT_LIBToMechanical3 | ComponentLvl2 | cathodeActiveMaterial | BATT_2RM_LIBBlackMass3 | n/a | n/a | ElementLvl1 | Mn | 97% | singleValue |  |  | REC | n/a | calc | 2050 | n/a | n/a | n/a | ±20% | n/a | 4 | n/a | n/a | n/a | 4 | n/a | 4 | 4 | Assumption, no reference | n/a | n/a | n/a | FM | TUB | 2024-08-14
753 | BATT | 1 | Breaking and separating | ProcessLvl1 | mechanical recovery processes | 1 | Fragmentation | BATT_LIBToMechanical3 | ComponentLvl2 | cathodeActiveMaterial | BATT_2RM_LIBBlackMass3 | n/a | n/a | ElementLvl1 | Ni | 97% | singleValue |  |  | REC | n/a | calc | 2050 | n/a | n/a | n/a | ±20% | n/a | 4 | n/a | n/a | n/a | 4 | n/a | 4 | 4 | Assumption, no reference | n/a | n/a | n/a | FM | TUB | 2024-08-14
754 | BATT | 1 | Breaking and separating | ProcessLvl1 | mechanical recovery processes | 1 | Fragmentation | BATT_LIBToMechanical3 | ComponentLvl2 | cathodeActiveMaterial | BATT_2RM_LIBBlackMass3 | n/a | n/a | ElementLvl1 | O | 97% | singleValue |  |  | REC | n/a | calc | 2050 | n/a | n/a | n/a | ±20% | n/a | 4 | n/a | n/a | n/a | 4 | n/a | 4 | 4 | Assumption, no reference | n/a | n/a | n/a | FM | TUB | 2024-08-14
755 | BATT | 1 | Breaking and separating | ProcessLvl1 | mechanical recovery processes | 1 | Fragmentation | BATT_LIBToMechanical3 | ComponentLvl2 | cathodeActiveMaterial | BATT_2RM_LIBBlackMass3 | n/a | n/a | ElementLvl1 | P | 97% | singleValue |  |  | REC | n/a | calc | 2050 | n/a | n/a | n/a | ±20% | n/a | 4 | n/a | n/a | n/a | 4 | n/a | 4 | 4 | Assumption, no reference | n/a | n/a | n/a | FM | TUB | 2024-08-14
756 | BATT | 1 | Breaking and separating | ProcessLvl1 | mechanical recovery processes | 1 | Fragmentation | BATT_LIBToMechanical3 | ComponentLvl2 | cathodeActiveMaterial | BATT_2RM_LIBBlackMass3 | n/a | n/a | ElementLvl1 | S | 97% | singleValue |  |  | REC | n/a | calc | 2050 | n/a | n/a | n/a | ±20% | n/a | 4 | n/a | n/a | n/a | 4 | n/a | 4 | 4 | Assumption, no reference | n/a | n/a | n/a | FM | TUB | 2024-08-14
757 | BATT | 1 | Breaking and separating | ProcessLvl1 | mechanical recovery processes | 1 | Fragmentation | BATT_LIBToMechanical3 | ComponentLvl2 | batteryCellCasing2 | BATT_2RM_mechRecLIB3 | n/a | n/a | MaterialLvl1 | AlAndAlAlloys | 93.78% | singleValue |  |  | REC | n/a | calc | 2050 | n/a | n/a | n/a | ±15% | n/a | 1 | n/a | n/a | n/a | 4 | n/a | 2.5 | 2.5 | [Vaccari et al., 2024] | CC BY 4.0 | n/a | https://www.sciencedirect.com/science/article/pii/S0921344924002374 | MT | TUB | 2024-12-11
758 | BATT | 1 | Breaking and separating | ProcessLvl1 | mechanical recovery processes | 1 | Fragmentation | BATT_LIBToMechanical3 | ComponentLvl2 | batteryCellCasing2 | BATT_2RM_mechRecLIB3 | n/a | n/a | MaterialLvl1 | ferrousMetals1 | 93.78% | singleValue |  |  | REC | n/a | calc | 2050 | n/a | n/a | n/a | ±15% | n/a | 1 | n/a | n/a | n/a | 4 | n/a | 2.5 | 2.5 | [Vaccari et al., 2024] | CC BY 4.0 | n/a | https://www.sciencedirect.com/science/article/pii/S0921344924002374 | MT | TUB | 2024-12-11
759 | BATT | 1 | Breaking and separating | ProcessLvl1 | mechanical recovery processes | 1 | Fragmentation | BATT_LIBToMechanical3 | ComponentLvl2 | batteryCellCasing2 | BATT_2RM_mechRecLIB3 | n/a | n/a | ElementLvl1 | Fe | 93.78% | singleValue |  |  | REC | n/a | calc | 2050 | n/a | n/a | n/a | ±15% | n/a | 1 | n/a | n/a | n/a | 4 | n/a | 2.5 | 2.5 | [Vaccari et al., 2024] | CC BY 4.0 | n/a | https://www.sciencedirect.com/science/article/pii/S0921344924002374 | MT | TUB | 2024-12-11
760 | BATT | 1 | Breaking and separating | ProcessLvl1 | mechanical recovery processes | 1 | Fragmentation | BATT_LIBToMechanical3 | ComponentLvl2 | currentCollectorCathode | BATT_2RM_mechRecLIB3 | n/a | n/a | ElementLvl1 | Al | 95% | singleValue |  |  | REC | n/a | est | 2050 | n/a | n/a | n/a | ±20% | n/a | 4 | n/a | n/a | n/a | 4 | n/a | 4 | 4 | Assumption, no reference | n/a | n/a | n/a | MT | TUB | 2024-12-11
761 | BATT | 1 | Breaking and separating | ProcessLvl1 | mechanical recovery processes | 1 | Fragmentation | BATT_LIBToMechanical3 | ComponentLvl2 | currentCollectorAnode | BATT_2RM_mechRecLIB3 | n/a | n/a | ElementLvl1 | Cu | 95% | singleValue |  |  | REC | n/a | est | 2050 | n/a | n/a | n/a | ±20% | n/a | 4 | n/a | n/a | n/a | 4 | n/a | 4 | 4 | Assumption, no reference | n/a | n/a | n/a | MT | TUB | 2024-12-11
762 | BATT | 1 | Breaking and separating | ProcessLvl1 | mechanical recovery processes | 1 | Fragmentation | BATT_LIBToMechanical3 | ComponentLvl2 | anodeActiveMaterial | BATT_Losses_LIBBlackMass3 | n/a | n/a | MaterialLvl4 | graphite4 | 14.75% | singleValue |  |  | OBS | n/a | calc | 2010 | n/a | n/a | n/a | ±5% | n/a | 1 | n/a | n/a | n/a | 1 | n/a | 1 | 1 | [Vaccari et al., 2024] | CC BY 4.0 | n/a | https://www.sciencedirect.com/science/article/pii/S0921344924002374 | MT | TUB | 2024-12-11
763 | BATT | 1 | Breaking and separating | ProcessLvl1 | mechanical recovery processes | 1 | Fragmentation | BATT_LIBToMechanical3 | ComponentLvl2 | cathodeActiveMaterial | BATT_Losses_LIBBlackMass3 | n/a | n/a | ElementLvl1 | Al | 14.75% | singleValue |  |  | OBS | n/a | calc | 2010 | n/a | n/a | n/a | ±5% | n/a | 1 | n/a | n/a | n/a | 1 | n/a | 1 | 1 | [Vaccari et al., 2024] | CC BY 4.0 | n/a | https://www.sciencedirect.com/science/article/pii/S0921344924002374 | MT | TUB | 2024-12-11
764 | BATT | 1 | Breaking and separating | ProcessLvl1 | mechanical recovery processes | 1 | Fragmentation | BATT_LIBToMechanical3 | ComponentLvl2 | cathodeActiveMaterial | BATT_Losses_LIBBlackMass3 | n/a | n/a | ElementLvl1 | Cl | 14.75% | singleValue |  |  | OBS | n/a | calc | 2010 | n/a | n/a | n/a | ±5% | n/a | 1 | n/a | n/a | n/a | 1 | n/a | 1 | 1 | [Vaccari et al., 2024] | CC BY 4.0 | n/a | https://www.sciencedirect.com/science/article/pii/S0921344924002374 | MT | TUB | 2024-12-11
765 | BATT | 1 | Breaking and separating | ProcessLvl1 | mechanical recovery processes | 1 | Fragmentation | BATT_LIBToMechanical3 | ComponentLvl2 | cathodeActiveMaterial | BATT_Losses_LIBBlackMass3 | n/a | n/a | ElementLvl1 | Co | 14.75% | singleValue |  |  | OBS | n/a | calc | 2010 | n/a | n/a | n/a | ±5% | n/a | 1 | n/a | n/a | n/a | 1 | n/a | 1 | 1 | [Vaccari et al., 2024] | CC BY 4.0 | n/a | https://www.sciencedirect.com/science/article/pii/S0921344924002374 | MT | TUB | 2024-12-11
766 | BATT | 1 | Breaking and separating | ProcessLvl1 | mechanical recovery processes | 1 | Fragmentation | BATT_LIBToMechanical3 | ComponentLvl2 | cathodeActiveMaterial | BATT_Losses_LIBBlackMass3 | n/a | n/a | ElementLvl1 | Fe | 14.75% | singleValue |  |  | OBS | n/a | calc | 2010 | n/a | n/a | n/a | ±5% | n/a | 1 | n/a | n/a | n/a | 1 | n/a | 1 | 1 | [Vaccari et al., 2024] | CC BY 4.0 | n/a | https://www.sciencedirect.com/science/article/pii/S0921344924002374 | MT | TUB | 2024-12-11
767 | BATT | 1 | Breaking and separating | ProcessLvl1 | mechanical recovery processes | 1 | Fragmentation | BATT_LIBToMechanical3 | ComponentLvl2 | cathodeActiveMaterial | BATT_Losses_LIBBlackMass3 | n/a | n/a | ElementLvl1 | Li | 14.75% | singleValue |  |  | OBS | n/a | calc | 2010 | n/a | n/a | n/a | ±5% | n/a | 1 | n/a | n/a | n/a | 1 | n/a | 1 | 1 | [Vaccari et al., 2024] | CC BY 4.0 | n/a | https://www.sciencedirect.com/science/article/pii/S0921344924002374 | MT | TUB | 2024-12-11
768 | BATT | 1 | Breaking and separating | ProcessLvl1 | mechanical recovery processes | 1 | Fragmentation | BATT_LIBToMechanical3 | ComponentLvl2 | cathodeActiveMaterial | BATT_Losses_LIBBlackMass3 | n/a | n/a | ElementLvl1 | Mn | 14.75% | singleValue |  |  | OBS | n/a | calc | 2010 | n/a | n/a | n/a | ±5% | n/a | 1 | n/a | n/a | n/a | 1 | n/a | 1 | 1 | [Vaccari et al., 2024] | CC BY 4.0 | n/a | https://www.sciencedirect.com/science/article/pii/S0921344924002374 | MT | TUB | 2024-12-11
769 | BATT | 1 | Breaking and separating | ProcessLvl1 | mechanical recovery processes | 1 | Fragmentation | BATT_LIBToMechanical3 | ComponentLvl2 | cathodeActiveMaterial | BATT_Losses_LIBBlackMass3 | n/a | n/a | ElementLvl1 | Ni | 14.75% | singleValue |  |  | OBS | n/a | calc | 2010 | n/a | n/a | n/a | ±5% | n/a | 1 | n/a | n/a | n/a | 1 | n/a | 1 | 1 | [Vaccari et al., 2024] | CC BY 4.0 | n/a | https://www.sciencedirect.com/science/article/pii/S0921344924002374 | MT | TUB | 2024-12-11
770 | BATT | 1 | Breaking and separating | ProcessLvl1 | mechanical recovery processes | 1 | Fragmentation | BATT_LIBToMechanical3 | ComponentLvl2 | cathodeActiveMaterial | BATT_Losses_LIBBlackMass3 | n/a | n/a | ElementLvl1 | O | 14.75% | singleValue |  |  | OBS | n/a | calc | 2010 | n/a | n/a | n/a | ±5% | n/a | 1 | n/a | n/a | n/a | 1 | n/a | 1 | 1 | [Vaccari et al., 2024] | CC BY 4.0 | n/a | https://www.sciencedirect.com/science/article/pii/S0921344924002374 | MT | TUB | 2024-12-11
771 | BATT | 1 | Breaking and separating | ProcessLvl1 | mechanical recovery processes | 1 | Fragmentation | BATT_LIBToMechanical3 | ComponentLvl2 | cathodeActiveMaterial | BATT_Losses_LIBBlackMass3 | n/a | n/a | ElementLvl1 | P | 14.75% | singleValue |  |  | OBS | n/a | calc | 2010 | n/a | n/a | n/a | ±5% | n/a | 1 | n/a | n/a | n/a | 1 | n/a | 1 | 1 | [Vaccari et al., 2024] | CC BY 4.0 | n/a | https://www.sciencedirect.com/science/article/pii/S0921344924002374 | MT | TUB | 2024-12-11
772 | BATT | 1 | Breaking and separating | ProcessLvl1 | mechanical recovery processes | 1 | Fragmentation | BATT_LIBToMechanical3 | ComponentLvl2 | cathodeActiveMaterial | BATT_Losses_LIBBlackMass3 | n/a | n/a | ElementLvl1 | S | 14.75% | singleValue |  |  | OBS | n/a | calc | 2010 | n/a | n/a | n/a | ±5% | n/a | 1 | n/a | n/a | n/a | 1 | n/a | 1 | 1 | [Vaccari et al., 2024] | CC BY 4.0 | n/a | https://www.sciencedirect.com/science/article/pii/S0921344924002374 | MT | TUB | 2024-12-11
773 | BATT | 1 | Breaking and separating | ProcessLvl1 | mechanical recovery processes | 1 | Fragmentation | BATT_LIBToMechanical3 | ComponentLvl2 | batteryCellCasing2 | BATT_Losses_mechRecLIB3 | n/a | n/a | MaterialLvl1 | AlAndAlAlloys | 6.224% | singleValue |  |  | OBS | n/a | calc | 2010 | n/a | n/a | n/a | ±5% | n/a | 1 | n/a | n/a | n/a | 1 | n/a | 1 | 1 | [Vaccari et al., 2024] | CC BY 4.0 | n/a | https://www.sciencedirect.com/science/article/pii/S0921344924002374 | MT | TUB | 2024-12-11
774 | BATT | 1 | Breaking and separating | ProcessLvl1 | mechanical recovery processes | 1 | Fragmentation | BATT_LIBToMechanical3 | ComponentLvl2 | batteryCellCasing2 | BATT_Losses_mechRecLIB3 | n/a | n/a | MaterialLvl1 | ferrousMetals1 | 6.224% | singleValue |  |  | OBS | n/a | calc | 2010 | n/a | n/a | n/a | ±5% | n/a | 1 | n/a | n/a | n/a | 1 | n/a | 1 | 1 | [Vaccari et al., 2024] | CC BY 4.0 | n/a | https://www.sciencedirect.com/science/article/pii/S0921344924002374 | MT | TUB | 2024-12-11
775 | BATT | 1 | Breaking and separating | ProcessLvl1 | mechanical recovery processes | 1 | Fragmentation | BATT_LIBToMechanical3 | ComponentLvl2 | batteryCellCasing2 | BATT_Losses_mechRecLIB3 | n/a | n/a | ElementLvl1 | Fe | 6.224% | singleValue |  |  | OBS | n/a | calc | 2010 | n/a | n/a | n/a | ±5% | n/a | 1 | n/a | n/a | n/a | 1 | n/a | 1 | 1 | [Vaccari et al., 2024] | CC BY 4.0 | n/a | https://www.sciencedirect.com/science/article/pii/S0921344924002374 | MT | TUB | 2024-12-11
776 | BATT | 1 | Breaking and separating | ProcessLvl1 | mechanical recovery processes | 1 | Fragmentation | BATT_LIBToMechanical3 | ComponentLvl2 | currentCollectorCathode | BATT_Losses_mechRecLIB3 | n/a | n/a | ElementLvl1 | Al | 16.29% | singleValue |  |  | OBS | n/a | calc | 2010 | n/a | n/a | n/a | ±5% | n/a | 1 | n/a | n/a | n/a | 1 | n/a | 1 | 1 | [Vaccari et al., 2024] | CC BY 4.0 | n/a | https://www.sciencedirect.com/science/article/pii/S0921344924002374 | MT | TUB | 2024-12-11
777 | BATT | 1 | Breaking and separating | ProcessLvl1 | mechanical recovery processes | 1 | Fragmentation | BATT_LIBToMechanical3 | ComponentLvl2 | currentCollectorAnode | BATT_Losses_mechRecLIB3 | n/a | n/a | ElementLvl1 | Cu | 10.36% | singleValue |  |  | OBS | n/a | calc | 2010 | n/a | n/a | n/a | ±5% | n/a | 1 | n/a | n/a | n/a | 1 | n/a | 1 | 1 | [Vaccari et al., 2024] | CC BY 4.0 | n/a | https://www.sciencedirect.com/science/article/pii/S0921344924002374 | MT | TUB | 2024-12-11
778 | BATT | 1 | Breaking and separating | ProcessLvl1 | mechanical recovery processes | 1 | Fragmentation | BATT_LIBToMechanical3 | ComponentLvl2 | anodeActiveMaterial | BATT_Losses_LIBBlackMass3 | n/a | n/a | MaterialLvl4 | graphite4 | 14.75% | singleValue |  |  | REC | n/a | calc | 2025 | n/a | n/a | n/a | ±5% | n/a | 1 | n/a | n/a | n/a | 1 | n/a | 1 | 1 | [Vaccari et al., 2024] | CC BY 4.0 | n/a | https://www.sciencedirect.com/science/article/pii/S0921344924002374 | MT | TUB | 2024-12-11
779 | BATT | 1 | Breaking and separating | ProcessLvl1 | mechanical recovery processes | 1 | Fragmentation | BATT_LIBToMechanical3 | ComponentLvl2 | cathodeActiveMaterial | BATT_Losses_LIBBlackMass3 | n/a | n/a | ElementLvl1 | Al | 14.75% | singleValue |  |  | REC | n/a | calc | 2025 | n/a | n/a | n/a | ±5% | n/a | 1 | n/a | n/a | n/a | 1 | n/a | 1 | 1 | [Vaccari et al., 2024] | CC BY 4.0 | n/a | https://www.sciencedirect.com/science/article/pii/S0921344924002374 | MT | TUB | 2024-12-11
780 | BATT | 1 | Breaking and separating | ProcessLvl1 | mechanical recovery processes | 1 | Fragmentation | BATT_LIBToMechanical3 | ComponentLvl2 | cathodeActiveMaterial | BATT_Losses_LIBBlackMass3 | n/a | n/a | ElementLvl1 | Cl | 14.75% | singleValue |  |  | REC | n/a | calc | 2025 | n/a | n/a | n/a | ±5% | n/a | 1 | n/a | n/a | n/a | 1 | n/a | 1 | 1 | [Vaccari et al., 2024] | CC BY 4.0 | n/a | https://www.sciencedirect.com/science/article/pii/S0921344924002374 | MT | TUB | 2024-12-11
781 | BATT | 1 | Breaking and separating | ProcessLvl1 | mechanical recovery processes | 1 | Fragmentation | BATT_LIBToMechanical3 | ComponentLvl2 | cathodeActiveMaterial | BATT_Losses_LIBBlackMass3 | n/a | n/a | ElementLvl1 | Co | 14.75% | singleValue |  |  | REC | n/a | calc | 2025 | n/a | n/a | n/a | ±5% | n/a | 1 | n/a | n/a | n/a | 1 | n/a | 1 | 1 | [Vaccari et al., 2024] | CC BY 4.0 | n/a | https://www.sciencedirect.com/science/article/pii/S0921344924002374 | MT | TUB | 2024-12-11
782 | BATT | 1 | Breaking and separating | ProcessLvl1 | mechanical recovery processes | 1 | Fragmentation | BATT_LIBToMechanical3 | ComponentLvl2 | cathodeActiveMaterial | BATT_Losses_LIBBlackMass3 | n/a | n/a | ElementLvl1 | Fe | 14.75% | singleValue |  |  | REC | n/a | calc | 2025 | n/a | n/a | n/a | ±5% | n/a | 1 | n/a | n/a | n/a | 1 | n/a | 1 | 1 | [Vaccari et al., 2024] | CC BY 4.0 | n/a | https://www.sciencedirect.com/science/article/pii/S0921344924002374 | MT | TUB | 2024-12-11
783 | BATT | 1 | Breaking and separating | ProcessLvl1 | mechanical recovery processes | 1 | Fragmentation | BATT_LIBToMechanical3 | ComponentLvl2 | cathodeActiveMaterial | BATT_Losses_LIBBlackMass3 | n/a | n/a | ElementLvl1 | Li | 14.75% | singleValue |  |  | REC | n/a | calc | 2025 | n/a | n/a | n/a | ±5% | n/a | 1 | n/a | n/a | n/a | 1 | n/a | 1 | 1 | [Vaccari et al., 2024] | CC BY 4.0 | n/a | https://www.sciencedirect.com/science/article/pii/S0921344924002374 | MT | TUB | 2024-12-11
784 | BATT | 1 | Breaking and separating | ProcessLvl1 | mechanical recovery processes | 1 | Fragmentation | BATT_LIBToMechanical3 | ComponentLvl2 | cathodeActiveMaterial | BATT_Losses_LIBBlackMass3 | n/a | n/a | ElementLvl1 | Mn | 14.75% | singleValue |  |  | REC | n/a | calc | 2025 | n/a | n/a | n/a | ±5% | n/a | 1 | n/a | n/a | n/a | 1 | n/a | 1 | 1 | [Vaccari et al., 2024] | CC BY 4.0 | n/a | https://www.sciencedirect.com/science/article/pii/S0921344924002374 | MT | TUB | 2024-12-11
785 | BATT | 1 | Breaking and separating | ProcessLvl1 | mechanical recovery processes | 1 | Fragmentation | BATT_LIBToMechanical3 | ComponentLvl2 | cathodeActiveMaterial | BATT_Losses_LIBBlackMass3 | n/a | n/a | ElementLvl1 | Ni | 14.75% | singleValue |  |  | REC | n/a | calc | 2025 | n/a | n/a | n/a | ±5% | n/a | 1 | n/a | n/a | n/a | 1 | n/a | 1 | 1 | [Vaccari et al., 2024] | CC BY 4.0 | n/a | https://www.sciencedirect.com/science/article/pii/S0921344924002374 | MT | TUB | 2024-12-11
786 | BATT | 1 | Breaking and separating | ProcessLvl1 | mechanical recovery processes | 1 | Fragmentation | BATT_LIBToMechanical3 | ComponentLvl2 | cathodeActiveMaterial | BATT_Losses_LIBBlackMass3 | n/a | n/a | ElementLvl1 | O | 14.75% | singleValue |  |  | REC | n/a | calc | 2025 | n/a | n/a | n/a | ±5% | n/a | 1 | n/a | n/a | n/a | 1 | n/a | 1 | 1 | [Vaccari et al., 2024] | CC BY 4.0 | n/a | https://www.sciencedirect.com/science/article/pii/S0921344924002374 | MT | TUB | 2024-12-11
787 | BATT | 1 | Breaking and separating | ProcessLvl1 | mechanical recovery processes | 1 | Fragmentation | BATT_LIBToMechanical3 | ComponentLvl2 | cathodeActiveMaterial | BATT_Losses_LIBBlackMass3 | n/a | n/a | ElementLvl1 | P | 14.75% | singleValue |  |  | REC | n/a | calc | 2025 | n/a | n/a | n/a | ±5% | n/a | 1 | n/a | n/a | n/a | 1 | n/a | 1 | 1 | [Vaccari et al., 2024] | CC BY 4.0 | n/a | https://www.sciencedirect.com/science/article/pii/S0921344924002374 | MT | TUB | 2024-12-11
788 | BATT | 1 | Breaking and separating | ProcessLvl1 | mechanical recovery processes | 1 | Fragmentation | BATT_LIBToMechanical3 | ComponentLvl2 | cathodeActiveMaterial | BATT_Losses_LIBBlackMass3 | n/a | n/a | ElementLvl1 | S | 14.75% | singleValue |  |  | REC | n/a | calc | 2025 | n/a | n/a | n/a | ±5% | n/a | 1 | n/a | n/a | n/a | 1 | n/a | 1 | 1 | [Vaccari et al., 2024] | CC BY 4.0 | n/a | https://www.sciencedirect.com/science/article/pii/S0921344924002374 | MT | TUB | 2024-12-11
789 | BATT | 1 | Breaking and separating | ProcessLvl1 | mechanical recovery processes | 1 | Fragmentation | BATT_LIBToMechanical3 | ComponentLvl2 | batteryCellCasing2 | BATT_Losses_mechRecLIB3 | n/a | n/a | MaterialLvl1 | AlAndAlAlloys | 6.224% | singleValue |  |  | REC | n/a | calc | 2025 | n/a | n/a | n/a | ±5% | n/a | 1 | n/a | n/a | n/a | 1 | n/a | 1 | 1 | [Vaccari et al., 2024] | CC BY 4.0 | n/a | https://www.sciencedirect.com/science/article/pii/S0921344924002374 | MT | TUB | 2024-12-11
790 | BATT | 1 | Breaking and separating | ProcessLvl1 | mechanical recovery processes | 1 | Fragmentation | BATT_LIBToMechanical3 | ComponentLvl2 | batteryCellCasing2 | BATT_Losses_mechRecLIB3 | n/a | n/a | MaterialLvl1 | ferrousMetals1 | 6.224% | singleValue |  |  | REC | n/a | calc | 2025 | n/a | n/a | n/a | ±5% | n/a | 1 | n/a | n/a | n/a | 1 | n/a | 1 | 1 | [Vaccari et al., 2024] | CC BY 4.0 | n/a | https://www.sciencedirect.com/science/article/pii/S0921344924002374 | MT | TUB | 2024-12-11
791 | BATT | 1 | Breaking and separating | ProcessLvl1 | mechanical recovery processes | 1 | Fragmentation | BATT_LIBToMechanical3 | ComponentLvl2 | batteryCellCasing2 | BATT_Losses_mechRecLIB3 | n/a | n/a | ElementLvl1 | Fe | 6.224% | singleValue |  |  | REC | n/a | calc | 2025 | n/a | n/a | n/a | ±5% | n/a | 1 | n/a | n/a | n/a | 1 | n/a | 1 | 1 | [Vaccari et al., 2024] | CC BY 4.0 | n/a | https://www.sciencedirect.com/science/article/pii/S0921344924002374 | MT | TUB | 2024-12-11
792 | BATT | 1 | Breaking and separating | ProcessLvl1 | mechanical recovery processes | 1 | Fragmentation | BATT_LIBToMechanical3 | ComponentLvl2 | currentCollectorCathode | BATT_Losses_mechRecLIB3 | n/a | n/a | ElementLvl1 | Al | 16.29% | singleValue |  |  | REC | n/a | calc | 2025 | n/a | n/a | n/a | ±5% | n/a | 1 | n/a | n/a | n/a | 1 | n/a | 1 | 1 | [Vaccari et al., 2024] | CC BY 4.0 | n/a | https://www.sciencedirect.com/science/article/pii/S0921344924002374 | MT | TUB | 2024-12-11
793 | BATT | 1 | Breaking and separating | ProcessLvl1 | mechanical recovery processes | 1 | Fragmentation | BATT_LIBToMechanical3 | ComponentLvl2 | currentCollectorAnode | BATT_Losses_mechRecLIB3 | n/a | n/a | ElementLvl1 | Cu | 10.36% | singleValue |  |  | REC | n/a | calc | 2025 | n/a | n/a | n/a | ±5% | n/a | 1 | n/a | n/a | n/a | 1 | n/a | 1 | 1 | [Vaccari et al., 2024] | CC BY 4.0 | n/a | https://www.sciencedirect.com/science/article/pii/S0921344924002374 | MT | TUB | 2024-12-11
794 | BATT | 1 | Breaking and separating | ProcessLvl1 | mechanical recovery processes | 1 | Fragmentation | BATT_LIBToMechanical3 | ComponentLvl2 | anodeActiveMaterial | BATT_Losses_LIBBlackMass3 | n/a | n/a | MaterialLvl4 | graphite4 | 5% | singleValue |  |  | REC | n/a | calc | 2028 | n/a | n/a | n/a | ±15% | n/a | 4 | n/a | n/a | n/a | 2 | n/a | 3 | 3 | Assumption, no reference | n/a | n/a | n/a | FM | TUB | 2024-08-14
795 | BATT | 1 | Breaking and separating | ProcessLvl1 | mechanical recovery processes | 1 | Fragmentation | BATT_LIBToMechanical3 | ComponentLvl2 | cathodeActiveMaterial | BATT_Losses_LIBBlackMass3 | n/a | n/a | ElementLvl1 | Al | 5% | singleValue |  |  | REC | n/a | calc | 2028 | n/a | n/a | n/a | ±15% | n/a | 4 | n/a | n/a | n/a | 2 | n/a | 3 | 3 | Assumption, no reference | n/a | n/a | n/a | FM | TUB | 2024-08-14
796 | BATT | 1 | Breaking and separating | ProcessLvl1 | mechanical recovery processes | 1 | Fragmentation | BATT_LIBToMechanical3 | ComponentLvl2 | cathodeActiveMaterial | BATT_Losses_LIBBlackMass3 | n/a | n/a | ElementLvl1 | Cl | 5% | singleValue |  |  | REC | n/a | calc | 2028 | n/a | n/a | n/a | ±15% | n/a | 4 | n/a | n/a | n/a | 2 | n/a | 3 | 3 | Assumption, no reference | n/a | n/a | n/a | FM | TUB | 2024-08-14
797 | BATT | 1 | Breaking and separating | ProcessLvl1 | mechanical recovery processes | 1 | Fragmentation | BATT_LIBToMechanical3 | ComponentLvl2 | cathodeActiveMaterial | BATT_Losses_LIBBlackMass3 | n/a | n/a | ElementLvl1 | Co | 5% | singleValue |  |  | REC | n/a | calc | 2028 | n/a | n/a | n/a | ±15% | n/a | 4 | n/a | n/a | n/a | 2 | n/a | 3 | 3 | Assumption, no reference | n/a | n/a | n/a | FM | TUB | 2024-08-14
798 | BATT | 1 | Breaking and separating | ProcessLvl1 | mechanical recovery processes | 1 | Fragmentation | BATT_LIBToMechanical3 | ComponentLvl2 | cathodeActiveMaterial | BATT_Losses_LIBBlackMass3 | n/a | n/a | ElementLvl1 | Fe | 5% | singleValue |  |  | REC | n/a | calc | 2028 | n/a | n/a | n/a | ±15% | n/a | 4 | n/a | n/a | n/a | 2 | n/a | 3 | 3 | Assumption, no reference | n/a | n/a | n/a | FM | TUB | 2024-08-14
799 | BATT | 1 | Breaking and separating | ProcessLvl1 | mechanical recovery processes | 1 | Fragmentation | BATT_LIBToMechanical3 | ComponentLvl2 | cathodeActiveMaterial | BATT_Losses_LIBBlackMass3 | n/a | n/a | ElementLvl1 | Li | 5% | singleValue |  |  | REC | n/a | calc | 2028 | n/a | n/a | n/a | ±15% | n/a | 4 | n/a | n/a | n/a | 2 | n/a | 3 | 3 | Assumption, no reference | n/a | n/a | n/a | FM | TUB | 2024-08-14
800 | BATT | 1 | Breaking and separating | ProcessLvl1 | mechanical recovery processes | 1 | Fragmentation | BATT_LIBToMechanical3 | ComponentLvl2 | cathodeActiveMaterial | BATT_Losses_LIBBlackMass3 | n/a | n/a | ElementLvl1 | Mn | 5% | singleValue |  |  | REC | n/a | calc | 2028 | n/a | n/a | n/a | ±15% | n/a | 4 | n/a | n/a | n/a | 2 | n/a | 3 | 3 | Assumption, no reference | n/a | n/a | n/a | FM | TUB | 2024-08-14
801 | BATT | 1 | Breaking and separating | ProcessLvl1 | mechanical recovery processes | 1 | Fragmentation | BATT_LIBToMechanical3 | ComponentLvl2 | cathodeActiveMaterial | BATT_Losses_LIBBlackMass3 | n/a | n/a | ElementLvl1 | Ni | 5% | singleValue |  |  | REC | n/a | calc | 2028 | n/a | n/a | n/a | ±15% | n/a | 4 | n/a | n/a | n/a | 2 | n/a | 3 | 3 | Assumption, no reference | n/a | n/a | n/a | FM | TUB | 2024-08-14
802 | BATT | 1 | Breaking and separating | ProcessLvl1 | mechanical recovery processes | 1 | Fragmentation | BATT_LIBToMechanical3 | ComponentLvl2 | cathodeActiveMaterial | BATT_Losses_LIBBlackMass3 | n/a | n/a | ElementLvl1 | O | 5% | singleValue |  |  | REC | n/a | calc | 2028 | n/a | n/a | n/a | ±15% | n/a | 4 | n/a | n/a | n/a | 2 | n/a | 3 | 3 | Assumption, no reference | n/a | n/a | n/a | FM | TUB | 2024-08-14
803 | BATT | 1 | Breaking and separating | ProcessLvl1 | mechanical recovery processes | 1 | Fragmentation | BATT_LIBToMechanical3 | ComponentLvl2 | cathodeActiveMaterial | BATT_Losses_LIBBlackMass3 | n/a | n/a | ElementLvl1 | P | 5% | singleValue |  |  | REC | n/a | calc | 2028 | n/a | n/a | n/a | ±15% | n/a | 4 | n/a | n/a | n/a | 2 | n/a | 3 | 3 | Assumption, no reference | n/a | n/a | n/a | FM | TUB | 2024-08-14
804 | BATT | 1 | Breaking and separating | ProcessLvl1 | mechanical recovery processes | 1 | Fragmentation | BATT_LIBToMechanical3 | ComponentLvl2 | cathodeActiveMaterial | BATT_Losses_LIBBlackMass3 | n/a | n/a | ElementLvl1 | S | 5% | singleValue |  |  | REC | n/a | calc | 2028 | n/a | n/a | n/a | ±15% | n/a | 4 | n/a | n/a | n/a | 2 | n/a | 3 | 3 | Assumption, no reference | n/a | n/a | n/a | FM | TUB | 2024-08-14
805 | BATT | 1 | Breaking and separating | ProcessLvl1 | mechanical recovery processes | 1 | Fragmentation | BATT_LIBToMechanical3 | ComponentLvl2 | batteryCellCasing2 | BATT_Losses_mechRecLIB3 | n/a | n/a | MaterialLvl1 | AlAndAlAlloys | 6.224% | singleValue |  |  | REC | n/a | calc | 2028 | n/a | n/a | n/a | ±10% | n/a | 1 | n/a | n/a | n/a | 2 | n/a | 1.5 | 1.5 | [Vaccari et al., 2024] | CC BY 4.0 | n/a | https://www.sciencedirect.com/science/article/pii/S0921344924002374 | MT | TUB | 2024-12-11
806 | BATT | 1 | Breaking and separating | ProcessLvl1 | mechanical recovery processes | 1 | Fragmentation | BATT_LIBToMechanical3 | ComponentLvl2 | batteryCellCasing2 | BATT_Losses_mechRecLIB3 | n/a | n/a | MaterialLvl1 | ferrousMetals1 | 6.224% | singleValue |  |  | REC | n/a | calc | 2028 | n/a | n/a | n/a | ±10% | n/a | 1 | n/a | n/a | n/a | 2 | n/a | 1.5 | 1.5 | [Vaccari et al., 2024] | CC BY 4.0 | n/a | https://www.sciencedirect.com/science/article/pii/S0921344924002374 | MT | TUB | 2024-12-11
807 | BATT | 1 | Breaking and separating | ProcessLvl1 | mechanical recovery processes | 1 | Fragmentation | BATT_LIBToMechanical3 | ComponentLvl2 | batteryCellCasing2 | BATT_Losses_mechRecLIB3 | n/a | n/a | ElementLvl1 | Fe | 6.224% | singleValue |  |  | REC | n/a | calc | 2028 | n/a | n/a | n/a | ±10% | n/a | 1 | n/a | n/a | n/a | 2 | n/a | 1.5 | 1.5 | [Vaccari et al., 2024] | CC BY 4.0 | n/a | https://www.sciencedirect.com/science/article/pii/S0921344924002374 | MT | TUB | 2024-12-11
808 | BATT | 1 | Breaking and separating | ProcessLvl1 | mechanical recovery processes | 1 | Fragmentation | BATT_LIBToMechanical3 | ComponentLvl2 | currentCollectorCathode | BATT_Losses_mechRecLIB3 | n/a | n/a | ElementLvl1 | Al | 10% | singleValue |  |  | REC | n/a | calc | 2028 | n/a | n/a | n/a | ±10% | n/a | 1 | n/a | n/a | n/a | 2 | n/a | 1.5 | 1.5 | [Vaccari et al., 2024] | CC BY 4.0 | n/a | https://www.sciencedirect.com/science/article/pii/S0921344924002374 | MT | TUB | 2024-12-11
809 | BATT | 1 | Breaking and separating | ProcessLvl1 | mechanical recovery processes | 1 | Fragmentation | BATT_LIBToMechanical3 | ComponentLvl2 | currentCollectorAnode | BATT_Losses_mechRecLIB3 | n/a | n/a | ElementLvl1 | Cu | 10% | singleValue |  |  | REC | n/a | calc | 2028 | n/a | n/a | n/a | ±10% | n/a | 1 | n/a | n/a | n/a | 2 | n/a | 1.5 | 1.5 | [Vaccari et al., 2024] | CC BY 4.0 | n/a | https://www.sciencedirect.com/science/article/pii/S0921344924002374 | MT | TUB | 2024-12-11
810 | BATT | 1 | Breaking and separating | ProcessLvl1 | mechanical recovery processes | 1 | Fragmentation | BATT_LIBToMechanical3 | ComponentLvl2 | anodeActiveMaterial | BATT_Losses_LIBBlackMass3 | n/a | n/a | MaterialLvl4 | graphite4 | 3% | singleValue |  |  | REC | n/a | calc | 2032 | n/a | n/a | n/a | ±20% | n/a | 4 | n/a | n/a | n/a | 3 | n/a | 3.5 | 3.5 | Assumption, no reference | n/a | n/a | n/a | FM | TUB | 2024-08-14
811 | BATT | 1 | Breaking and separating | ProcessLvl1 | mechanical recovery processes | 1 | Fragmentation | BATT_LIBToMechanical3 | ComponentLvl2 | cathodeActiveMaterial | BATT_Losses_LIBBlackMass3 | n/a | n/a | ElementLvl1 | Al | 3% | singleValue |  |  | REC | n/a | calc | 2032 | n/a | n/a | n/a | ±20% | n/a | 4 | n/a | n/a | n/a | 3 | n/a | 3.5 | 3.5 | Assumption, no reference | n/a | n/a | n/a | FM | TUB | 2024-08-14
812 | BATT | 1 | Breaking and separating | ProcessLvl1 | mechanical recovery processes | 1 | Fragmentation | BATT_LIBToMechanical3 | ComponentLvl2 | cathodeActiveMaterial | BATT_Losses_LIBBlackMass3 | n/a | n/a | ElementLvl1 | Cl | 3% | singleValue |  |  | REC | n/a | calc | 2032 | n/a | n/a | n/a | ±20% | n/a | 4 | n/a | n/a | n/a | 3 | n/a | 3.5 | 3.5 | Assumption, no reference | n/a | n/a | n/a | FM | TUB | 2024-08-14
813 | BATT | 1 | Breaking and separating | ProcessLvl1 | mechanical recovery processes | 1 | Fragmentation | BATT_LIBToMechanical3 | ComponentLvl2 | cathodeActiveMaterial | BATT_Losses_LIBBlackMass3 | n/a | n/a | ElementLvl1 | Co | 3% | singleValue |  |  | REC | n/a | calc | 2032 | n/a | n/a | n/a | ±20% | n/a | 4 | n/a | n/a | n/a | 3 | n/a | 3.5 | 3.5 | Assumption, no reference | n/a | n/a | n/a | FM | TUB | 2024-08-14
814 | BATT | 1 | Breaking and separating | ProcessLvl1 | mechanical recovery processes | 1 | Fragmentation | BATT_LIBToMechanical3 | ComponentLvl2 | cathodeActiveMaterial | BATT_Losses_LIBBlackMass3 | n/a | n/a | ElementLvl1 | Fe | 3% | singleValue |  |  | REC | n/a | calc | 2032 | n/a | n/a | n/a | ±20% | n/a | 4 | n/a | n/a | n/a | 3 | n/a | 3.5 | 3.5 | Assumption, no reference | n/a | n/a | n/a | FM | TUB | 2024-08-14
815 | BATT | 1 | Breaking and separating | ProcessLvl1 | mechanical recovery processes | 1 | Fragmentation | BATT_LIBToMechanical3 | ComponentLvl2 | cathodeActiveMaterial | BATT_Losses_LIBBlackMass3 | n/a | n/a | ElementLvl1 | Li | 3% | singleValue |  |  | REC | n/a | calc | 2032 | n/a | n/a | n/a | ±20% | n/a | 4 | n/a | n/a | n/a | 3 | n/a | 3.5 | 3.5 | Assumption, no reference | n/a | n/a | n/a | FM | TUB | 2024-08-14
816 | BATT | 1 | Breaking and separating | ProcessLvl1 | mechanical recovery processes | 1 | Fragmentation | BATT_LIBToMechanical3 | ComponentLvl2 | cathodeActiveMaterial | BATT_Losses_LIBBlackMass3 | n/a | n/a | ElementLvl1 | Mn | 3% | singleValue |  |  | REC | n/a | calc | 2032 | n/a | n/a | n/a | ±20% | n/a | 4 | n/a | n/a | n/a | 3 | n/a | 3.5 | 3.5 | Assumption, no reference | n/a | n/a | n/a | FM | TUB | 2024-08-14
817 | BATT | 1 | Breaking and separating | ProcessLvl1 | mechanical recovery processes | 1 | Fragmentation | BATT_LIBToMechanical3 | ComponentLvl2 | cathodeActiveMaterial | BATT_Losses_LIBBlackMass3 | n/a | n/a | ElementLvl1 | Ni | 3% | singleValue |  |  | REC | n/a | calc | 2032 | n/a | n/a | n/a | ±20% | n/a | 4 | n/a | n/a | n/a | 3 | n/a | 3.5 | 3.5 | Assumption, no reference | n/a | n/a | n/a | FM | TUB | 2024-08-14
818 | BATT | 1 | Breaking and separating | ProcessLvl1 | mechanical recovery processes | 1 | Fragmentation | BATT_LIBToMechanical3 | ComponentLvl2 | cathodeActiveMaterial | BATT_Losses_LIBBlackMass3 | n/a | n/a | ElementLvl1 | O | 3% | singleValue |  |  | REC | n/a | calc | 2032 | n/a | n/a | n/a | ±20% | n/a | 4 | n/a | n/a | n/a | 3 | n/a | 3.5 | 3.5 | Assumption, no reference | n/a | n/a | n/a | FM | TUB | 2024-08-14
819 | BATT | 1 | Breaking and separating | ProcessLvl1 | mechanical recovery processes | 1 | Fragmentation | BATT_LIBToMechanical3 | ComponentLvl2 | cathodeActiveMaterial | BATT_Losses_LIBBlackMass3 | n/a | n/a | ElementLvl1 | P | 3% | singleValue |  |  | REC | n/a | calc | 2032 | n/a | n/a | n/a | ±20% | n/a | 4 | n/a | n/a | n/a | 3 | n/a | 3.5 | 3.5 | Assumption, no reference | n/a | n/a | n/a | FM | TUB | 2024-08-14
820 | BATT | 1 | Breaking and separating | ProcessLvl1 | mechanical recovery processes | 1 | Fragmentation | BATT_LIBToMechanical3 | ComponentLvl2 | cathodeActiveMaterial | BATT_Losses_LIBBlackMass3 | n/a | n/a | ElementLvl1 | S | 3% | singleValue |  |  | REC | n/a | calc | 2032 | n/a | n/a | n/a | ±20% | n/a | 4 | n/a | n/a | n/a | 3 | n/a | 3.5 | 3.5 | Assumption, no reference | n/a | n/a | n/a | FM | TUB | 2024-08-14
821 | BATT | 1 | Breaking and separating | ProcessLvl1 | mechanical recovery processes | 1 | Fragmentation | BATT_LIBToMechanical3 | ComponentLvl2 | batteryCellCasing2 | BATT_Losses_mechRecLIB3 | n/a | n/a | MaterialLvl1 | AlAndAlAlloys | 6.224% | singleValue |  |  | REC | n/a | calc | 2032 | n/a | n/a | n/a | ±10% | n/a | 1 | n/a | n/a | n/a | 3 | n/a | 2 | 2 | [Vaccari et al., 2024] | CC BY 4.0 | n/a | https://www.sciencedirect.com/science/article/pii/S0921344924002374 | MT | TUB | 2024-12-11
822 | BATT | 1 | Breaking and separating | ProcessLvl1 | mechanical recovery processes | 1 | Fragmentation | BATT_LIBToMechanical3 | ComponentLvl2 | batteryCellCasing2 | BATT_Losses_mechRecLIB3 | n/a | n/a | MaterialLvl1 | ferrousMetals1 | 6.224% | singleValue |  |  | REC | n/a | calc | 2032 | n/a | n/a | n/a | ±10% | n/a | 1 | n/a | n/a | n/a | 3 | n/a | 2 | 2 | [Vaccari et al., 2024] | CC BY 4.0 | n/a | https://www.sciencedirect.com/science/article/pii/S0921344924002374 | MT | TUB | 2024-12-11
823 | BATT | 1 | Breaking and separating | ProcessLvl1 | mechanical recovery processes | 1 | Fragmentation | BATT_LIBToMechanical3 | ComponentLvl2 | batteryCellCasing2 | BATT_Losses_mechRecLIB3 | n/a | n/a | ElementLvl1 | Fe | 6.224% | singleValue |  |  | REC | n/a | calc | 2032 | n/a | n/a | n/a | ±10% | n/a | 1 | n/a | n/a | n/a | 3 | n/a | 2 | 2 | [Vaccari et al., 2024] | CC BY 4.0 | n/a | https://www.sciencedirect.com/science/article/pii/S0921344924002374 | MT | TUB | 2024-12-11
824 | BATT | 1 | Breaking and separating | ProcessLvl1 | mechanical recovery processes | 1 | Fragmentation | BATT_LIBToMechanical3 | ComponentLvl2 | currentCollectorCathode | BATT_Losses_mechRecLIB3 | n/a | n/a | ElementLvl1 | Al | 5% | singleValue |  |  | REC | n/a | calc | 2032 | n/a | n/a | n/a | ±10% | n/a | 1 | n/a | n/a | n/a | 3 | n/a | 2 | 2 | [Vaccari et al., 2024] | CC BY 4.0 | n/a | https://www.sciencedirect.com/science/article/pii/S0921344924002374 | MT | TUB | 2024-12-11
825 | BATT | 1 | Breaking and separating | ProcessLvl1 | mechanical recovery processes | 1 | Fragmentation | BATT_LIBToMechanical3 | ComponentLvl2 | currentCollectorAnode | BATT_Losses_mechRecLIB3 | n/a | n/a | ElementLvl1 | Cu | 5% | singleValue |  |  | REC | n/a | calc | 2032 | n/a | n/a | n/a | ±10% | n/a | 1 | n/a | n/a | n/a | 3 | n/a | 2 | 2 | [Vaccari et al., 2024] | CC BY 4.0 | n/a | https://www.sciencedirect.com/science/article/pii/S0921344924002374 | MT | TUB | 2024-12-11
826 | BATT | 1 | Breaking and separating | ProcessLvl1 | mechanical recovery processes | 1 | Fragmentation | BATT_LIBToMechanical3 | ComponentLvl2 | anodeActiveMaterial | BATT_Losses_LIBBlackMass3 | n/a | n/a | MaterialLvl4 | graphite4 | 3% | singleValue |  |  | REC | n/a | calc | 2050 | n/a | n/a | n/a | ±20% | n/a | 4 | n/a | n/a | n/a | 4 | n/a | 4 | 4 | Assumption, no reference | n/a | n/a | n/a | FM | TUB | 2024-08-14
827 | BATT | 1 | Breaking and separating | ProcessLvl1 | mechanical recovery processes | 1 | Fragmentation | BATT_LIBToMechanical3 | ComponentLvl2 | cathodeActiveMaterial | BATT_Losses_LIBBlackMass3 | n/a | n/a | ElementLvl1 | Al | 3% | singleValue |  |  | REC | n/a | calc | 2050 | n/a | n/a | n/a | ±20% | n/a | 4 | n/a | n/a | n/a | 4 | n/a | 4 | 4 | Assumption, no reference | n/a | n/a | n/a | FM | TUB | 2024-08-14
828 | BATT | 1 | Breaking and separating | ProcessLvl1 | mechanical recovery processes | 1 | Fragmentation | BATT_LIBToMechanical3 | ComponentLvl2 | cathodeActiveMaterial | BATT_Losses_LIBBlackMass3 | n/a | n/a | ElementLvl1 | Cl | 3% | singleValue |  |  | REC | n/a | calc | 2050 | n/a | n/a | n/a | ±20% | n/a | 4 | n/a | n/a | n/a | 4 | n/a | 4 | 4 | Assumption, no reference | n/a | n/a | n/a | FM | TUB | 2024-08-14
829 | BATT | 1 | Breaking and separating | ProcessLvl1 | mechanical recovery processes | 1 | Fragmentation | BATT_LIBToMechanical3 | ComponentLvl2 | cathodeActiveMaterial | BATT_Losses_LIBBlackMass3 | n/a | n/a | ElementLvl1 | Co | 3% | singleValue |  |  | REC | n/a | calc | 2050 | n/a | n/a | n/a | ±20% | n/a | 4 | n/a | n/a | n/a | 4 | n/a | 4 | 4 | Assumption, no reference | n/a | n/a | n/a | FM | TUB | 2024-08-14
830 | BATT | 1 | Breaking and separating | ProcessLvl1 | mechanical recovery processes | 1 | Fragmentation | BATT_LIBToMechanical3 | ComponentLvl2 | cathodeActiveMaterial | BATT_Losses_LIBBlackMass3 | n/a | n/a | ElementLvl1 | Fe | 3% | singleValue |  |  | REC | n/a | calc | 2050 | n/a | n/a | n/a | ±20% | n/a | 4 | n/a | n/a | n/a | 4 | n/a | 4 | 4 | Assumption, no reference | n/a | n/a | n/a | FM | TUB | 2024-08-14
831 | BATT | 1 | Breaking and separating | ProcessLvl1 | mechanical recovery processes | 1 | Fragmentation | BATT_LIBToMechanical3 | ComponentLvl2 | cathodeActiveMaterial | BATT_Losses_LIBBlackMass3 | n/a | n/a | ElementLvl1 | Li | 3% | singleValue |  |  | REC | n/a | calc | 2050 | n/a | n/a | n/a | ±20% | n/a | 4 | n/a | n/a | n/a | 4 | n/a | 4 | 4 | Assumption, no reference | n/a | n/a | n/a | FM | TUB | 2024-08-14
832 | BATT | 1 | Breaking and separating | ProcessLvl1 | mechanical recovery processes | 1 | Fragmentation | BATT_LIBToMechanical3 | ComponentLvl2 | cathodeActiveMaterial | BATT_Losses_LIBBlackMass3 | n/a | n/a | ElementLvl1 | Mn | 3% | singleValue |  |  | REC | n/a | calc | 2050 | n/a | n/a | n/a | ±20% | n/a | 4 | n/a | n/a | n/a | 4 | n/a | 4 | 4 | Assumption, no reference | n/a | n/a | n/a | FM | TUB | 2024-08-14
833 | BATT | 1 | Breaking and separating | ProcessLvl1 | mechanical recovery processes | 1 | Fragmentation | BATT_LIBToMechanical3 | ComponentLvl2 | cathodeActiveMaterial | BATT_Losses_LIBBlackMass3 | n/a | n/a | ElementLvl1 | Ni | 3% | singleValue |  |  | REC | n/a | calc | 2050 | n/a | n/a | n/a | ±20% | n/a | 4 | n/a | n/a | n/a | 4 | n/a | 4 | 4 | Assumption, no reference | n/a | n/a | n/a | FM | TUB | 2024-08-14
834 | BATT | 1 | Breaking and separating | ProcessLvl1 | mechanical recovery processes | 1 | Fragmentation | BATT_LIBToMechanical3 | ComponentLvl2 | cathodeActiveMaterial | BATT_Losses_LIBBlackMass3 | n/a | n/a | ElementLvl1 | O | 3% | singleValue |  |  | REC | n/a | calc | 2050 | n/a | n/a | n/a | ±20% | n/a | 4 | n/a | n/a | n/a | 4 | n/a | 4 | 4 | Assumption, no reference | n/a | n/a | n/a | FM | TUB | 2024-08-14
835 | BATT | 1 | Breaking and separating | ProcessLvl1 | mechanical recovery processes | 1 | Fragmentation | BATT_LIBToMechanical3 | ComponentLvl2 | cathodeActiveMaterial | BATT_Losses_LIBBlackMass3 | n/a | n/a | ElementLvl1 | P | 3% | singleValue |  |  | REC | n/a | calc | 2050 | n/a | n/a | n/a | ±20% | n/a | 4 | n/a | n/a | n/a | 4 | n/a | 4 | 4 | Assumption, no reference | n/a | n/a | n/a | FM | TUB | 2024-08-14
836 | BATT | 1 | Breaking and separating | ProcessLvl1 | mechanical recovery processes | 1 | Fragmentation | BATT_LIBToMechanical3 | ComponentLvl2 | cathodeActiveMaterial | BATT_Losses_LIBBlackMass3 | n/a | n/a | ElementLvl1 | S | 3% | singleValue |  |  | REC | n/a | calc | 2050 | n/a | n/a | n/a | ±20% | n/a | 4 | n/a | n/a | n/a | 4 | n/a | 4 | 4 | Assumption, no reference | n/a | n/a | n/a | FM | TUB | 2024-08-14
837 | BATT | 1 | Breaking and separating | ProcessLvl1 | mechanical recovery processes | 1 | Fragmentation | BATT_LIBToMechanical3 | ComponentLvl2 | batteryCellCasing2 | BATT_Losses_mechRecLIB3 | n/a | n/a | MaterialLvl1 | AlAndAlAlloys | 6.224% | singleValue |  |  | REC | n/a | calc | 2050 | n/a | n/a | n/a | ±15% | n/a | 1 | n/a | n/a | n/a | 4 | n/a | 2.5 | 2.5 | [Vaccari et al., 2024] | CC BY 4.0 | n/a | https://www.sciencedirect.com/science/article/pii/S0921344924002374 | MT | TUB | 2024-12-11
838 | BATT | 1 | Breaking and separating | ProcessLvl1 | mechanical recovery processes | 1 | Fragmentation | BATT_LIBToMechanical3 | ComponentLvl2 | batteryCellCasing2 | BATT_Losses_mechRecLIB3 | n/a | n/a | MaterialLvl1 | ferrousMetals1 | 6.224% | singleValue |  |  | REC | n/a | calc | 2050 | n/a | n/a | n/a | ±15% | n/a | 1 | n/a | n/a | n/a | 4 | n/a | 2.5 | 2.5 | [Vaccari et al., 2024] | CC BY 4.0 | n/a | https://www.sciencedirect.com/science/article/pii/S0921344924002374 | MT | TUB | 2024-12-11
839 | BATT | 1 | Breaking and separating | ProcessLvl1 | mechanical recovery processes | 1 | Fragmentation | BATT_LIBToMechanical3 | ComponentLvl2 | batteryCellCasing2 | BATT_Losses_mechRecLIB3 | n/a | n/a | ElementLvl1 | Fe | 6.224% | singleValue |  |  | REC | n/a | calc | 2050 | n/a | n/a | n/a | ±15% | n/a | 1 | n/a | n/a | n/a | 4 | n/a | 2.5 | 2.5 | [Vaccari et al., 2024] | CC BY 4.0 | n/a | https://www.sciencedirect.com/science/article/pii/S0921344924002374 | MT | TUB | 2024-12-11
840 | BATT | 1 | Breaking and separating | ProcessLvl1 | mechanical recovery processes | 1 | Fragmentation | BATT_LIBToMechanical3 | ComponentLvl2 | currentCollectorCathode | BATT_Losses_mechRecLIB3 | n/a | n/a | ElementLvl1 | Al | 5% | singleValue |  |  | REC | n/a | calc | 2050 | n/a | n/a | n/a | ±15% | n/a | 1 | n/a | n/a | n/a | 4 | n/a | 2.5 | 2.5 | [Vaccari et al., 2024] | CC BY 4.0 | n/a | https://www.sciencedirect.com/science/article/pii/S0921344924002374 | MT | TUB | 2024-12-11
841 | BATT | 1 | Breaking and separating | ProcessLvl1 | mechanical recovery processes | 1 | Fragmentation | BATT_LIBToMechanical3 | ComponentLvl2 | currentCollectorAnode | BATT_Losses_mechRecLIB3 | n/a | n/a | ElementLvl1 | Cu | 5% | singleValue |  |  | REC | n/a | calc | 2050 | n/a | n/a | n/a | ±15% | n/a | 1 | n/a | n/a | n/a | 4 | n/a | 2.5 | 2.5 | [Vaccari et al., 2024] | CC BY 4.0 | n/a | https://www.sciencedirect.com/science/article/pii/S0921344924002374 | MT | TUB | 2024-12-11
842 | BATT | 1 | Pyrolisis | ProcessLvl2 | pyrolysis | 1 | Transformation | BATT_LIBToPyrolysis4 | ComponentLvl2 | anodeActiveMaterial | BATT_LIBToMechanical4 | n/a | n/a | ElementLvl1 | C | 100% | singleValue |  |  | OBS | n/a | est | 2010 | n/a | n/a | n/a | ±15% | n/a | 4 | n/a | n/a | n/a | 1 | n/a | 2.5 | 2.5 | Assumption, no reference | n/a | n/a | n/a | FM | TUB | 2024-08-14
843 | BATT | 1 | Pyrolisis | ProcessLvl2 | pyrolysis | 1 | Transformation | BATT_LIBToPyrolysis4 | ComponentLvl2 | cathodeActiveMaterial | BATT_LIBToMechanical4 | n/a | n/a | ElementLvl1 | Al | 100% | singleValue |  |  | OBS | n/a | est | 2010 | n/a | n/a | n/a | ±15% | n/a | 4 | n/a | n/a | n/a | 1 | n/a | 2.5 | 2.5 | Assumption, no reference | n/a | n/a | n/a | FM | TUB | 2024-08-14
844 | BATT | 1 | Pyrolisis | ProcessLvl2 | pyrolysis | 1 | Transformation | BATT_LIBToPyrolysis4 | ComponentLvl2 | cathodeActiveMaterial | BATT_LIBToMechanical4 | n/a | n/a | ElementLvl1 | Cl | 100% | singleValue |  |  | OBS | n/a | est | 2010 | n/a | n/a | n/a | ±15% | n/a | 4 | n/a | n/a | n/a | 1 | n/a | 2.5 | 2.5 | Assumption, no reference | n/a | n/a | n/a | FM | TUB | 2024-08-14
845 | BATT | 1 | Pyrolisis | ProcessLvl2 | pyrolysis | 1 | Transformation | BATT_LIBToPyrolysis4 | ComponentLvl2 | cathodeActiveMaterial | BATT_LIBToMechanical4 | n/a | n/a | ElementLvl1 | Co | 100% | singleValue |  |  | OBS | n/a | est | 2010 | n/a | n/a | n/a | ±15% | n/a | 4 | n/a | n/a | n/a | 1 | n/a | 2.5 | 2.5 | Assumption, no reference | n/a | n/a | n/a | FM | TUB | 2024-08-14
846 | BATT | 1 | Pyrolisis | ProcessLvl2 | pyrolysis | 1 | Transformation | BATT_LIBToPyrolysis4 | ComponentLvl2 | cathodeActiveMaterial | BATT_LIBToMechanical4 | n/a | n/a | ElementLvl1 | Fe | 100% | singleValue |  |  | OBS | n/a | est | 2010 | n/a | n/a | n/a | ±15% | n/a | 4 | n/a | n/a | n/a | 1 | n/a | 2.5 | 2.5 | Assumption, no reference | n/a | n/a | n/a | FM | TUB | 2024-08-14
847 | BATT | 1 | Pyrolisis | ProcessLvl2 | pyrolysis | 1 | Transformation | BATT_LIBToPyrolysis4 | ComponentLvl2 | cathodeActiveMaterial | BATT_LIBToMechanical4 | n/a | n/a | ElementLvl1 | Li | 100% | singleValue |  |  | OBS | n/a | est | 2010 | n/a | n/a | n/a | ±15% | n/a | 4 | n/a | n/a | n/a | 1 | n/a | 2.5 | 2.5 | Assumption, no reference | n/a | n/a | n/a | FM | TUB | 2024-08-14
848 | BATT | 1 | Pyrolisis | ProcessLvl2 | pyrolysis | 1 | Transformation | BATT_LIBToPyrolysis4 | ComponentLvl2 | cathodeActiveMaterial | BATT_LIBToMechanical4 | n/a | n/a | ElementLvl1 | Mn | 100% | singleValue |  |  | OBS | n/a | est | 2010 | n/a | n/a | n/a | ±15% | n/a | 4 | n/a | n/a | n/a | 1 | n/a | 2.5 | 2.5 | Assumption, no reference | n/a | n/a | n/a | FM | TUB | 2024-08-14
849 | BATT | 1 | Pyrolisis | ProcessLvl2 | pyrolysis | 1 | Transformation | BATT_LIBToPyrolysis4 | ComponentLvl2 | cathodeActiveMaterial | BATT_LIBToMechanical4 | n/a | n/a | ElementLvl1 | Ni | 100% | singleValue |  |  | OBS | n/a | est | 2010 | n/a | n/a | n/a | ±15% | n/a | 4 | n/a | n/a | n/a | 1 | n/a | 2.5 | 2.5 | Assumption, no reference | n/a | n/a | n/a | FM | TUB | 2024-08-14
850 | BATT | 1 | Pyrolisis | ProcessLvl2 | pyrolysis | 1 | Transformation | BATT_LIBToPyrolysis4 | ComponentLvl2 | cathodeActiveMaterial | BATT_LIBToMechanical4 | n/a | n/a | ElementLvl1 | O | 100% | singleValue |  |  | OBS | n/a | est | 2010 | n/a | n/a | n/a | ±15% | n/a | 4 | n/a | n/a | n/a | 1 | n/a | 2.5 | 2.5 | Assumption, no reference | n/a | n/a | n/a | FM | TUB | 2024-08-14
851 | BATT | 1 | Pyrolisis | ProcessLvl2 | pyrolysis | 1 | Transformation | BATT_LIBToPyrolysis4 | ComponentLvl2 | cathodeActiveMaterial | BATT_LIBToMechanical4 | n/a | n/a | ElementLvl1 | P | 100% | singleValue |  |  | OBS | n/a | est | 2010 | n/a | n/a | n/a | ±15% | n/a | 4 | n/a | n/a | n/a | 1 | n/a | 2.5 | 2.5 | Assumption, no reference | n/a | n/a | n/a | FM | TUB | 2024-08-14
852 | BATT | 1 | Pyrolisis | ProcessLvl2 | pyrolysis | 1 | Transformation | BATT_LIBToPyrolysis4 | ComponentLvl2 | cathodeActiveMaterial | BATT_LIBToMechanical4 | n/a | n/a | ElementLvl1 | S | 100% | singleValue |  |  | OBS | n/a | est | 2010 | n/a | n/a | n/a | ±15% | n/a | 4 | n/a | n/a | n/a | 1 | n/a | 2.5 | 2.5 | Assumption, no reference | n/a | n/a | n/a | FM | TUB | 2024-08-14
853 | BATT | 1 | Pyrolisis | ProcessLvl2 | pyrolysis | 1 | Transformation | BATT_LIBToPyrolysis4 | ComponentLvl2 | anodeActiveMaterial | BATT_LIBToMechanical4 | n/a | n/a | ElementLvl1 | Si | 100% | singleValue |  |  | OBS | n/a | est | 2010 | n/a | n/a | n/a | ±15% | n/a | 4 | n/a | n/a | n/a | 1 | n/a | 2.5 | 2.5 | Assumption, no reference | n/a | n/a | n/a | FM | TUB | 2024-08-14
854 | BATT | 1 | Pyrolisis | ProcessLvl2 | pyrolysis | 1 | Transformation | BATT_LIBToPyrolysis4 | ComponentLvl2 | anodeActiveMaterial | BATT_LIBToMechanical4 | n/a | n/a | ElementLvl1 | Li | 100% | singleValue |  |  | OBS | n/a | est | 2010 | n/a | n/a | n/a | ±15% | n/a | 4 | n/a | n/a | n/a | 1 | n/a | 2.5 | 2.5 | Assumption, no reference | n/a | n/a | n/a | FM | TUB | 2024-08-14
855 | BATT | 1 | Pyrolisis | ProcessLvl2 | pyrolysis | 1 | Transformation | BATT_LIBToPyrolysis4 | ComponentLvl2 | batteryCellCasing2 | BATT_LIBToMechanical4 | n/a | n/a | MaterialLvl1 | AlAndAlAlloys | 100% | singleValue |  |  | OBS | n/a | est | 2010 | n/a | n/a | n/a | ±15% | n/a | 4 | n/a | n/a | n/a | 1 | n/a | 2.5 | 2.5 | Assumption, no reference | n/a | n/a | n/a | FM | TUB | 2024-08-14
856 | BATT | 1 | Pyrolisis | ProcessLvl2 | pyrolysis | 1 | Transformation | BATT_LIBToPyrolysis4 | ComponentLvl2 | batteryCellCasing2 | BATT_LIBToMechanical4 | n/a | n/a | MaterialLvl1 | ferrousMetals1 | 100% | singleValue |  |  | OBS | n/a | est | 2010 | n/a | n/a | n/a | ±15% | n/a | 4 | n/a | n/a | n/a | 1 | n/a | 2.5 | 2.5 | Assumption, no reference | n/a | n/a | n/a | FM | TUB | 2024-08-14
857 | BATT | 1 | Pyrolisis | ProcessLvl2 | pyrolysis | 1 | Transformation | BATT_LIBToPyrolysis4 | ComponentLvl2 | batteryCellCasing2 | BATT_LIBToMechanical4 | n/a | n/a | ElementLvl1 | Fe | 100% | singleValue |  |  | OBS | n/a | est | 2010 | n/a | n/a | n/a | ±15% | n/a | 4 | n/a | n/a | n/a | 1 | n/a | 2.5 | 2.5 | Assumption, no reference | n/a | n/a | n/a | FM | TUB | 2024-08-14
858 | BATT | 1 | Pyrolisis | ProcessLvl2 | pyrolysis | 1 | Transformation | BATT_LIBToPyrolysis4 | ComponentLvl2 | currentCollectorCathode | BATT_LIBToMechanical4 | n/a | n/a | ElementLvl1 | Al | 100% | singleValue |  |  | OBS | n/a | est | 2010 | n/a | n/a | n/a | ±15% | n/a | 4 | n/a | n/a | n/a | 1 | n/a | 2.5 | 2.5 | Assumption, no reference | n/a | n/a | n/a | FM | TUB | 2024-08-14
859 | BATT | 1 | Pyrolisis | ProcessLvl2 | pyrolysis | 1 | Transformation | BATT_LIBToPyrolysis4 | ComponentLvl2 | currentCollectorAnode | BATT_LIBToMechanical4 | n/a | n/a | ElementLvl1 | Cu | 100% | singleValue |  |  | OBS | n/a | est | 2010 | n/a | n/a | n/a | ±15% | n/a | 4 | n/a | n/a | n/a | 1 | n/a | 2.5 | 2.5 | Assumption, no reference | n/a | n/a | n/a | FM | TUB | 2024-08-14
860 | BATT | 2 | Breaking and separating | ProcessLvl1 | mechanical recovery processes | 1 | Fragmentation | BATT_LIBToMechanical4 | ComponentLvl2 | anodeActiveMaterial | BATT_LIBBlackMassToPyro4 | n/a | n/a | ElementLvl1 | C | 85.25% | singleValue |  |  | OBS | n/a | calc | 2010 | n/a | n/a | n/a | ±5% | n/a | 1 | n/a | n/a | n/a | 1 | n/a | 1 | 1 | [Vaccari et al., 2024] | CC BY 4.0 | n/a | https://www.sciencedirect.com/science/article/pii/S0921344924002374 | MT | TUB | 2024-12-11
861 | BATT | 2 | Breaking and separating | ProcessLvl1 | mechanical recovery processes | 1 | Fragmentation | BATT_LIBToMechanical4 | ComponentLvl2 | cathodeActiveMaterial | BATT_LIBBlackMassToPyro4 | n/a | n/a | ElementLvl1 | Al | 85.25% | singleValue |  |  | OBS | n/a | calc | 2010 | n/a | n/a | n/a | ±5% | n/a | 1 | n/a | n/a | n/a | 1 | n/a | 1 | 1 | [Vaccari et al., 2024] | CC BY 4.0 | n/a | https://www.sciencedirect.com/science/article/pii/S0921344924002374 | MT | TUB | 2024-12-11
862 | BATT | 2 | Breaking and separating | ProcessLvl1 | mechanical recovery processes | 1 | Fragmentation | BATT_LIBToMechanical4 | ComponentLvl2 | cathodeActiveMaterial | BATT_LIBBlackMassToPyro4 | n/a | n/a | ElementLvl1 | Cl | 85.25% | singleValue |  |  | OBS | n/a | calc | 2010 | n/a | n/a | n/a | ±5% | n/a | 1 | n/a | n/a | n/a | 1 | n/a | 1 | 1 | [Vaccari et al., 2024] | CC BY 4.0 | n/a | https://www.sciencedirect.com/science/article/pii/S0921344924002374 | MT | TUB | 2024-12-11
863 | BATT | 2 | Breaking and separating | ProcessLvl1 | mechanical recovery processes | 1 | Fragmentation | BATT_LIBToMechanical4 | ComponentLvl2 | cathodeActiveMaterial | BATT_LIBBlackMassToPyro4 | n/a | n/a | ElementLvl1 | Co | 85.25% | singleValue |  |  | OBS | n/a | calc | 2010 | n/a | n/a | n/a | ±5% | n/a | 1 | n/a | n/a | n/a | 1 | n/a | 1 | 1 | [Vaccari et al., 2024] | CC BY 4.0 | n/a | https://www.sciencedirect.com/science/article/pii/S0921344924002374 | MT | TUB | 2024-12-11
864 | BATT | 2 | Breaking and separating | ProcessLvl1 | mechanical recovery processes | 1 | Fragmentation | BATT_LIBToMechanical4 | ComponentLvl2 | cathodeActiveMaterial | BATT_LIBBlackMassToPyro4 | n/a | n/a | ElementLvl1 | Fe | 85.25% | singleValue |  |  | OBS | n/a | calc | 2010 | n/a | n/a | n/a | ±5% | n/a | 1 | n/a | n/a | n/a | 1 | n/a | 1 | 1 | [Vaccari et al., 2024] | CC BY 4.0 | n/a | https://www.sciencedirect.com/science/article/pii/S0921344924002374 | MT | TUB | 2024-12-11
865 | BATT | 2 | Breaking and separating | ProcessLvl1 | mechanical recovery processes | 1 | Fragmentation | BATT_LIBToMechanical4 | ComponentLvl2 | cathodeActiveMaterial | BATT_LIBBlackMassToPyro4 | n/a | n/a | ElementLvl1 | Li | 85.25% | singleValue |  |  | OBS | n/a | calc | 2010 | n/a | n/a | n/a | ±5% | n/a | 1 | n/a | n/a | n/a | 1 | n/a | 1 | 1 | [Vaccari et al., 2024] | CC BY 4.0 | n/a | https://www.sciencedirect.com/science/article/pii/S0921344924002374 | MT | TUB | 2024-12-11
866 | BATT | 2 | Breaking and separating | ProcessLvl1 | mechanical recovery processes | 1 | Fragmentation | BATT_LIBToMechanical4 | ComponentLvl2 | cathodeActiveMaterial | BATT_LIBBlackMassToPyro4 | n/a | n/a | ElementLvl1 | Mn | 85.25% | singleValue |  |  | OBS | n/a | calc | 2010 | n/a | n/a | n/a | ±5% | n/a | 1 | n/a | n/a | n/a | 1 | n/a | 1 | 1 | [Vaccari et al., 2024] | CC BY 4.0 | n/a | https://www.sciencedirect.com/science/article/pii/S0921344924002374 | MT | TUB | 2024-12-11
867 | BATT | 2 | Breaking and separating | ProcessLvl1 | mechanical recovery processes | 1 | Fragmentation | BATT_LIBToMechanical4 | ComponentLvl2 | cathodeActiveMaterial | BATT_LIBBlackMassToPyro4 | n/a | n/a | ElementLvl1 | Ni | 85.25% | singleValue |  |  | OBS | n/a | calc | 2010 | n/a | n/a | n/a | ±5% | n/a | 1 | n/a | n/a | n/a | 1 | n/a | 1 | 1 | [Vaccari et al., 2024] | CC BY 4.0 | n/a | https://www.sciencedirect.com/science/article/pii/S0921344924002374 | MT | TUB | 2024-12-11
868 | BATT | 2 | Breaking and separating | ProcessLvl1 | mechanical recovery processes | 1 | Fragmentation | BATT_LIBToMechanical4 | ComponentLvl2 | cathodeActiveMaterial | BATT_LIBBlackMassToPyro4 | n/a | n/a | ElementLvl1 | O | 85.25% | singleValue |  |  | OBS | n/a | calc | 2010 | n/a | n/a | n/a | ±5% | n/a | 1 | n/a | n/a | n/a | 1 | n/a | 1 | 1 | [Vaccari et al., 2024] | CC BY 4.0 | n/a | https://www.sciencedirect.com/science/article/pii/S0921344924002374 | MT | TUB | 2024-12-11
869 | BATT | 2 | Breaking and separating | ProcessLvl1 | mechanical recovery processes | 1 | Fragmentation | BATT_LIBToMechanical4 | ComponentLvl2 | cathodeActiveMaterial | BATT_LIBBlackMassToPyro4 | n/a | n/a | ElementLvl1 | P | 85.25% | singleValue |  |  | OBS | n/a | calc | 2010 | n/a | n/a | n/a | ±5% | n/a | 1 | n/a | n/a | n/a | 1 | n/a | 1 | 1 | [Vaccari et al., 2024] | CC BY 4.0 | n/a | https://www.sciencedirect.com/science/article/pii/S0921344924002374 | MT | TUB | 2024-12-11
870 | BATT | 2 | Breaking and separating | ProcessLvl1 | mechanical recovery processes | 1 | Fragmentation | BATT_LIBToMechanical4 | ComponentLvl2 | cathodeActiveMaterial | BATT_LIBBlackMassToPyro4 | n/a | n/a | ElementLvl1 | S | 85.25% | singleValue |  |  | OBS | n/a | calc | 2010 | n/a | n/a | n/a | ±5% | n/a | 1 | n/a | n/a | n/a | 1 | n/a | 1 | 1 | [Vaccari et al., 2024] | CC BY 4.0 | n/a | https://www.sciencedirect.com/science/article/pii/S0921344924002374 | MT | TUB | 2024-12-11
871 | BATT | 2 | Breaking and separating | ProcessLvl1 | mechanical recovery processes | 1 | Fragmentation | BATT_LIBToMechanical4 | ComponentLvl2 | batteryCellCasing2 | BATT_2RM_mechRecLIB4 | n/a | n/a | MaterialLvl1 | AlAndAlAlloys | 93.78% | singleValue |  |  | OBS | n/a | calc | 2010 | n/a | n/a | n/a | ±5% | n/a | 1 | n/a | n/a | n/a | 1 | n/a | 1 | 1 | [Vaccari et al., 2024] | CC BY 4.0 | n/a | https://www.sciencedirect.com/science/article/pii/S0921344924002374 | MT | TUB | 2024-12-11
872 | BATT | 2 | Breaking and separating | ProcessLvl1 | mechanical recovery processes | 1 | Fragmentation | BATT_LIBToMechanical4 | ComponentLvl2 | batteryCellCasing2 | BATT_2RM_mechRecLIB4 | n/a | n/a | MaterialLvl1 | ferrousMetals1 | 93.78% | singleValue |  |  | OBS | n/a | calc | 2010 | n/a | n/a | n/a | ±5% | n/a | 1 | n/a | n/a | n/a | 1 | n/a | 1 | 1 | [Vaccari et al., 2024] | CC BY 4.0 | n/a | https://www.sciencedirect.com/science/article/pii/S0921344924002374 | MT | TUB | 2024-12-11
873 | BATT | 2 | Breaking and separating | ProcessLvl1 | mechanical recovery processes | 1 | Fragmentation | BATT_LIBToMechanical4 | ComponentLvl2 | batteryCellCasing2 | BATT_2RM_mechRecLIB4 | n/a | n/a | ElementLvl1 | Fe | 93.78% | singleValue |  |  | OBS | n/a | calc | 2010 | n/a | n/a | n/a | ±5% | n/a | 1 | n/a | n/a | n/a | 1 | n/a | 1 | 1 | [Vaccari et al., 2024] | CC BY 4.0 | n/a | https://www.sciencedirect.com/science/article/pii/S0921344924002374 | MT | TUB | 2024-12-11
874 | BATT | 2 | Breaking and separating | ProcessLvl1 | mechanical recovery processes | 1 | Fragmentation | BATT_LIBToMechanical4 | ComponentLvl2 | currentCollectorCathode | BATT_2RM_mechRecLIB4 | n/a | n/a | ElementLvl1 | Al | 83.71% | singleValue |  |  | OBS | n/a | calc | 2010 | n/a | n/a | n/a | ±5% | n/a | 1 | n/a | n/a | n/a | 1 | n/a | 1 | 1 | [Vaccari et al., 2024] | CC BY 4.0 | n/a | https://www.sciencedirect.com/science/article/pii/S0921344924002374 | MT | TUB | 2024-12-11
875 | BATT | 2 | Breaking and separating | ProcessLvl1 | mechanical recovery processes | 1 | Fragmentation | BATT_LIBToMechanical4 | ComponentLvl2 | currentCollectorAnode | BATT_2RM_mechRecLIB4 | n/a | n/a | ElementLvl1 | Cu | 89.64% | singleValue |  |  | OBS | n/a | calc | 2010 | n/a | n/a | n/a | ±5% | n/a | 1 | n/a | n/a | n/a | 1 | n/a | 1 | 1 | [Vaccari et al., 2024] | CC BY 4.0 | n/a | https://www.sciencedirect.com/science/article/pii/S0921344924002374 | MT | TUB | 2024-12-11
876 | BATT | 3 | Thermal recovery processes | ProcessLvl3 | pyrometallurgy batteries | 1 | Transformation | BATT_LIBBlackMassToPyro4 | n/a | n/a | BATT_LIBSlagToHydro4 | n/a | n/a | ElementLvl1 | Li | 100% | singleValue |  |  | OBS | n/a | calc | 2010 | n/a | n/a | n/a | ±5% | n/a | 1 | n/a | n/a | n/a | 1 | n/a | 1 | 1 | [Hämmer and Wambach, 2024] | CC BY 4.0 | n/a | https://www.mdpi.com/2071-1050/16/19/8726 | MT | TUB | 2024-12-11
877 | BATT | 3 | Thermal recovery processes | ProcessLvl3 | pyrometallurgy batteries | 1 | Transformation | BATT_LIBBlackMassToPyro4 | n/a | n/a | BATT_LIBSlagToHydro4 | n/a | n/a | ElementLvl1 | Al | 100% | singleValue |  |  | OBS | n/a | calc | 2010 | n/a | n/a | n/a | ±5% | n/a | 1 | n/a | n/a | n/a | 1 | n/a | 1 | 1 | [Hämmer and Wambach, 2024] | CC BY 4.0 | n/a | https://www.mdpi.com/2071-1050/16/19/8726 | MT | TUB | 2024-12-11
878 | BATT | 3 | Thermal recovery processes | ProcessLvl3 | pyrometallurgy batteries | 1 | Transformation | BATT_LIBBlackMassToPyro4 | n/a | n/a | BATT_LIBSlagToHydro4 | n/a | n/a | ElementLvl1 | Mn | 100% | singleValue |  |  | OBS | n/a | calc | 2010 | n/a | n/a | n/a | ±5% | n/a | 1 | n/a | n/a | n/a | 1 | n/a | 1 | 1 | [Hämmer and Wambach, 2024] | CC BY 4.0 | n/a | https://www.mdpi.com/2071-1050/16/19/8726 | MT | TUB | 2024-12-11
879 | BATT | 3 | Thermal recovery processes | ProcessLvl3 | pyrometallurgy batteries | 1 | Transformation | BATT_LIBBlackMassToPyro4 | n/a | n/a | BATT_LIBSlagToHydro4 | n/a | n/a | ElementLvl1 | P | 100% | singleValue |  |  | OBS | n/a | est | 2010 | n/a | n/a | n/a | ±5% | n/a | 1 | n/a | n/a | n/a | 1 | n/a | 1 | 1 | [Hämmer and Wambach, 2024] | CC BY 4.0 | n/a | https://www.mdpi.com/2071-1050/16/19/8726 | MT | TUB | 2024-12-11
880 | BATT | 3 | Thermal recovery processes | ProcessLvl3 | pyrometallurgy batteries | 1 | Transformation | BATT_LIBBlackMassToPyro4 | n/a | n/a | BATT_LIBSlagToHydro4 | n/a | n/a | ElementLvl1 | Ni | 1% | singleValue |  |  | OBS | n/a | calc | 2010 | n/a | n/a | n/a | ±5% | n/a | 1 | n/a | n/a | n/a | 1 | n/a | 1 | 1 | [Hämmer and Wambach, 2024] | CC BY 4.0 | n/a | https://www.mdpi.com/2071-1050/16/19/8726 | MT | TUB | 2024-12-11
881 | BATT | 3 | Thermal recovery processes | ProcessLvl3 | pyrometallurgy batteries | 1 | Transformation | BATT_LIBBlackMassToPyro4 | n/a | n/a | BATT_LIBSlagToHydro4 | n/a | n/a | ElementLvl1 | Fe | 35.5% | singleValue |  |  | OBS | n/a | calc | 2010 | n/a | n/a | n/a | ±5% | n/a | 1 | n/a | n/a | n/a | 1 | n/a | 1 | 1 | [Hämmer and Wambach, 2024] | CC BY 4.0 | n/a | https://www.mdpi.com/2071-1050/16/19/8726 | MT | TUB | 2024-12-11
882 | BATT | 3 | Thermal recovery processes | ProcessLvl3 | pyrometallurgy batteries | 1 | Transformation | BATT_LIBBlackMassToPyro4 | n/a | n/a | BATT_LIBSlagToHydro4 | n/a | n/a | ElementLvl1 | Co | 6% | singleValue |  |  | OBS | n/a | calc | 2010 | n/a | n/a | n/a | ±5% | n/a | 1 | n/a | n/a | n/a | 1 | n/a | 1 | 1 | [Hämmer and Wambach, 2024] | CC BY 4.0 | n/a | https://www.mdpi.com/2071-1050/16/19/8726 | MT | TUB | 2024-12-11
883 | BATT | 3 | Thermal recovery processes | ProcessLvl3 | pyrometallurgy batteries | 1 | Transformation | BATT_LIBBlackMassToPyro4 | n/a | n/a | BATT_LIBAlloyToHydro4 | n/a | n/a | ElementLvl1 | Ni | 99% | singleValue |  |  | OBS | n/a | calc | 2010 | n/a | n/a | n/a | ±5% | n/a | 1 | n/a | n/a | n/a | 1 | n/a | 1 | 1 | [Hämmer and Wambach, 2024] | CC BY 4.0 | n/a | https://www.mdpi.com/2071-1050/16/19/8726 | MT | TUB | 2024-12-11
884 | BATT | 3 | Thermal recovery processes | ProcessLvl3 | pyrometallurgy batteries | 1 | Transformation | BATT_LIBBlackMassToPyro4 | n/a | n/a | BATT_LIBAlloyToHydro4 | n/a | n/a | ElementLvl1 | Fe | 64.5% | singleValue |  |  | OBS | n/a | calc | 2010 | n/a | n/a | n/a | ±5% | n/a | 1 | n/a | n/a | n/a | 1 | n/a | 1 | 1 | [Hämmer and Wambach, 2024] | CC BY 4.0 | n/a | https://www.mdpi.com/2071-1050/16/19/8726 | MT | TUB | 2024-12-11
885 | BATT | 3 | Thermal recovery processes | ProcessLvl3 | pyrometallurgy batteries | 1 | Transformation | BATT_LIBBlackMassToPyro4 | n/a | n/a | BATT_LIBAlloyToHydro4 | n/a | n/a | ElementLvl1 | Co | 94% | singleValue |  |  | OBS | n/a | calc | 2010 | n/a | n/a | n/a | ±5% | n/a | 1 | n/a | n/a | n/a | 1 | n/a | 1 | 1 | [Hämmer and Wambach, 2024] | CC BY 4.0 | n/a | https://www.mdpi.com/2071-1050/16/19/8735 | MT | TUB | 2024-12-11
886 | BATT | 4 | Hydrometallurgy (Leaching/SolventExtraction/Priciptation&Crystallization) | ProcessLvl3 | hydrometallurgy batteries | 1 | Transformation | BATT_LIBSlagToHydro4 | n/a | n/a | BATT_slagsAndSludgesLIB4 | n/a | n/a | ElementLvl1 | Li | 100% | singleValue |  |  | OBS | n/a | est | 2010 | n/a | n/a | n/a | ±15% | n/a | 4 | n/a | n/a | n/a | 1 | n/a | 2.5 | 2.5 | Assumption, no reference | n/a | n/a | n/a | FM | TUB | 2024-08-14
887 | BATT | 4 | Hydrometallurgy (Leaching/SolventExtraction/Priciptation&Crystallization) | ProcessLvl3 | hydrometallurgy batteries | 1 | Transformation | BATT_LIBSlagToHydro4 | n/a | n/a | BATT_slagsAndSludgesLIB4 | n/a | n/a | ElementLvl1 | Al | 100% | singleValue |  |  | OBS | n/a | est | 2010 | n/a | n/a | n/a | ±15% | n/a | 4 | n/a | n/a | n/a | 1 | n/a | 2.5 | 2.5 | Assumption, no reference | n/a | n/a | n/a | FM | TUB | 2024-08-14
888 | BATT | 4 | Hydrometallurgy (Leaching/SolventExtraction/Priciptation&Crystallization) | ProcessLvl3 | hydrometallurgy batteries | 1 | Transformation | BATT_LIBSlagToHydro4 | n/a | n/a | BATT_slagsAndSludgesLIB4 | n/a | n/a | ElementLvl1 | Mn | 100% | singleValue |  |  | OBS | n/a | est | 2010 | n/a | n/a | n/a | ±15% | n/a | 4 | n/a | n/a | n/a | 1 | n/a | 2.5 | 2.5 | Assumption, no reference | n/a | n/a | n/a | FM | TUB | 2024-08-14
889 | BATT | 4 | Hydrometallurgy (Leaching/SolventExtraction/Priciptation&Crystallization) | ProcessLvl3 | hydrometallurgy batteries | 1 | Transformation | BATT_LIBSlagToHydro4 | n/a | n/a | BATT_slagsAndSludgesLIB4 | n/a | n/a | ElementLvl1 | P | 100% | singleValue |  |  | OBS | n/a | est | 2010 | n/a | n/a | n/a | ±15% | n/a | 4 | n/a | n/a | n/a | 1 | n/a | 2.5 | 2.5 | Assumption, no reference | n/a | n/a | n/a | FM | TUB | 2024-08-14
890 | BATT | 4 | Hydrometallurgy (Leaching/SolventExtraction/Priciptation&Crystallization) | ProcessLvl3 | hydrometallurgy batteries | 1 | Transformation | BATT_LIBSlagToHydro4 | n/a | n/a | BATT_slagsAndSludgesLIB4 | n/a | n/a | ElementLvl1 | Ni | 100% | singleValue |  |  | OBS | n/a | est | 2010 | n/a | n/a | n/a | ±15% | n/a | 4 | n/a | n/a | n/a | 1 | n/a | 2.5 | 2.5 | Assumption, no reference | n/a | n/a | n/a | FM | TUB | 2024-08-14
891 | BATT | 4 | Hydrometallurgy (Leaching/SolventExtraction/Priciptation&Crystallization) | ProcessLvl3 | hydrometallurgy batteries | 1 | Transformation | BATT_LIBSlagToHydro4 | n/a | n/a | BATT_slagsAndSludgesLIB4 | n/a | n/a | ElementLvl1 | Fe | 100% | singleValue |  |  | OBS | n/a | est | 2010 | n/a | n/a | n/a | ±15% | n/a | 4 | n/a | n/a | n/a | 1 | n/a | 2.5 | 2.5 | Assumption, no reference | n/a | n/a | n/a | FM | TUB | 2024-08-14
892 | BATT | 4 | Hydrometallurgy (Leaching/SolventExtraction/Priciptation&Crystallization) | ProcessLvl3 | hydrometallurgy batteries | 1 | Transformation | BATT_LIBSlagToHydro4 | n/a | n/a | BATT_slagsAndSludgesLIB4 | n/a | n/a | ElementLvl1 | Co | 100% | singleValue |  |  | OBS | n/a | est | 2010 | n/a | n/a | n/a | ±15% | n/a | 4 | n/a | n/a | n/a | 1 | n/a | 2.5 | 2.5 | Assumption, no reference | n/a | n/a | n/a | FM | TUB | 2024-08-14
893 | BATT | 4 | Hydrometallurgy (Leaching/SolventExtraction/Priciptation&Crystallization) | ProcessLvl3 | hydrometallurgy batteries | 1 | Transformation | BATT_LIBSlagToHydro4 | n/a | n/a | BATT_2RM_chemRecSlagsAndSludges4 | n/a | n/a | ElementLvl1 | Li | 0% | singleValue |  |  | OBS | n/a | est | 2010 | n/a | n/a | n/a | ±15% | n/a | 4 | n/a | n/a | n/a | 1 | n/a | 2.5 | 2.5 | Assumption, no reference | n/a | n/a | n/a | FM | TUB | 2024-08-14
894 | BATT | 4 | Hydrometallurgy (Leaching/SolventExtraction/Priciptation&Crystallization) | ProcessLvl3 | hydrometallurgy batteries | 1 | Transformation | BATT_LIBAlloyToHydro4 | n/a | n/a | BATT_2RM_chemRecLIB4 | n/a | n/a | ElementLvl1 | Co | 79.42% | singleValue |  |  | OBS | n/a | calc | 2010 | n/a | n/a | n/a | ±5% | n/a | 1 | n/a | n/a | n/a | 1 | n/a | 1 | 1 | [Hämmer and Wambach, 2024] | CC BY 4.0 | n/a | https://www.mdpi.com/2071-1050/16/19/8726 and https://www.sciencedirect.com/science/article/pii/S1383586622021153?via%3Dihub | MT | TUB | 2024-12-13
895 | BATT | 4 | Hydrometallurgy (Leaching/SolventExtraction/Priciptation&Crystallization) | ProcessLvl3 | hydrometallurgy batteries | 1 | Transformation | BATT_LIBAlloyToHydro4 | n/a | n/a | BATT_2RM_chemRecLIB4 | n/a | n/a | ElementLvl1 | Ni | 91.22% | singleValue |  |  | OBS | n/a | calc | 2010 | n/a | n/a | n/a | ±5% | n/a | 1 | n/a | n/a | n/a | 1 | n/a | 1 | 1 | [Hämmer and Wambach, 2024] | CC BY 4.0 | n/a | https://www.mdpi.com/2071-1050/16/19/8726 and https://www.sciencedirect.com/science/article/pii/S1383586622021153?via%3Dihub | MT | TUB | 2024-12-13
896 | BATT | 1 | Pyrolisis | ProcessLvl2 | pyrolysis | 1 | Transformation | BATT_LIBToPyrolysis4 | ComponentLvl2 | anodeActiveMaterial | BATT_LIBToMechanical4 | n/a | n/a | ElementLvl1 | C | 100% | singleValue |  |  | REC | n/a | est | 2025 | n/a | n/a | n/a | ±15% | n/a | 4 | n/a | n/a | n/a | 1 | n/a | 2.5 | 2.5 | Assumption, no reference | n/a | n/a | n/a | FM | TUB | 2024-08-14
897 | BATT | 1 | Pyrolisis | ProcessLvl2 | pyrolysis | 1 | Transformation | BATT_LIBToPyrolysis4 | ComponentLvl2 | cathodeActiveMaterial | BATT_LIBToMechanical4 | n/a | n/a | ElementLvl1 | Al | 100% | singleValue |  |  | REC | n/a | est | 2025 | n/a | n/a | n/a | ±15% | n/a | 4 | n/a | n/a | n/a | 1 | n/a | 2.5 | 2.5 | Assumption, no reference | n/a | n/a | n/a | FM | TUB | 2024-08-14
898 | BATT | 1 | Pyrolisis | ProcessLvl2 | pyrolysis | 1 | Transformation | BATT_LIBToPyrolysis4 | ComponentLvl2 | cathodeActiveMaterial | BATT_LIBToMechanical4 | n/a | n/a | ElementLvl1 | Cl | 100% | singleValue |  |  | REC | n/a | est | 2025 | n/a | n/a | n/a | ±15% | n/a | 4 | n/a | n/a | n/a | 1 | n/a | 2.5 | 2.5 | Assumption, no reference | n/a | n/a | n/a | FM | TUB | 2024-08-14
899 | BATT | 1 | Pyrolisis | ProcessLvl2 | pyrolysis | 1 | Transformation | BATT_LIBToPyrolysis4 | ComponentLvl2 | cathodeActiveMaterial | BATT_LIBToMechanical4 | n/a | n/a | ElementLvl1 | Co | 100% | singleValue |  |  | REC | n/a | est | 2025 | n/a | n/a | n/a | ±15% | n/a | 4 | n/a | n/a | n/a | 1 | n/a | 2.5 | 2.5 | Assumption, no reference | n/a | n/a | n/a | FM | TUB | 2024-08-14
900 | BATT | 1 | Pyrolisis | ProcessLvl2 | pyrolysis | 1 | Transformation | BATT_LIBToPyrolysis4 | ComponentLvl2 | cathodeActiveMaterial | BATT_LIBToMechanical4 | n/a | n/a | ElementLvl1 | Fe | 100% | singleValue |  |  | REC | n/a | est | 2025 | n/a | n/a | n/a | ±15% | n/a | 4 | n/a | n/a | n/a | 1 | n/a | 2.5 | 2.5 | Assumption, no reference | n/a | n/a | n/a | FM | TUB | 2024-08-14
901 | BATT | 1 | Pyrolisis | ProcessLvl2 | pyrolysis | 1 | Transformation | BATT_LIBToPyrolysis4 | ComponentLvl2 | cathodeActiveMaterial | BATT_LIBToMechanical4 | n/a | n/a | ElementLvl1 | Li | 100% | singleValue |  |  | REC | n/a | est | 2025 | n/a | n/a | n/a | ±15% | n/a | 4 | n/a | n/a | n/a | 1 | n/a | 2.5 | 2.5 | Assumption, no reference | n/a | n/a | n/a | FM | TUB | 2024-08-14
902 | BATT | 1 | Pyrolisis | ProcessLvl2 | pyrolysis | 1 | Transformation | BATT_LIBToPyrolysis4 | ComponentLvl2 | cathodeActiveMaterial | BATT_LIBToMechanical4 | n/a | n/a | ElementLvl1 | Mn | 100% | singleValue |  |  | REC | n/a | est | 2025 | n/a | n/a | n/a | ±15% | n/a | 4 | n/a | n/a | n/a | 1 | n/a | 2.5 | 2.5 | Assumption, no reference | n/a | n/a | n/a | FM | TUB | 2024-08-14
903 | BATT | 1 | Pyrolisis | ProcessLvl2 | pyrolysis | 1 | Transformation | BATT_LIBToPyrolysis4 | ComponentLvl2 | cathodeActiveMaterial | BATT_LIBToMechanical4 | n/a | n/a | ElementLvl1 | Ni | 100% | singleValue |  |  | REC | n/a | est | 2025 | n/a | n/a | n/a | ±15% | n/a | 4 | n/a | n/a | n/a | 1 | n/a | 2.5 | 2.5 | Assumption, no reference | n/a | n/a | n/a | FM | TUB | 2024-08-14
904 | BATT | 1 | Pyrolisis | ProcessLvl2 | pyrolysis | 1 | Transformation | BATT_LIBToPyrolysis4 | ComponentLvl2 | cathodeActiveMaterial | BATT_LIBToMechanical4 | n/a | n/a | ElementLvl1 | O | 100% | singleValue |  |  | REC | n/a | est | 2025 | n/a | n/a | n/a | ±15% | n/a | 4 | n/a | n/a | n/a | 1 | n/a | 2.5 | 2.5 | Assumption, no reference | n/a | n/a | n/a | FM | TUB | 2024-08-14
905 | BATT | 1 | Pyrolisis | ProcessLvl2 | pyrolysis | 1 | Transformation | BATT_LIBToPyrolysis4 | ComponentLvl2 | cathodeActiveMaterial | BATT_LIBToMechanical4 | n/a | n/a | ElementLvl1 | P | 100% | singleValue |  |  | REC | n/a | est | 2025 | n/a | n/a | n/a | ±15% | n/a | 4 | n/a | n/a | n/a | 1 | n/a | 2.5 | 2.5 | Assumption, no reference | n/a | n/a | n/a | FM | TUB | 2024-08-14
906 | BATT | 1 | Pyrolisis | ProcessLvl2 | pyrolysis | 1 | Transformation | BATT_LIBToPyrolysis4 | ComponentLvl2 | cathodeActiveMaterial | BATT_LIBToMechanical4 | n/a | n/a | ElementLvl1 | S | 100% | singleValue |  |  | REC | n/a | est | 2025 | n/a | n/a | n/a | ±15% | n/a | 4 | n/a | n/a | n/a | 1 | n/a | 2.5 | 2.5 | Assumption, no reference | n/a | n/a | n/a | FM | TUB | 2024-08-14
907 | BATT | 1 | Pyrolisis | ProcessLvl2 | pyrolysis | 1 | Transformation | BATT_LIBToPyrolysis4 | ComponentLvl2 | anodeActiveMaterial | BATT_LIBToMechanical4 | n/a | n/a | ElementLvl1 | Si | 100% | singleValue |  |  | REC | n/a | est | 2025 | n/a | n/a | n/a | ±15% | n/a | 4 | n/a | n/a | n/a | 1 | n/a | 2.5 | 2.5 | Assumption, no reference | n/a | n/a | n/a | FM | TUB | 2024-08-14
908 | BATT | 1 | Pyrolisis | ProcessLvl2 | pyrolysis | 1 | Transformation | BATT_LIBToPyrolysis4 | ComponentLvl2 | anodeActiveMaterial | BATT_LIBToMechanical4 | n/a | n/a | ElementLvl1 | Li | 100% | singleValue |  |  | REC | n/a | est | 2025 | n/a | n/a | n/a | ±15% | n/a | 4 | n/a | n/a | n/a | 1 | n/a | 2.5 | 2.5 | Assumption, no reference | n/a | n/a | n/a | FM | TUB | 2024-08-14
909 | BATT | 1 | Pyrolisis | ProcessLvl2 | pyrolysis | 1 | Transformation | BATT_LIBToPyrolysis4 | ComponentLvl2 | batteryCellCasing2 | BATT_LIBToMechanical4 | n/a | n/a | MaterialLvl1 | AlAndAlAlloys | 100% | singleValue |  |  | REC | n/a | est | 2025 | n/a | n/a | n/a | ±15% | n/a | 4 | n/a | n/a | n/a | 1 | n/a | 2.5 | 2.5 | Assumption, no reference | n/a | n/a | n/a | FM | TUB | 2024-08-14
910 | BATT | 1 | Pyrolisis | ProcessLvl2 | pyrolysis | 1 | Transformation | BATT_LIBToPyrolysis4 | ComponentLvl2 | batteryCellCasing2 | BATT_LIBToMechanical4 | n/a | n/a | MaterialLvl1 | ferrousMetals1 | 100% | singleValue |  |  | REC | n/a | est | 2025 | n/a | n/a | n/a | ±15% | n/a | 4 | n/a | n/a | n/a | 1 | n/a | 2.5 | 2.5 | Assumption, no reference | n/a | n/a | n/a | FM | TUB | 2024-08-14
911 | BATT | 1 | Pyrolisis | ProcessLvl2 | pyrolysis | 1 | Transformation | BATT_LIBToPyrolysis4 | ComponentLvl2 | batteryCellCasing2 | BATT_LIBToMechanical4 | n/a | n/a | ElementLvl1 | Fe | 100% | singleValue |  |  | REC | n/a | est | 2025 | n/a | n/a | n/a | ±15% | n/a | 4 | n/a | n/a | n/a | 1 | n/a | 2.5 | 2.5 | Assumption, no reference | n/a | n/a | n/a | FM | TUB | 2024-08-14
912 | BATT | 1 | Pyrolisis | ProcessLvl2 | pyrolysis | 1 | Transformation | BATT_LIBToPyrolysis4 | ComponentLvl2 | currentCollectorCathode | BATT_LIBToMechanical4 | n/a | n/a | ElementLvl1 | Al | 100% | singleValue |  |  | REC | n/a | est | 2025 | n/a | n/a | n/a | ±15% | n/a | 4 | n/a | n/a | n/a | 1 | n/a | 2.5 | 2.5 | Assumption, no reference | n/a | n/a | n/a | FM | TUB | 2024-08-14
913 | BATT | 1 | Pyrolisis | ProcessLvl2 | pyrolysis | 1 | Transformation | BATT_LIBToPyrolysis4 | ComponentLvl2 | currentCollectorAnode | BATT_LIBToMechanical4 | n/a | n/a | ElementLvl1 | Cu | 100% | singleValue |  |  | REC | n/a | est | 2025 | n/a | n/a | n/a | ±15% | n/a | 4 | n/a | n/a | n/a | 1 | n/a | 2.5 | 2.5 | Assumption, no reference | n/a | n/a | n/a | FM | TUB | 2024-08-14
914 | BATT | 2 | Breaking and separating | ProcessLvl1 | mechanical recovery processes | 1 | Fragmentation | BATT_LIBToMechanical4 | ComponentLvl2 | anodeActiveMaterial | BATT_LIBBlackMassToPyro4 | n/a | n/a | ElementLvl1 | C | 85.25% | singleValue |  |  | REC | n/a | calc | 2025 | n/a | n/a | n/a | ±5% | n/a | 1 | n/a | n/a | n/a | 1 | n/a | 1 | 1 | [Vaccari et al., 2024] | CC BY 4.0 | n/a | https://www.sciencedirect.com/science/article/pii/S0921344924002374 | MT | TUB | 2024-12-11
915 | BATT | 2 | Breaking and separating | ProcessLvl1 | mechanical recovery processes | 1 | Fragmentation | BATT_LIBToMechanical4 | ComponentLvl2 | cathodeActiveMaterial | BATT_LIBBlackMassToPyro4 | n/a | n/a | ElementLvl1 | Al | 85.25% | singleValue |  |  | REC | n/a | calc | 2025 | n/a | n/a | n/a | ±5% | n/a | 1 | n/a | n/a | n/a | 1 | n/a | 1 | 1 | [Vaccari et al., 2024] | CC BY 4.0 | n/a | https://www.sciencedirect.com/science/article/pii/S0921344924002374 | MT | TUB | 2024-12-11
916 | BATT | 2 | Breaking and separating | ProcessLvl1 | mechanical recovery processes | 1 | Fragmentation | BATT_LIBToMechanical4 | ComponentLvl2 | cathodeActiveMaterial | BATT_LIBBlackMassToPyro4 | n/a | n/a | ElementLvl1 | Cl | 85.25% | singleValue |  |  | REC | n/a | calc | 2025 | n/a | n/a | n/a | ±5% | n/a | 1 | n/a | n/a | n/a | 1 | n/a | 1 | 1 | [Vaccari et al., 2024] | CC BY 4.0 | n/a | https://www.sciencedirect.com/science/article/pii/S0921344924002374 | MT | TUB | 2024-12-11
917 | BATT | 2 | Breaking and separating | ProcessLvl1 | mechanical recovery processes | 1 | Fragmentation | BATT_LIBToMechanical4 | ComponentLvl2 | cathodeActiveMaterial | BATT_LIBBlackMassToPyro4 | n/a | n/a | ElementLvl1 | Co | 85.25% | singleValue |  |  | REC | n/a | calc | 2025 | n/a | n/a | n/a | ±5% | n/a | 1 | n/a | n/a | n/a | 1 | n/a | 1 | 1 | [Vaccari et al., 2024] | CC BY 4.0 | n/a | https://www.sciencedirect.com/science/article/pii/S0921344924002374 | MT | TUB | 2024-12-11
918 | BATT | 2 | Breaking and separating | ProcessLvl1 | mechanical recovery processes | 1 | Fragmentation | BATT_LIBToMechanical4 | ComponentLvl2 | cathodeActiveMaterial | BATT_LIBBlackMassToPyro4 | n/a | n/a | ElementLvl1 | Fe | 85.25% | singleValue |  |  | REC | n/a | calc | 2025 | n/a | n/a | n/a | ±5% | n/a | 1 | n/a | n/a | n/a | 1 | n/a | 1 | 1 | [Vaccari et al., 2024] | CC BY 4.0 | n/a | https://www.sciencedirect.com/science/article/pii/S0921344924002374 | MT | TUB | 2024-12-11
919 | BATT | 2 | Breaking and separating | ProcessLvl1 | mechanical recovery processes | 1 | Fragmentation | BATT_LIBToMechanical4 | ComponentLvl2 | cathodeActiveMaterial | BATT_LIBBlackMassToPyro4 | n/a | n/a | ElementLvl1 | Li | 85.25% | singleValue |  |  | REC | n/a | calc | 2025 | n/a | n/a | n/a | ±5% | n/a | 1 | n/a | n/a | n/a | 1 | n/a | 1 | 1 | [Vaccari et al., 2024] | CC BY 4.0 | n/a | https://www.sciencedirect.com/science/article/pii/S0921344924002374 | MT | TUB | 2024-12-11
920 | BATT | 2 | Breaking and separating | ProcessLvl1 | mechanical recovery processes | 1 | Fragmentation | BATT_LIBToMechanical4 | ComponentLvl2 | cathodeActiveMaterial | BATT_LIBBlackMassToPyro4 | n/a | n/a | ElementLvl1 | Mn | 85.25% | singleValue |  |  | REC | n/a | calc | 2025 | n/a | n/a | n/a | ±5% | n/a | 1 | n/a | n/a | n/a | 1 | n/a | 1 | 1 | [Vaccari et al., 2024] | CC BY 4.0 | n/a | https://www.sciencedirect.com/science/article/pii/S0921344924002374 | MT | TUB | 2024-12-11
921 | BATT | 2 | Breaking and separating | ProcessLvl1 | mechanical recovery processes | 1 | Fragmentation | BATT_LIBToMechanical4 | ComponentLvl2 | cathodeActiveMaterial | BATT_LIBBlackMassToPyro4 | n/a | n/a | ElementLvl1 | Ni | 85.25% | singleValue |  |  | REC | n/a | calc | 2025 | n/a | n/a | n/a | ±5% | n/a | 1 | n/a | n/a | n/a | 1 | n/a | 1 | 1 | [Vaccari et al., 2024] | CC BY 4.0 | n/a | https://www.sciencedirect.com/science/article/pii/S0921344924002374 | MT | TUB | 2024-12-11
922 | BATT | 2 | Breaking and separating | ProcessLvl1 | mechanical recovery processes | 1 | Fragmentation | BATT_LIBToMechanical4 | ComponentLvl2 | cathodeActiveMaterial | BATT_LIBBlackMassToPyro4 | n/a | n/a | ElementLvl1 | O | 85.25% | singleValue |  |  | REC | n/a | calc | 2025 | n/a | n/a | n/a | ±5% | n/a | 1 | n/a | n/a | n/a | 1 | n/a | 1 | 1 | [Vaccari et al., 2024] | CC BY 4.0 | n/a | https://www.sciencedirect.com/science/article/pii/S0921344924002374 | MT | TUB | 2024-12-11
923 | BATT | 2 | Breaking and separating | ProcessLvl1 | mechanical recovery processes | 1 | Fragmentation | BATT_LIBToMechanical4 | ComponentLvl2 | cathodeActiveMaterial | BATT_LIBBlackMassToPyro4 | n/a | n/a | ElementLvl1 | P | 85.25% | singleValue |  |  | REC | n/a | calc | 2025 | n/a | n/a | n/a | ±5% | n/a | 1 | n/a | n/a | n/a | 1 | n/a | 1 | 1 | [Vaccari et al., 2024] | CC BY 4.0 | n/a | https://www.sciencedirect.com/science/article/pii/S0921344924002374 | MT | TUB | 2024-12-11
924 | BATT | 2 | Breaking and separating | ProcessLvl1 | mechanical recovery processes | 1 | Fragmentation | BATT_LIBToMechanical4 | ComponentLvl2 | cathodeActiveMaterial | BATT_LIBBlackMassToPyro4 | n/a | n/a | ElementLvl1 | S | 85.25% | singleValue |  |  | REC | n/a | calc | 2025 | n/a | n/a | n/a | ±5% | n/a | 1 | n/a | n/a | n/a | 1 | n/a | 1 | 1 | [Vaccari et al., 2024] | CC BY 4.0 | n/a | https://www.sciencedirect.com/science/article/pii/S0921344924002374 | MT | TUB | 2024-12-11
925 | BATT | 2 | Breaking and separating | ProcessLvl1 | mechanical recovery processes | 1 | Fragmentation | BATT_LIBToMechanical4 | ComponentLvl2 | batteryCellCasing2 | BATT_2RM_mechRecLIB4 | n/a | n/a | MaterialLvl1 | AlAndAlAlloys | 93.78% | singleValue |  |  | REC | n/a | calc | 2025 | n/a | n/a | n/a | ±5% | n/a | 1 | n/a | n/a | n/a | 1 | n/a | 1 | 1 | [Vaccari et al., 2024] | CC BY 4.0 | n/a | https://www.sciencedirect.com/science/article/pii/S0921344924002374 | MT | TUB | 2024-12-11
926 | BATT | 2 | Breaking and separating | ProcessLvl1 | mechanical recovery processes | 1 | Fragmentation | BATT_LIBToMechanical4 | ComponentLvl2 | batteryCellCasing2 | BATT_2RM_mechRecLIB4 | n/a | n/a | MaterialLvl1 | ferrousMetals1 | 93.78% | singleValue |  |  | REC | n/a | calc | 2025 | n/a | n/a | n/a | ±5% | n/a | 1 | n/a | n/a | n/a | 1 | n/a | 1 | 1 | [Vaccari et al., 2024] | CC BY 4.0 | n/a | https://www.sciencedirect.com/science/article/pii/S0921344924002374 | MT | TUB | 2024-12-11
927 | BATT | 2 | Breaking and separating | ProcessLvl1 | mechanical recovery processes | 1 | Fragmentation | BATT_LIBToMechanical4 | ComponentLvl2 | batteryCellCasing2 | BATT_2RM_mechRecLIB4 | n/a | n/a | ElementLvl1 | Fe | 93.78% | singleValue |  |  | REC | n/a | calc | 2025 | n/a | n/a | n/a | ±5% | n/a | 1 | n/a | n/a | n/a | 1 | n/a | 1 | 1 | [Vaccari et al., 2024] | CC BY 4.0 | n/a | https://www.sciencedirect.com/science/article/pii/S0921344924002374 | MT | TUB | 2024-12-11
928 | BATT | 2 | Breaking and separating | ProcessLvl1 | mechanical recovery processes | 1 | Fragmentation | BATT_LIBToMechanical4 | ComponentLvl2 | currentCollectorCathode | BATT_2RM_mechRecLIB4 | n/a | n/a | ElementLvl1 | Al | 83.71% | singleValue |  |  | REC | n/a | calc | 2025 | n/a | n/a | n/a | ±5% | n/a | 1 | n/a | n/a | n/a | 1 | n/a | 1 | 1 | [Vaccari et al., 2024] | CC BY 4.0 | n/a | https://www.sciencedirect.com/science/article/pii/S0921344924002374 | MT | TUB | 2024-12-11
929 | BATT | 2 | Breaking and separating | ProcessLvl1 | mechanical recovery processes | 1 | Fragmentation | BATT_LIBToMechanical4 | ComponentLvl2 | currentCollectorAnode | BATT_2RM_mechRecLIB4 | n/a | n/a | ElementLvl1 | Cu | 89.64% | singleValue |  |  | REC | n/a | calc | 2025 | n/a | n/a | n/a | ±5% | n/a | 1 | n/a | n/a | n/a | 1 | n/a | 1 | 1 | [Vaccari et al., 2024] | CC BY 4.0 | n/a | https://www.sciencedirect.com/science/article/pii/S0921344924002374 | MT | TUB | 2024-12-11
930 | BATT | 3 | Thermal recovery processes | ProcessLvl3 | pyrometallurgy batteries | 1 | Transformation | BATT_LIBBlackMassToPyro4 | n/a | n/a | BATT_LIBSlagToHydro4 | n/a | n/a | ElementLvl1 | Li | 100% | singleValue |  |  | REC | n/a | calc | 2025 | n/a | n/a | n/a | ±5% | n/a | 1 | n/a | n/a | n/a | 1 | n/a | 1 | 1 | [Hämmer and Wambach, 2024] | CC BY 4.0 | n/a | https://www.mdpi.com/2071-1050/16/19/8726 | MT | TUB | 2024-12-11
931 | BATT | 3 | Thermal recovery processes | ProcessLvl3 | pyrometallurgy batteries | 1 | Transformation | BATT_LIBBlackMassToPyro4 | n/a | n/a | BATT_LIBSlagToHydro4 | n/a | n/a | ElementLvl1 | Al | 100% | singleValue |  |  | REC | n/a | calc | 2025 | n/a | n/a | n/a | ±5% | n/a | 1 | n/a | n/a | n/a | 1 | n/a | 1 | 1 | [Hämmer and Wambach, 2024] | CC BY 4.0 | n/a | https://www.mdpi.com/2071-1050/16/19/8726 | MT | TUB | 2024-12-11
932 | BATT | 3 | Thermal recovery processes | ProcessLvl3 | pyrometallurgy batteries | 1 | Transformation | BATT_LIBBlackMassToPyro4 | n/a | n/a | BATT_LIBSlagToHydro4 | n/a | n/a | ElementLvl1 | Mn | 100% | singleValue |  |  | REC | n/a | calc | 2025 | n/a | n/a | n/a | ±5% | n/a | 1 | n/a | n/a | n/a | 1 | n/a | 1 | 1 | [Hämmer and Wambach, 2024] | CC BY 4.0 | n/a | https://www.mdpi.com/2071-1050/16/19/8726 | MT | TUB | 2024-12-11
933 | BATT | 3 | Thermal recovery processes | ProcessLvl3 | pyrometallurgy batteries | 1 | Transformation | BATT_LIBBlackMassToPyro4 | n/a | n/a | BATT_LIBSlagToHydro4 | n/a | n/a | ElementLvl1 | P | 100% | singleValue |  |  | REC | n/a | est | 2025 | n/a | n/a | n/a | ±5% | n/a | 1 | n/a | n/a | n/a | 1 | n/a | 1 | 1 | [Hämmer and Wambach, 2024] | CC BY 4.0 | n/a | https://www.mdpi.com/2071-1050/16/19/8726 | MT | TUB | 2024-12-11
934 | BATT | 3 | Thermal recovery processes | ProcessLvl3 | pyrometallurgy batteries | 1 | Transformation | BATT_LIBBlackMassToPyro4 | n/a | n/a | BATT_LIBSlagToHydro4 | n/a | n/a | ElementLvl1 | Ni | 1% | singleValue |  |  | REC | n/a | calc | 2025 | n/a | n/a | n/a | ±5% | n/a | 1 | n/a | n/a | n/a | 1 | n/a | 1 | 1 | [Hämmer and Wambach, 2024] | CC BY 4.0 | n/a | https://www.mdpi.com/2071-1050/16/19/8726 | MT | TUB | 2024-12-11
935 | BATT | 3 | Thermal recovery processes | ProcessLvl3 | pyrometallurgy batteries | 1 | Transformation | BATT_LIBBlackMassToPyro4 | n/a | n/a | BATT_LIBSlagToHydro4 | n/a | n/a | ElementLvl1 | Fe | 35.5% | singleValue |  |  | REC | n/a | calc | 2025 | n/a | n/a | n/a | ±5% | n/a | 1 | n/a | n/a | n/a | 1 | n/a | 1 | 1 | [Hämmer and Wambach, 2024] | CC BY 4.0 | n/a | https://www.mdpi.com/2071-1050/16/19/8726 | MT | TUB | 2024-12-11
936 | BATT | 3 | Thermal recovery processes | ProcessLvl3 | pyrometallurgy batteries | 1 | Transformation | BATT_LIBBlackMassToPyro4 | n/a | n/a | BATT_LIBSlagToHydro4 | n/a | n/a | ElementLvl1 | Co | 6% | singleValue |  |  | REC | n/a | calc | 2025 | n/a | n/a | n/a | ±5% | n/a | 1 | n/a | n/a | n/a | 1 | n/a | 1 | 1 | [Hämmer and Wambach, 2024] | CC BY 4.0 | n/a | https://www.mdpi.com/2071-1050/16/19/8726 | MT | TUB | 2024-12-11
937 | BATT | 3 | Thermal recovery processes | ProcessLvl3 | pyrometallurgy batteries | 1 | Transformation | BATT_LIBBlackMassToPyro4 | n/a | n/a | BATT_LIBAlloyToHydro4 | n/a | n/a | ElementLvl1 | Ni | 99% | singleValue |  |  | REC | n/a | calc | 2025 | n/a | n/a | n/a | ±5% | n/a | 1 | n/a | n/a | n/a | 1 | n/a | 1 | 1 | [Hämmer and Wambach, 2024] | CC BY 4.0 | n/a | https://www.mdpi.com/2071-1050/16/19/8726 | MT | TUB | 2024-12-11
938 | BATT | 3 | Thermal recovery processes | ProcessLvl3 | pyrometallurgy batteries | 1 | Transformation | BATT_LIBBlackMassToPyro4 | n/a | n/a | BATT_LIBAlloyToHydro4 | n/a | n/a | ElementLvl1 | Fe | 64.5% | singleValue |  |  | REC | n/a | calc | 2025 | n/a | n/a | n/a | ±5% | n/a | 1 | n/a | n/a | n/a | 1 | n/a | 1 | 1 | [Hämmer and Wambach, 2024] | CC BY 4.0 | n/a | https://www.mdpi.com/2071-1050/16/19/8726 | MT | TUB | 2024-12-11
939 | BATT | 3 | Thermal recovery processes | ProcessLvl3 | pyrometallurgy batteries | 1 | Transformation | BATT_LIBBlackMassToPyro4 | n/a | n/a | BATT_LIBAlloyToHydro4 | n/a | n/a | ElementLvl1 | Co | 94% | singleValue |  |  | REC | n/a | calc | 2025 | n/a | n/a | n/a | ±5% | n/a | 1 | n/a | n/a | n/a | 1 | n/a | 1 | 1 | [Hämmer and Wambach, 2024] | CC BY 4.0 | n/a | https://www.mdpi.com/2071-1050/16/19/8735 | MT | TUB | 2024-12-11
940 | BATT | 4 | Hydrometallurgy (Leaching/SolventExtraction/Priciptation&Crystallization) | ProcessLvl3 | hydrometallurgy batteries | 1 | Transformation | BATT_LIBSlagToHydro4 | n/a | n/a | BATT_slagsAndSludgesLIB4 | n/a | n/a | ElementLvl1 | Li | 100% | singleValue |  |  | REC | n/a | est | 2025 | n/a | n/a | n/a | ±15% | n/a | 4 | n/a | n/a | n/a | 1 | n/a | 2.5 | 2.5 | Assumption, no reference | n/a | n/a | n/a | FM | TUB | 2024-08-14
941 | BATT | 4 | Hydrometallurgy (Leaching/SolventExtraction/Priciptation&Crystallization) | ProcessLvl3 | hydrometallurgy batteries | 1 | Transformation | BATT_LIBSlagToHydro4 | n/a | n/a | BATT_slagsAndSludgesLIB4 | n/a | n/a | ElementLvl1 | Al | 100% | singleValue |  |  | REC | n/a | est | 2025 | n/a | n/a | n/a | ±15% | n/a | 4 | n/a | n/a | n/a | 1 | n/a | 2.5 | 2.5 | Assumption, no reference | n/a | n/a | n/a | FM | TUB | 2024-08-14
942 | BATT | 4 | Hydrometallurgy (Leaching/SolventExtraction/Priciptation&Crystallization) | ProcessLvl3 | hydrometallurgy batteries | 1 | Transformation | BATT_LIBSlagToHydro4 | n/a | n/a | BATT_slagsAndSludgesLIB4 | n/a | n/a | ElementLvl1 | Mn | 100% | singleValue |  |  | REC | n/a | est | 2025 | n/a | n/a | n/a | ±15% | n/a | 4 | n/a | n/a | n/a | 1 | n/a | 2.5 | 2.5 | Assumption, no reference | n/a | n/a | n/a | FM | TUB | 2024-08-14
943 | BATT | 4 | Hydrometallurgy (Leaching/SolventExtraction/Priciptation&Crystallization) | ProcessLvl3 | hydrometallurgy batteries | 1 | Transformation | BATT_LIBSlagToHydro4 | n/a | n/a | BATT_slagsAndSludgesLIB4 | n/a | n/a | ElementLvl1 | P | 100% | singleValue |  |  | REC | n/a | est | 2025 | n/a | n/a | n/a | ±15% | n/a | 4 | n/a | n/a | n/a | 1 | n/a | 2.5 | 2.5 | Assumption, no reference | n/a | n/a | n/a | FM | TUB | 2024-08-14
944 | BATT | 4 | Hydrometallurgy (Leaching/SolventExtraction/Priciptation&Crystallization) | ProcessLvl3 | hydrometallurgy batteries | 1 | Transformation | BATT_LIBSlagToHydro4 | n/a | n/a | BATT_slagsAndSludgesLIB4 | n/a | n/a | ElementLvl1 | Ni | 100% | singleValue |  |  | REC | n/a | est | 2025 | n/a | n/a | n/a | ±15% | n/a | 4 | n/a | n/a | n/a | 1 | n/a | 2.5 | 2.5 | Assumption, no reference | n/a | n/a | n/a | FM | TUB | 2024-08-14
945 | BATT | 4 | Hydrometallurgy (Leaching/SolventExtraction/Priciptation&Crystallization) | ProcessLvl3 | hydrometallurgy batteries | 1 | Transformation | BATT_LIBSlagToHydro4 | n/a | n/a | BATT_slagsAndSludgesLIB4 | n/a | n/a | ElementLvl1 | Fe | 100% | singleValue |  |  | REC | n/a | est | 2025 | n/a | n/a | n/a | ±15% | n/a | 4 | n/a | n/a | n/a | 1 | n/a | 2.5 | 2.5 | Assumption, no reference | n/a | n/a | n/a | FM | TUB | 2024-08-14
946 | BATT | 4 | Hydrometallurgy (Leaching/SolventExtraction/Priciptation&Crystallization) | ProcessLvl3 | hydrometallurgy batteries | 1 | Transformation | BATT_LIBSlagToHydro4 | n/a | n/a | BATT_slagsAndSludgesLIB4 | n/a | n/a | ElementLvl1 | Co | 100% | singleValue |  |  | REC | n/a | est | 2025 | n/a | n/a | n/a | ±15% | n/a | 4 | n/a | n/a | n/a | 1 | n/a | 2.5 | 2.5 | Assumption, no reference | n/a | n/a | n/a | FM | TUB | 2024-08-14
947 | BATT | 4 | Hydrometallurgy (Leaching/SolventExtraction/Priciptation&Crystallization) | ProcessLvl3 | hydrometallurgy batteries | 1 | Transformation | BATT_LIBSlagToHydro4 | n/a | n/a | BATT_2RM_chemRecSlagsAndSludges4 | n/a | n/a | ElementLvl1 | Li | 0% | singleValue |  |  | REC | n/a | est | 2025 | n/a | n/a | n/a | ±15% | n/a | 4 | n/a | n/a | n/a | 1 | n/a | 2.5 | 2.5 | Assumption, no reference | n/a | n/a | n/a | FM | TUB | 2024-08-14
948 | BATT | 4 | Hydrometallurgy (Leaching/SolventExtraction/Priciptation&Crystallization) | ProcessLvl3 | hydrometallurgy batteries | 1 | Transformation | BATT_LIBAlloyToHydro4 | n/a | n/a | BATT_2RM_chemRecLIB4 | n/a | n/a | ElementLvl1 | Co | 79.42% | singleValue |  |  | REC | n/a | calc | 2025 | n/a | n/a | n/a | ±5% | n/a | 1 | n/a | n/a | n/a | 1 | n/a | 1 | 1 | [Hämmer and Wambach, 2024] | CC BY 4.0 | n/a | https://www.mdpi.com/2071-1050/16/19/8726 and https://www.sciencedirect.com/science/article/pii/S1383586622021153?via%3Dihub | MT | TUB | 2024-12-13
949 | BATT | 4 | Hydrometallurgy (Leaching/SolventExtraction/Priciptation&Crystallization) | ProcessLvl3 | hydrometallurgy batteries | 1 | Transformation | BATT_LIBAlloyToHydro4 | n/a | n/a | BATT_2RM_chemRecLIB4 | n/a | n/a | ElementLvl1 | Ni | 91.22% | singleValue |  |  | REC | n/a | calc | 2025 | n/a | n/a | n/a | ±5% | n/a | 1 | n/a | n/a | n/a | 1 | n/a | 1 | 1 | [Hämmer and Wambach, 2024] | CC BY 4.0 | n/a | https://www.mdpi.com/2071-1050/16/19/8726 and https://www.sciencedirect.com/science/article/pii/S1383586622021153?via%3Dihub | MT | TUB | 2024-12-13
950 | BATT | 2 | Breaking and separating | ProcessLvl1 | mechanical recovery processes | 1 | Fragmentation | BATT_LIBToMechanical4 | ComponentLvl2 | anodeActiveMaterial | BATT_LIBBlackMassToPyro4 | n/a | n/a | ElementLvl1 | C | 95% | singleValue |  |  | REC | n/a | calc | 2028 | n/a | n/a | n/a | ±10% | n/a | 1 | n/a | n/a | n/a | 2 | n/a | 1.5 | 1.5 | [Vaccari et al., 2024] | CC BY 4.0 | n/a | https://www.sciencedirect.com/science/article/pii/S0921344924002374 | MT | TUB | 2024-12-11
951 | BATT | 2 | Breaking and separating | ProcessLvl1 | mechanical recovery processes | 1 | Fragmentation | BATT_LIBToMechanical4 | ComponentLvl2 | cathodeActiveMaterial | BATT_LIBBlackMassToPyro4 | n/a | n/a | ElementLvl1 | Al | 95% | singleValue |  |  | REC | n/a | calc | 2028 | n/a | n/a | n/a | ±15% | n/a | 4 | n/a | n/a | n/a | 2 | n/a | 3 | 3 | Assumption, no reference | n/a | n/a | n/a | MT | TUB | 2024-12-11
952 | BATT | 2 | Breaking and separating | ProcessLvl1 | mechanical recovery processes | 1 | Fragmentation | BATT_LIBToMechanical4 | ComponentLvl2 | cathodeActiveMaterial | BATT_LIBBlackMassToPyro4 | n/a | n/a | ElementLvl1 | Cl | 95% | singleValue |  |  | REC | n/a | calc | 2028 | n/a | n/a | n/a | ±10% | n/a | 1 | n/a | n/a | n/a | 2 | n/a | 1.5 | 1.5 | [Vaccari et al., 2024] | CC BY 4.0 | n/a | https://www.sciencedirect.com/science/article/pii/S0921344924002374 | MT | TUB | 2024-12-11
953 | BATT | 2 | Breaking and separating | ProcessLvl1 | mechanical recovery processes | 1 | Fragmentation | BATT_LIBToMechanical4 | ComponentLvl2 | cathodeActiveMaterial | BATT_LIBBlackMassToPyro4 | n/a | n/a | ElementLvl1 | Co | 95% | singleValue |  |  | REC | n/a | calc | 2028 | n/a | n/a | n/a | ±10% | n/a | 1 | n/a | n/a | n/a | 2 | n/a | 1.5 | 1.5 | [Vaccari et al., 2024] | CC BY 4.0 | n/a | https://www.sciencedirect.com/science/article/pii/S0921344924002374 | MT | TUB | 2024-12-11
954 | BATT | 2 | Breaking and separating | ProcessLvl1 | mechanical recovery processes | 1 | Fragmentation | BATT_LIBToMechanical4 | ComponentLvl2 | cathodeActiveMaterial | BATT_LIBBlackMassToPyro4 | n/a | n/a | ElementLvl1 | Fe | 95% | singleValue |  |  | REC | n/a | calc | 2028 | n/a | n/a | n/a | ±15% | n/a | 4 | n/a | n/a | n/a | 2 | n/a | 3 | 3 | Assumption, no reference | n/a | n/a | n/a | MT | TUB | 2024-12-11
955 | BATT | 2 | Breaking and separating | ProcessLvl1 | mechanical recovery processes | 1 | Fragmentation | BATT_LIBToMechanical4 | ComponentLvl2 | cathodeActiveMaterial | BATT_LIBBlackMassToPyro4 | n/a | n/a | ElementLvl1 | Li | 95% | singleValue |  |  | REC | n/a | calc | 2028 | n/a | n/a | n/a | ±15% | n/a | 1 | n/a | n/a | n/a | 2 | n/a | 1.5 | 1.5 | Assumption, no reference | n/a | n/a | n/a | MT | TUB | 2024-12-11
956 | BATT | 2 | Breaking and separating | ProcessLvl1 | mechanical recovery processes | 1 | Fragmentation | BATT_LIBToMechanical4 | ComponentLvl2 | cathodeActiveMaterial | BATT_LIBBlackMassToPyro4 | n/a | n/a | ElementLvl1 | Mn | 95% | singleValue |  |  | REC | n/a | calc | 2028 | n/a | n/a | n/a | ±15% | n/a | 4 | n/a | n/a | n/a | 2 | n/a | 3 | 3 | Assumption, no reference | n/a | n/a | n/a | MT | TUB | 2024-12-11
957 | BATT | 2 | Breaking and separating | ProcessLvl1 | mechanical recovery processes | 1 | Fragmentation | BATT_LIBToMechanical4 | ComponentLvl2 | cathodeActiveMaterial | BATT_LIBBlackMassToPyro4 | n/a | n/a | ElementLvl1 | Ni | 95% | singleValue |  |  | REC | n/a | calc | 2028 | n/a | n/a | n/a | ±10% | n/a | 1 | n/a | n/a | n/a | 2 | n/a | 1.5 | 1.5 | [Vaccari et al., 2024] | CC BY 4.0 | n/a | https://www.sciencedirect.com/science/article/pii/S0921344924002374 | MT | TUB | 2024-12-11
958 | BATT | 2 | Breaking and separating | ProcessLvl1 | mechanical recovery processes | 1 | Fragmentation | BATT_LIBToMechanical4 | ComponentLvl2 | cathodeActiveMaterial | BATT_LIBBlackMassToPyro4 | n/a | n/a | ElementLvl1 | O | 95% | singleValue |  |  | REC | n/a | calc | 2028 | n/a | n/a | n/a | ±10% | n/a | 1 | n/a | n/a | n/a | 2 | n/a | 1.5 | 1.5 | [Vaccari et al., 2024] | CC BY 4.0 | n/a | https://www.sciencedirect.com/science/article/pii/S0921344924002374 | MT | TUB | 2024-12-11
959 | BATT | 2 | Breaking and separating | ProcessLvl1 | mechanical recovery processes | 1 | Fragmentation | BATT_LIBToMechanical4 | ComponentLvl2 | cathodeActiveMaterial | BATT_LIBBlackMassToPyro4 | n/a | n/a | ElementLvl1 | P | 95% | singleValue |  |  | REC | n/a | calc | 2028 | n/a | n/a | n/a | ±15% | n/a | 4 | n/a | n/a | n/a | 2 | n/a | 3 | 3 | Assumption, no reference | n/a | n/a | n/a | MT | TUB | 2024-12-11
960 | BATT | 2 | Breaking and separating | ProcessLvl1 | mechanical recovery processes | 1 | Fragmentation | BATT_LIBToMechanical4 | ComponentLvl2 | cathodeActiveMaterial | BATT_LIBBlackMassToPyro4 | n/a | n/a | ElementLvl1 | S | 95% | singleValue |  |  | REC | n/a | calc | 2028 | n/a | n/a | n/a | ±10% | n/a | 1 | n/a | n/a | n/a | 2 | n/a | 1.5 | 1.5 | [Vaccari et al., 2024] | CC BY 4.0 | n/a | https://www.sciencedirect.com/science/article/pii/S0921344924002374 | MT | TUB | 2024-12-11
961 | BATT | 2 | Breaking and separating | ProcessLvl1 | mechanical recovery processes | 1 | Fragmentation | BATT_LIBToMechanical4 | ComponentLvl2 | batteryCellCasing2 | BATT_2RM_mechRecLIB4 | n/a | n/a | MaterialLvl1 | AlAndAlAlloys | 93.78% | singleValue |  |  | REC | n/a | calc | 2028 | n/a | n/a | n/a | ±10% | n/a | 1 | n/a | n/a | n/a | 2 | n/a | 1.5 | 1.5 | [Vaccari et al., 2024] | CC BY 4.0 | n/a | https://www.sciencedirect.com/science/article/pii/S0921344924002374 | MT | TUB | 2024-12-11
962 | BATT | 2 | Breaking and separating | ProcessLvl1 | mechanical recovery processes | 1 | Fragmentation | BATT_LIBToMechanical4 | ComponentLvl2 | batteryCellCasing2 | BATT_2RM_mechRecLIB4 | n/a | n/a | MaterialLvl1 | ferrousMetals1 | 93.78% | singleValue |  |  | REC | n/a | calc | 2028 | n/a | n/a | n/a | ±10% | n/a | 1 | n/a | n/a | n/a | 2 | n/a | 1.5 | 1.5 | [Vaccari et al., 2024] | CC BY 4.0 | n/a | https://www.sciencedirect.com/science/article/pii/S0921344924002374 | MT | TUB | 2024-12-11
963 | BATT | 2 | Breaking and separating | ProcessLvl1 | mechanical recovery processes | 1 | Fragmentation | BATT_LIBToMechanical4 | ComponentLvl2 | batteryCellCasing2 | BATT_2RM_mechRecLIB4 | n/a | n/a | ElementLvl1 | Fe | 93.78% | singleValue |  |  | REC | n/a | calc | 2028 | n/a | n/a | n/a | ±10% | n/a | 1 | n/a | n/a | n/a | 2 | n/a | 1.5 | 1.5 | [Vaccari et al., 2024] | CC BY 4.0 | n/a | https://www.sciencedirect.com/science/article/pii/S0921344924002374 | MT | TUB | 2024-12-11
964 | BATT | 2 | Breaking and separating | ProcessLvl1 | mechanical recovery processes | 1 | Fragmentation | BATT_LIBToMechanical4 | ComponentLvl2 | currentCollectorCathode | BATT_2RM_mechRecLIB4 | n/a | n/a | ElementLvl1 | Al | 90% | singleValue |  |  | REC | n/a | est | 2028 | n/a | n/a | n/a | ±15% | n/a | 4 | n/a | n/a | n/a | 2 | n/a | 3 | 3 | Assumption, no reference | n/a | n/a | https://www.sciencedirect.com/science/article/pii/S0921344924002374 | MT | TUB | 2024-12-11
965 | BATT | 2 | Breaking and separating | ProcessLvl1 | mechanical recovery processes | 1 | Fragmentation | BATT_LIBToMechanical4 | ComponentLvl2 | currentCollectorAnode | BATT_2RM_mechRecLIB4 | n/a | n/a | ElementLvl1 | Cu | 90% | singleValue |  |  | REC | n/a | est | 2028 | n/a | n/a | n/a | ±15% | n/a | 4 | n/a | n/a | n/a | 2 | n/a | 3 | 3 | Assumption, no reference | n/a | n/a | n/a | MT | TUB | 2024-12-11
966 | BATT | 3 | Thermal recovery processes | ProcessLvl3 | pyrometallurgy batteries | 1 | Transformation | BATT_LIBBlackMassToPyro4 | n/a | n/a | BATT_LIBSlagToHydro4 | n/a | n/a | ElementLvl1 | Li | 100% | singleValue |  |  | REC | n/a | calc | 2028 | n/a | n/a | n/a | ±10% | n/a | 1 | n/a | n/a | n/a | 2 | n/a | 1.5 | 1.5 | [Hämmer and Wambach, 2024] | CC BY 4.0 | n/a | https://www.mdpi.com/2071-1050/16/19/8726 | MT | TUB | 2024-12-11
967 | BATT | 3 | Thermal recovery processes | ProcessLvl3 | pyrometallurgy batteries | 1 | Transformation | BATT_LIBBlackMassToPyro4 | n/a | n/a | BATT_LIBSlagToHydro4 | n/a | n/a | ElementLvl1 | Al | 100% | singleValue |  |  | REC | n/a | calc | 2028 | n/a | n/a | n/a | ±10% | n/a | 1 | n/a | n/a | n/a | 2 | n/a | 1.5 | 1.5 | [Hämmer and Wambach, 2024] | CC BY 4.0 | n/a | https://www.mdpi.com/2071-1050/16/19/8726 | MT | TUB | 2024-12-11
968 | BATT | 3 | Thermal recovery processes | ProcessLvl3 | pyrometallurgy batteries | 1 | Transformation | BATT_LIBBlackMassToPyro4 | n/a | n/a | BATT_LIBSlagToHydro4 | n/a | n/a | ElementLvl1 | Mn | 100% | singleValue |  |  | REC | n/a | calc | 2028 | n/a | n/a | n/a | ±10% | n/a | 1 | n/a | n/a | n/a | 2 | n/a | 1.5 | 1.5 | [Hämmer and Wambach, 2024] | CC BY 4.0 | n/a | https://www.mdpi.com/2071-1050/16/19/8726 | MT | TUB | 2024-12-11
969 | BATT | 3 | Thermal recovery processes | ProcessLvl3 | pyrometallurgy batteries | 1 | Transformation | BATT_LIBBlackMassToPyro4 | n/a | n/a | BATT_LIBSlagToHydro4 | n/a | n/a | ElementLvl1 | P | 100% | singleValue |  |  | REC | n/a | calc | 2028 | n/a | n/a | n/a | ±10% | n/a | 1 | n/a | n/a | n/a | 2 | n/a | 1.5 | 1.5 | [Hämmer and Wambach, 2024] | CC BY 4.0 | n/a | https://www.mdpi.com/2071-1050/16/19/8726 | MT | TUB | 2024-12-11
970 | BATT | 3 | Thermal recovery processes | ProcessLvl3 | pyrometallurgy batteries | 1 | Transformation | BATT_LIBBlackMassToPyro4 | n/a | n/a | BATT_LIBSlagToHydro4 | n/a | n/a | ElementLvl1 | Ni | 1% | singleValue |  |  | REC | n/a | calc | 2028 | n/a | n/a | n/a | ±10% | n/a | 1 | n/a | n/a | n/a | 2 | n/a | 1.5 | 1.5 | [Hämmer and Wambach, 2024] | CC BY 4.0 | n/a | https://www.mdpi.com/2071-1050/16/19/8726 | MT | TUB | 2024-12-11
971 | BATT | 3 | Thermal recovery processes | ProcessLvl3 | pyrometallurgy batteries | 1 | Transformation | BATT_LIBBlackMassToPyro4 | n/a | n/a | BATT_LIBSlagToHydro4 | n/a | n/a | ElementLvl1 | Fe | 35.5% | singleValue |  |  | REC | n/a | calc | 2028 | n/a | n/a | n/a | ±10% | n/a | 1 | n/a | n/a | n/a | 2 | n/a | 1.5 | 1.5 | [Hämmer and Wambach, 2024] | CC BY 4.0 | n/a | https://www.mdpi.com/2071-1050/16/19/8726 | MT | TUB | 2024-12-11
972 | BATT | 3 | Thermal recovery processes | ProcessLvl3 | pyrometallurgy batteries | 1 | Transformation | BATT_LIBBlackMassToPyro4 | n/a | n/a | BATT_LIBSlagToHydro4 | n/a | n/a | ElementLvl1 | Co | 3% | singleValue |  |  | REC | n/a | calc | 2028 | n/a | n/a | n/a | ±10% | n/a | 1 | n/a | n/a | n/a | 2 | n/a | 1.5 | 1.5 | [Hämmer and Wambach, 2024] | CC BY 4.0 | n/a | https://www.mdpi.com/2071-1050/16/19/8726 | MT | TUB | 2024-12-11
973 | BATT | 3 | Thermal recovery processes | ProcessLvl3 | pyrometallurgy batteries | 1 | Transformation | BATT_LIBBlackMassToPyro4 | n/a | n/a | BATT_LIBAlloyToHydro4 | n/a | n/a | ElementLvl1 | Ni | 99% | singleValue |  |  | REC | n/a | calc | 2028 | n/a | n/a | n/a | ±10% | n/a | 1 | n/a | n/a | n/a | 2 | n/a | 1.5 | 1.5 | [Hämmer and Wambach, 2024] | CC BY 4.0 | n/a | https://www.mdpi.com/2071-1050/16/19/8726 | MT | TUB | 2024-12-11
974 | BATT | 3 | Thermal recovery processes | ProcessLvl3 | pyrometallurgy batteries | 1 | Transformation | BATT_LIBBlackMassToPyro4 | n/a | n/a | BATT_LIBAlloyToHydro4 | n/a | n/a | ElementLvl1 | Fe | 64.5% | singleValue |  |  | REC | n/a | calc | 2028 | n/a | n/a | n/a | ±10% | n/a | 1 | n/a | n/a | n/a | 2 | n/a | 1.5 | 1.5 | [Hämmer and Wambach, 2024] | CC BY 4.0 | n/a | https://www.mdpi.com/2071-1050/16/19/8726 | MT | TUB | 2024-12-11
975 | BATT | 3 | Thermal recovery processes | ProcessLvl3 | pyrometallurgy batteries | 1 | Transformation | BATT_LIBBlackMassToPyro4 | n/a | n/a | BATT_LIBAlloyToHydro4 | n/a | n/a | ElementLvl1 | Co | 97% | singleValue |  |  | REC | n/a | calc | 2028 | n/a | n/a | n/a | ±10% | n/a | 1 | n/a | n/a | n/a | 2 | n/a | 1.5 | 1.5 | [Hämmer and Wambach, 2024] | CC BY 4.0 | n/a | https://www.mdpi.com/2071-1050/16/19/8726 | MT | TUB | 2024-12-11
976 | BATT | 4 | Hydrometallurgy (Leaching/SolventExtraction/Priciptation&Crystallization) | ProcessLvl3 | hydrometallurgy batteries | 1 | Transformation | BATT_LIBAlloyToHydro4 | n/a | n/a | BATT_2RM_chemRecLIB4 | n/a | n/a | ElementLvl1 | Co | 98% | singleValue |  |  | REC | n/a | calc | 2028 | n/a | n/a | n/a | ±10% | n/a | 1 | n/a | n/a | n/a | 2 | n/a | 1.5 | 1.5 | [Hämmer and Wambach, 2024] | CC BY 4.0 | n/a | https://www.mdpi.com/2071-1050/16/19/8726 and https://www.sciencedirect.com/science/article/pii/S1383586622021153?via%3Dihub | MT | TUB | 2024-12-13
977 | BATT | 4 | Hydrometallurgy (Leaching/SolventExtraction/Priciptation&Crystallization) | ProcessLvl3 | hydrometallurgy batteries | 1 | Transformation | BATT_LIBAlloyToHydro4 | n/a | n/a | BATT_2RM_chemRecLIB4 | n/a | n/a | ElementLvl1 | Ni | 96% | singleValue |  |  | REC | n/a | calc | 2028 | n/a | n/a | n/a | ±10% | n/a | 1 | n/a | n/a | n/a | 2 | n/a | 1.5 | 1.5 | [Hämmer and Wambach, 2024] | CC BY 4.0 | n/a | https://www.mdpi.com/2071-1050/16/19/8726 and https://www.sciencedirect.com/science/article/pii/S1383586622021153?via%3Dihub | MT | TUB | 2024-12-13
978 | BATT | 4 | Hydrometallurgy (Leaching/SolventExtraction/Priciptation&Crystallization) | ProcessLvl3 | hydrometallurgy batteries | 1 | Transformation | BATT_LIBSlagToHydro4 | n/a | n/a | BATT_2RM_chemRecSlagsAndSludges4 | n/a | n/a | ElementLvl1 | Li | 53% | singleValue |  |  | REC | n/a | est | 2028 | n/a | n/a | n/a | ±15% | n/a | 4 | n/a | n/a | n/a | 2 | n/a | 3 | 3 | Assumption, no reference | n/a | n/a | n/a | FM | TUB | 2024-08-14
979 | BATT | 4 | Hydrometallurgy (Leaching/SolventExtraction/Priciptation&Crystallization) | ProcessLvl3 | hydrometallurgy batteries | 1 | Transformation | BATT_LIBSlagToHydro4 | n/a | n/a | BATT_slagsAndSludgesLIB4 | n/a | n/a | ElementLvl1 | Al | 100% | singleValue |  |  | REC | n/a | est | 2028 | n/a | n/a | n/a | ±15% | n/a | 4 | n/a | n/a | n/a | 2 | n/a | 3 | 3 | Assumption, no reference | n/a | n/a | n/a | FM | TUB | 2024-08-14
980 | BATT | 4 | Hydrometallurgy (Leaching/SolventExtraction/Priciptation&Crystallization) | ProcessLvl3 | hydrometallurgy batteries | 1 | Transformation | BATT_LIBSlagToHydro4 | n/a | n/a | BATT_2RM_chemRecSlagsAndSludges4 | n/a | n/a | ElementLvl1 | Mn | 12% | singleValue |  |  | REC | n/a | est | 2028 | n/a | n/a | n/a | ±15% | n/a | 4 | n/a | n/a | n/a | 2 | n/a | 3 | 3 | Assumption, no reference | n/a | n/a | n/a | FM | TUB | 2024-08-14
981 | BATT | 4 | Hydrometallurgy (Leaching/SolventExtraction/Priciptation&Crystallization) | ProcessLvl3 | hydrometallurgy batteries | 1 | Transformation | BATT_LIBSlagToHydro4 | n/a | n/a | BATT_2RM_chemRecSlagsAndSludges4 | n/a | n/a | ElementLvl1 | P | 12% | singleValue |  |  | REC | n/a | est | 2028 | n/a | n/a | n/a | ±15% | n/a | 4 | n/a | n/a | n/a | 2 | n/a | 3 | 3 | Assumption, no reference | n/a | n/a | n/a | FM | TUB | 2024-08-14
982 | BATT | 4 | Hydrometallurgy (Leaching/SolventExtraction/Priciptation&Crystallization) | ProcessLvl3 | hydrometallurgy batteries | 1 | Transformation | BATT_LIBSlagToHydro4 | n/a | n/a | BATT_slagsAndSludgesLIB4 | n/a | n/a | ElementLvl1 | Ni | 100% | singleValue |  |  | REC | n/a | est | 2028 | n/a | n/a | n/a | ±15% | n/a | 4 | n/a | n/a | n/a | 2 | n/a | 3 | 3 | Assumption, no reference | n/a | n/a | n/a | FM | TUB | 2024-08-14
983 | BATT | 4 | Hydrometallurgy (Leaching/SolventExtraction/Priciptation&Crystallization) | ProcessLvl3 | hydrometallurgy batteries | 1 | Transformation | BATT_LIBSlagToHydro4 | n/a | n/a | BATT_slagsAndSludgesLIB4 | n/a | n/a | ElementLvl1 | Co | 100% | singleValue |  |  | REC | n/a | est | 2028 | n/a | n/a | n/a | ±15% | n/a | 4 | n/a | n/a | n/a | 2 | n/a | 3 | 3 | Assumption, no reference | n/a | n/a | n/a | FM | TUB | 2024-08-14
984 | BATT | 4 | Hydrometallurgy (Leaching/SolventExtraction/Priciptation&Crystallization) | ProcessLvl3 | hydrometallurgy batteries | 1 | Transformation | BATT_LIBSlagToHydro4 | n/a | n/a | BATT_slagsAndSludgesLIB4 | n/a | n/a | ElementLvl1 | Li | 47% | singleValue |  |  | REC | n/a | est | 2028 | n/a | n/a | n/a | ±15% | n/a | 4 | n/a | n/a | n/a | 2 | n/a | 3 | 3 | Assumption, no reference | n/a | n/a | n/a | FM | TUB | 2024-08-14
985 | BATT | 4 | Hydrometallurgy (Leaching/SolventExtraction/Priciptation&Crystallization) | ProcessLvl3 | hydrometallurgy batteries | 1 | Transformation | BATT_LIBSlagToHydro4 | n/a | n/a | BATT_slagsAndSludgesLIB4 | n/a | n/a | ElementLvl1 | Mn | 88% | singleValue |  |  | REC | n/a | est | 2028 | n/a | n/a | n/a | ±15% | n/a | 4 | n/a | n/a | n/a | 2 | n/a | 3 | 3 | Assumption, no reference | n/a | n/a | n/a | FM | TUB | 2024-08-14
986 | BATT | 4 | Hydrometallurgy (Leaching/SolventExtraction/Priciptation&Crystallization) | ProcessLvl3 | hydrometallurgy batteries | 1 | Transformation | BATT_LIBSlagToHydro4 | n/a | n/a | BATT_slagsAndSludgesLIB4 | n/a | n/a | ElementLvl1 | P | 88% | singleValue |  |  | REC | n/a | est | 2028 | n/a | n/a | n/a | ±15% | n/a | 4 | n/a | n/a | n/a | 2 | n/a | 3 | 3 | Assumption, no reference | n/a | n/a | n/a | FM | TUB | 2024-08-14
987 | BATT | 4 | Hydrometallurgy (Leaching/SolventExtraction/Priciptation&Crystallization) | ProcessLvl3 | hydrometallurgy batteries | 1 | Transformation | BATT_LIBSlagToHydro4 | n/a | n/a | BATT_slagsAndSludgesLIB4 | n/a | n/a | ElementLvl1 | Fe | 100% | singleValue |  |  | REC | n/a | est | 2028 | n/a | n/a | n/a | ±15% | n/a | 4 | n/a | n/a | n/a | 2 | n/a | 3 | 3 | Assumption, no reference | n/a | n/a | n/a | FM | TUB | 2024-08-14
988 | BATT | 2 | Breaking and separating | ProcessLvl1 | mechanical recovery processes | 1 | Fragmentation | BATT_LIBToMechanical4 | ComponentLvl2 | anodeActiveMaterial | BATT_LIBBlackMassToPyro4 | n/a | n/a | ElementLvl1 | C | 97% | singleValue |  |  | REC | n/a | calc | 2032 | n/a | n/a | n/a | ±10% | n/a | 1 | n/a | n/a | n/a | 3 | n/a | 2 | 2 | [Vaccari et al., 2024] | CC BY 4.0 | n/a | https://www.sciencedirect.com/science/article/pii/S0921344924002374 | MT | TUB | 2024-12-11
989 | BATT | 2 | Breaking and separating | ProcessLvl1 | mechanical recovery processes | 1 | Fragmentation | BATT_LIBToMechanical4 | ComponentLvl2 | cathodeActiveMaterial | BATT_LIBBlackMassToPyro4 | n/a | n/a | ElementLvl1 | Al | 97% | singleValue |  |  | REC | n/a | calc | 2032 | n/a | n/a | n/a | ±20% | n/a | 4 | n/a | n/a | n/a | 3 | n/a | 3.5 | 3.5 | Assumption, no reference | n/a | n/a | n/a | MT | TUB | 2024-12-11
990 | BATT | 2 | Breaking and separating | ProcessLvl1 | mechanical recovery processes | 1 | Fragmentation | BATT_LIBToMechanical4 | ComponentLvl2 | cathodeActiveMaterial | BATT_LIBBlackMassToPyro4 | n/a | n/a | ElementLvl1 | Cl | 97% | singleValue |  |  | REC | n/a | calc | 2032 | n/a | n/a | n/a | ±10% | n/a | 1 | n/a | n/a | n/a | 3 | n/a | 2 | 2 | [Vaccari et al., 2024] | CC BY 4.0 | n/a | https://www.sciencedirect.com/science/article/pii/S0921344924002374 | MT | TUB | 2024-12-11
991 | BATT | 2 | Breaking and separating | ProcessLvl1 | mechanical recovery processes | 1 | Fragmentation | BATT_LIBToMechanical4 | ComponentLvl2 | cathodeActiveMaterial | BATT_LIBBlackMassToPyro4 | n/a | n/a | ElementLvl1 | Co | 97% | singleValue |  |  | REC | n/a | calc | 2032 | n/a | n/a | n/a | ±20% | n/a | 4 | n/a | n/a | n/a | 3 | n/a | 3.5 | 3.5 | Assumption, no reference | n/a | n/a | n/a | MT | TUB | 2024-12-11
992 | BATT | 2 | Breaking and separating | ProcessLvl1 | mechanical recovery processes | 1 | Fragmentation | BATT_LIBToMechanical4 | ComponentLvl2 | cathodeActiveMaterial | BATT_LIBBlackMassToPyro4 | n/a | n/a | ElementLvl1 | Fe | 97% | singleValue |  |  | REC | n/a | calc | 2032 | n/a | n/a | n/a | ±10% | n/a | 1 | n/a | n/a | n/a | 3 | n/a | 2 | 2 | Assumption, no reference | n/a | n/a | n/a | MT | TUB | 2024-12-11
993 | BATT | 2 | Breaking and separating | ProcessLvl1 | mechanical recovery processes | 1 | Fragmentation | BATT_LIBToMechanical4 | ComponentLvl2 | cathodeActiveMaterial | BATT_LIBBlackMassToPyro4 | n/a | n/a | ElementLvl1 | Li | 97% | singleValue |  |  | REC | n/a | est | 2032 | n/a | n/a | n/a | ±20% | n/a | 4 | n/a | n/a | n/a | 3 | n/a | 3.5 | 3.5 | Assumption, no reference | n/a | n/a | n/a | MT | TUB | 2024-12-11
994 | BATT | 2 | Breaking and separating | ProcessLvl1 | mechanical recovery processes | 1 | Fragmentation | BATT_LIBToMechanical4 | ComponentLvl2 | cathodeActiveMaterial | BATT_LIBBlackMassToPyro4 | n/a | n/a | ElementLvl1 | Mn | 97% | singleValue |  |  | REC | n/a | calc | 2032 | n/a | n/a | n/a | ±20% | n/a | 4 | n/a | n/a | n/a | 3 | n/a | 3.5 | 3.5 | Assumption, no reference | n/a | n/a | n/a | MT | TUB | 2024-12-11
995 | BATT | 2 | Breaking and separating | ProcessLvl1 | mechanical recovery processes | 1 | Fragmentation | BATT_LIBToMechanical4 | ComponentLvl2 | cathodeActiveMaterial | BATT_LIBBlackMassToPyro4 | n/a | n/a | ElementLvl1 | Ni | 97% | singleValue |  |  | REC | n/a | calc | 2032 | n/a | n/a | n/a | ±20% | n/a | 4 | n/a | n/a | n/a | 3 | n/a | 3.5 | 3.5 | Assumption, no reference | n/a | n/a | n/a | MT | TUB | 2024-12-11
996 | BATT | 2 | Breaking and separating | ProcessLvl1 | mechanical recovery processes | 1 | Fragmentation | BATT_LIBToMechanical4 | ComponentLvl2 | cathodeActiveMaterial | BATT_LIBBlackMassToPyro4 | n/a | n/a | ElementLvl1 | O | 97% | singleValue |  |  | REC | n/a | calc | 2032 | n/a | n/a | n/a | ±10% | n/a | 1 | n/a | n/a | n/a | 3 | n/a | 2 | 2 | [Vaccari et al., 2024] | CC BY 4.0 | n/a | https://www.sciencedirect.com/science/article/pii/S0921344924002374 | MT | TUB | 2024-12-11
997 | BATT | 2 | Breaking and separating | ProcessLvl1 | mechanical recovery processes | 1 | Fragmentation | BATT_LIBToMechanical4 | ComponentLvl2 | cathodeActiveMaterial | BATT_LIBBlackMassToPyro4 | n/a | n/a | ElementLvl1 | P | 97% | singleValue |  |  | REC | n/a | calc | 2032 | n/a | n/a | n/a | ±20% | n/a | 4 | n/a | n/a | n/a | 3 | n/a | 3.5 | 3.5 | Assumption, no reference | n/a | n/a | n/a | MT | TUB | 2024-12-11
998 | BATT | 2 | Breaking and separating | ProcessLvl1 | mechanical recovery processes | 1 | Fragmentation | BATT_LIBToMechanical4 | ComponentLvl2 | cathodeActiveMaterial | BATT_LIBBlackMassToPyro4 | n/a | n/a | ElementLvl1 | S | 97% | singleValue |  |  | REC | n/a | calc | 2032 | n/a | n/a | n/a | ±10% | n/a | 1 | n/a | n/a | n/a | 3 | n/a | 2 | 2 | [Vaccari et al., 2024] | CC BY 4.0 | n/a | https://www.sciencedirect.com/science/article/pii/S0921344924002374 | MT | TUB | 2024-12-11
999 | BATT | 2 | Breaking and separating | ProcessLvl1 | mechanical recovery processes | 1 | Fragmentation | BATT_LIBToMechanical4 | ComponentLvl2 | batteryCellCasing2 | BATT_2RM_mechRecLIB4 | n/a | n/a | MaterialLvl1 | AlAndAlAlloys | 93.78% | singleValue |  |  | REC | n/a | calc | 2032 | n/a | n/a | n/a | ±10% | n/a | 1 | n/a | n/a | n/a | 3 | n/a | 2 | 2 | [Vaccari et al., 2024] | CC BY 4.0 | n/a | https://www.sciencedirect.com/science/article/pii/S0921344924002374 | MT | TUB | 2024-12-11
1000 | BATT | 2 | Breaking and separating | ProcessLvl1 | mechanical recovery processes | 1 | Fragmentation | BATT_LIBToMechanical4 | ComponentLvl2 | batteryCellCasing2 | BATT_2RM_mechRecLIB4 | n/a | n/a | MaterialLvl1 | ferrousMetals1 | 93.78% | singleValue |  |  | REC | n/a | calc | 2032 | n/a | n/a | n/a | ±10% | n/a | 1 | n/a | n/a | n/a | 3 | n/a | 2 | 2 | [Vaccari et al., 2024] | CC BY 4.0 | n/a | https://www.sciencedirect.com/science/article/pii/S0921344924002374 | MT | TUB | 2024-12-11
1001 | BATT | 2 | Breaking and separating | ProcessLvl1 | mechanical recovery processes | 1 | Fragmentation | BATT_LIBToMechanical4 | ComponentLvl2 | batteryCellCasing2 | BATT_2RM_mechRecLIB4 | n/a | n/a | ElementLvl1 | Fe | 93.78% | singleValue |  |  | REC | n/a | calc | 2032 | n/a | n/a | n/a | ±10% | n/a | 1 | n/a | n/a | n/a | 3 | n/a | 2 | 2 | [Vaccari et al., 2024] | CC BY 4.0 | n/a | https://www.sciencedirect.com/science/article/pii/S0921344924002374 | MT | TUB | 2024-12-11
1002 | BATT | 2 | Breaking and separating | ProcessLvl1 | mechanical recovery processes | 1 | Fragmentation | BATT_LIBToMechanical4 | ComponentLvl2 | currentCollectorCathode | BATT_2RM_mechRecLIB4 | n/a | n/a | ElementLvl1 | Al | 95% | singleValue |  |  | REC | n/a | calc | 2032 | n/a | n/a | n/a | ±10% | n/a | 1 | n/a | n/a | n/a | 3 | n/a | 2 | 2 | [Vaccari et al., 2024] | CC BY 4.0 | n/a | https://www.sciencedirect.com/science/article/pii/S0921344924002374 | MT | TUB | 2024-12-11
1003 | BATT | 2 | Breaking and separating | ProcessLvl1 | mechanical recovery processes | 1 | Fragmentation | BATT_LIBToMechanical4 | ComponentLvl2 | currentCollectorAnode | BATT_2RM_mechRecLIB4 | n/a | n/a | ElementLvl1 | Cu | 95% | singleValue |  |  | REC | n/a | calc | 2032 | n/a | n/a | n/a | ±20% | n/a | 4 | n/a | n/a | n/a | 3 | n/a | 3.5 | 3.5 | Assumption, no reference | n/a | n/a | n/a | MT | TUB | 2024-12-11
1004 | BATT | 3 | Thermal recovery processes | ProcessLvl3 | pyrometallurgy batteries | 1 | Transformation | BATT_LIBBlackMassToPyro4 | n/a | n/a | BATT_LIBSlagToHydro4 | n/a | n/a | ElementLvl1 | Li | 100% | singleValue |  |  | REC | n/a | calc | 2032 | n/a | n/a | n/a | ±10% | n/a | 1 | n/a | n/a | n/a | 3 | n/a | 2 | 2 | [Hämmer and Wambach, 2024] | CC BY 4.0 | n/a | https://www.mdpi.com/2071-1050/16/19/8726 | MT | TUB | 2024-12-11
1005 | BATT | 3 | Thermal recovery processes | ProcessLvl3 | pyrometallurgy batteries | 1 | Transformation | BATT_LIBBlackMassToPyro4 | n/a | n/a | BATT_LIBSlagToHydro4 | n/a | n/a | ElementLvl1 | Al | 100% | singleValue |  |  | REC | n/a | calc | 2032 | n/a | n/a | n/a | ±10% | n/a | 1 | n/a | n/a | n/a | 3 | n/a | 2 | 2 | [Hämmer and Wambach, 2024] | CC BY 4.0 | n/a | https://www.mdpi.com/2071-1050/16/19/8726 | MT | TUB | 2024-12-11
1006 | BATT | 3 | Thermal recovery processes | ProcessLvl3 | pyrometallurgy batteries | 1 | Transformation | BATT_LIBBlackMassToPyro4 | n/a | n/a | BATT_LIBSlagToHydro4 | n/a | n/a | ElementLvl1 | Mn | 100% | singleValue |  |  | REC | n/a | calc | 2032 | n/a | n/a | n/a | ±10% | n/a | 1 | n/a | n/a | n/a | 3 | n/a | 2 | 2 | [Hämmer and Wambach, 2024] | CC BY 4.0 | n/a | https://www.mdpi.com/2071-1050/16/19/8726 | MT | TUB | 2024-12-11
1007 | BATT | 3 | Thermal recovery processes | ProcessLvl3 | pyrometallurgy batteries | 1 | Transformation | BATT_LIBBlackMassToPyro4 | n/a | n/a | BATT_LIBSlagToHydro4 | n/a | n/a | ElementLvl1 | P | 100% | singleValue |  |  | REC | n/a | calc | 2032 | n/a | n/a | n/a | ±10% | n/a | 1 | n/a | n/a | n/a | 3 | n/a | 2 | 2 | [Hämmer and Wambach, 2024] | CC BY 4.0 | n/a | https://www.mdpi.com/2071-1050/16/19/8726 | MT | TUB | 2024-12-11
1008 | BATT | 3 | Thermal recovery processes | ProcessLvl3 | pyrometallurgy batteries | 1 | Transformation | BATT_LIBBlackMassToPyro4 | n/a | n/a | BATT_LIBSlagToHydro4 | n/a | n/a | ElementLvl1 | Ni | 1% | singleValue |  |  | REC | n/a | calc | 2032 | n/a | n/a | n/a | ±10% | n/a | 1 | n/a | n/a | n/a | 3 | n/a | 2 | 2 | [Hämmer and Wambach, 2024] | CC BY 4.0 | n/a | https://www.mdpi.com/2071-1050/16/19/8726 | MT | TUB | 2024-12-11
1009 | BATT | 3 | Thermal recovery processes | ProcessLvl3 | pyrometallurgy batteries | 1 | Transformation | BATT_LIBBlackMassToPyro4 | n/a | n/a | BATT_LIBSlagToHydro4 | n/a | n/a | ElementLvl1 | Fe | 35.5% | singleValue |  |  | REC | n/a | calc | 2032 | n/a | n/a | n/a | ±10% | n/a | 1 | n/a | n/a | n/a | 3 | n/a | 2 | 2 | [Hämmer and Wambach, 2024] | CC BY 4.0 | n/a | https://www.mdpi.com/2071-1050/16/19/8726 | MT | TUB | 2024-12-11
1010 | BATT | 3 | Thermal recovery processes | ProcessLvl3 | pyrometallurgy batteries | 1 | Transformation | BATT_LIBBlackMassToPyro4 | n/a | n/a | BATT_LIBSlagToHydro4 | n/a | n/a | ElementLvl1 | Co | 1% | singleValue |  |  | REC | n/a | calc | 2032 | n/a | n/a | n/a | ±10% | n/a | 1 | n/a | n/a | n/a | 3 | n/a | 2 | 2 | [Hämmer and Wambach, 2024] | CC BY 4.0 | n/a | https://www.mdpi.com/2071-1050/16/19/8726 | MT | TUB | 2024-12-11
1011 | BATT | 3 | Thermal recovery processes | ProcessLvl3 | pyrometallurgy batteries | 1 | Transformation | BATT_LIBBlackMassToPyro4 | n/a | n/a | BATT_LIBAlloyToHydro4 | n/a | n/a | ElementLvl1 | Ni | 99% | singleValue |  |  | REC | n/a | calc | 2032 | n/a | n/a | n/a | ±10% | n/a | 1 | n/a | n/a | n/a | 3 | n/a | 2 | 2 | [Hämmer and Wambach, 2024] | CC BY 4.0 | n/a | https://www.mdpi.com/2071-1050/16/19/8726 | MT | TUB | 2024-12-11
1012 | BATT | 3 | Thermal recovery processes | ProcessLvl3 | pyrometallurgy batteries | 1 | Transformation | BATT_LIBBlackMassToPyro4 | n/a | n/a | BATT_LIBAlloyToHydro4 | n/a | n/a | ElementLvl1 | Fe | 64.5% | singleValue |  |  | REC | n/a | calc | 2032 | n/a | n/a | n/a | ±10% | n/a | 1 | n/a | n/a | n/a | 3 | n/a | 2 | 2 | [Hämmer and Wambach, 2024] | CC BY 4.0 | n/a | https://www.mdpi.com/2071-1050/16/19/8726 | MT | TUB | 2024-12-11
1013 | BATT | 3 | Thermal recovery processes | ProcessLvl3 | pyrometallurgy batteries | 1 | Transformation | BATT_LIBBlackMassToPyro4 | n/a | n/a | BATT_LIBAlloyToHydro4 | n/a | n/a | ElementLvl1 | Co | 99% | singleValue |  |  | REC | n/a | calc | 2032 | n/a | n/a | n/a | ±10% | n/a | 1 | n/a | n/a | n/a | 3 | n/a | 2 | 2 | [Hämmer and Wambach, 2024] | CC BY 4.0 | n/a | https://www.mdpi.com/2071-1050/16/19/8726 | MT | TUB | 2024-12-11
1014 | BATT | 4 | Hydrometallurgy (Leaching/SolventExtraction/Priciptation&Crystallization) | ProcessLvl3 | hydrometallurgy batteries | 1 | Transformation | BATT_LIBAlloyToHydro4 | n/a | n/a | BATT_2RM_chemRecLIB4 | n/a | n/a | ElementLvl1 | Co | 99% | singleValue |  |  | REC | n/a | calc | 2032 | n/a | n/a | n/a | ±10% | n/a | 1 | n/a | n/a | n/a | 3 | n/a | 2 | 2 | [Hämmer and Wambach, 2024] | CC BY 4.0 | n/a | https://www.mdpi.com/2071-1050/16/19/8726 and https://www.sciencedirect.com/science/article/pii/S1383586622021153?via%3Dihub | MT | TUB | 2024-12-13
1015 | BATT | 4 | Hydrometallurgy (Leaching/SolventExtraction/Priciptation&Crystallization) | ProcessLvl3 | hydrometallurgy batteries | 1 | Transformation | BATT_LIBAlloyToHydro4 | n/a | n/a | BATT_2RM_chemRecLIB4 | n/a | n/a | ElementLvl1 | Ni | 99% | singleValue |  |  | REC | n/a | calc | 2032 | n/a | n/a | n/a | ±10% | n/a | 1 | n/a | n/a | n/a | 3 | n/a | 2 | 2 | [Hämmer and Wambach, 2024] | CC BY 4.0 | n/a | https://www.mdpi.com/2071-1050/16/19/8726 and https://www.sciencedirect.com/science/article/pii/S1383586622021153?via%3Dihub | MT | TUB | 2024-12-13
1016 | BATT | 4 | Hydrometallurgy (Leaching/SolventExtraction/Priciptation&Crystallization) | ProcessLvl3 | hydrometallurgy batteries | 1 | Transformation | BATT_LIBSlagToHydro4 | n/a | n/a | BATT_2RM_chemRecSlagsAndSludges4 | n/a | n/a | ElementLvl1 | Li | 83% | singleValue |  |  | REC | n/a | est | 2032 | n/a | n/a | n/a | ±20% | n/a | 4 | n/a | n/a | n/a | 3 | n/a | 3.5 | 3.5 | Assumption, no reference | n/a | n/a | n/a | FM | TUB | 2024-08-14
1017 | BATT | 4 | Hydrometallurgy (Leaching/SolventExtraction/Priciptation&Crystallization) | ProcessLvl3 | hydrometallurgy batteries | 1 | Transformation | BATT_LIBSlagToHydro4 | n/a | n/a | BATT_slagsAndSludgesLIB4 | n/a | n/a | ElementLvl1 | Al | 100% | singleValue |  |  | REC | n/a | est | 2032 | n/a | n/a | n/a | ±20% | n/a | 4 | n/a | n/a | n/a | 3 | n/a | 3.5 | 3.5 | Assumption, no reference | n/a | n/a | n/a | FM | TUB | 2024-08-14
1018 | BATT | 4 | Hydrometallurgy (Leaching/SolventExtraction/Priciptation&Crystallization) | ProcessLvl3 | hydrometallurgy batteries | 1 | Transformation | BATT_LIBSlagToHydro4 | n/a | n/a | BATT_2RM_chemRecSlagsAndSludges4 | n/a | n/a | ElementLvl1 | Mn | 21% | singleValue |  |  | REC | n/a | est | 2032 | n/a | n/a | n/a | ±20% | n/a | 4 | n/a | n/a | n/a | 3 | n/a | 3.5 | 3.5 | Assumption, no reference | n/a | n/a | n/a | FM | TUB | 2024-08-14
1019 | BATT | 4 | Hydrometallurgy (Leaching/SolventExtraction/Priciptation&Crystallization) | ProcessLvl3 | hydrometallurgy batteries | 1 | Transformation | BATT_LIBSlagToHydro4 | n/a | n/a | BATT_2RM_chemRecSlagsAndSludges4 | n/a | n/a | ElementLvl1 | P | 21% | singleValue |  |  | REC | n/a | est | 2032 | n/a | n/a | n/a | ±20% | n/a | 4 | n/a | n/a | n/a | 3 | n/a | 3.5 | 3.5 | Assumption, no reference | n/a | n/a | n/a | FM | TUB | 2024-08-14
1020 | BATT | 4 | Hydrometallurgy (Leaching/SolventExtraction/Priciptation&Crystallization) | ProcessLvl3 | hydrometallurgy batteries | 1 | Transformation | BATT_LIBSlagToHydro4 | n/a | n/a | BATT_slagsAndSludgesLIB4 | n/a | n/a | ElementLvl1 | Ni | 100% | singleValue |  |  | REC | n/a | est | 2032 | n/a | n/a | n/a | ±20% | n/a | 4 | n/a | n/a | n/a | 3 | n/a | 3.5 | 3.5 | Assumption, no reference | n/a | n/a | n/a | FM | TUB | 2024-08-14
1021 | BATT | 4 | Hydrometallurgy (Leaching/SolventExtraction/Priciptation&Crystallization) | ProcessLvl3 | hydrometallurgy batteries | 1 | Transformation | BATT_LIBSlagToHydro4 | n/a | n/a | BATT_slagsAndSludgesLIB4 | n/a | n/a | ElementLvl1 | Co | 100% | singleValue |  |  | REC | n/a | est | 2032 | n/a | n/a | n/a | ±20% | n/a | 4 | n/a | n/a | n/a | 3 | n/a | 3.5 | 3.5 | Assumption, no reference | n/a | n/a | n/a | FM | TUB | 2024-08-14
1022 | BATT | 4 | Hydrometallurgy (Leaching/SolventExtraction/Priciptation&Crystallization) | ProcessLvl3 | hydrometallurgy batteries | 1 | Transformation | BATT_LIBSlagToHydro4 | n/a | n/a | BATT_slagsAndSludgesLIB4 | n/a | n/a | ElementLvl1 | Li | 17% | singleValue |  |  | REC | n/a | est | 2032 | n/a | n/a | n/a | ±20% | n/a | 4 | n/a | n/a | n/a | 3 | n/a | 3.5 | 3.5 | Assumption, no reference | n/a | n/a | n/a | FM | TUB | 2024-08-14
1023 | BATT | 4 | Hydrometallurgy (Leaching/SolventExtraction/Priciptation&Crystallization) | ProcessLvl3 | hydrometallurgy batteries | 1 | Transformation | BATT_LIBSlagToHydro4 | n/a | n/a | BATT_slagsAndSludgesLIB4 | n/a | n/a | ElementLvl1 | Mn | 79% | singleValue |  |  | REC | n/a | est | 2032 | n/a | n/a | n/a | ±20% | n/a | 4 | n/a | n/a | n/a | 3 | n/a | 3.5 | 3.5 | Assumption, no reference | n/a | n/a | n/a | FM | TUB | 2024-08-14
1024 | BATT | 4 | Hydrometallurgy (Leaching/SolventExtraction/Priciptation&Crystallization) | ProcessLvl3 | hydrometallurgy batteries | 1 | Transformation | BATT_LIBSlagToHydro4 | n/a | n/a | BATT_slagsAndSludgesLIB4 | n/a | n/a | ElementLvl1 | P | 79% | singleValue |  |  | REC | n/a | est | 2032 | n/a | n/a | n/a | ±20% | n/a | 4 | n/a | n/a | n/a | 3 | n/a | 3.5 | 3.5 | Assumption, no reference | n/a | n/a | n/a | FM | TUB | 2024-08-14
1025 | BATT | 4 | Hydrometallurgy (Leaching/SolventExtraction/Priciptation&Crystallization) | ProcessLvl3 | hydrometallurgy batteries | 1 | Transformation | BATT_LIBSlagToHydro4 | n/a | n/a | BATT_slagsAndSludgesLIB4 | n/a | n/a | ElementLvl1 | Fe | 100% | singleValue |  |  | REC | n/a | est | 2032 | n/a | n/a | n/a | ±20% | n/a | 4 | n/a | n/a | n/a | 3 | n/a | 3.5 | 3.5 | Assumption, no reference | n/a | n/a | n/a | FM | TUB | 2024-08-14
1026 | BATT | 2 | Breaking and separating | ProcessLvl1 | mechanical recovery processes | 1 | Fragmentation | BATT_LIBToMechanical4 | ComponentLvl2 | anodeActiveMaterial | BATT_LIBBlackMassToPyro4 | n/a | n/a | ElementLvl1 | C | 97% | singleValue |  |  | REC | n/a | calc | 2050 | n/a | n/a | n/a | ±15% | n/a | 1 | n/a | n/a | n/a | 4 | n/a | 2.5 | 2.5 | [Vaccari et al., 2024] | CC BY 4.0 | n/a | https://www.sciencedirect.com/science/article/pii/S0921344924002374 | MT | TUB | 2024-12-11
1027 | BATT | 2 | Breaking and separating | ProcessLvl1 | mechanical recovery processes | 1 | Fragmentation | BATT_LIBToMechanical4 | ComponentLvl2 | cathodeActiveMaterial | BATT_LIBBlackMassToPyro4 | n/a | n/a | ElementLvl1 | Al | 97% | singleValue |  |  | REC | n/a | calc | 2050 | n/a | n/a | n/a | ±20% | n/a | 4 | n/a | n/a | n/a | 4 | n/a | 4 | 4 | Assumption, no reference | n/a | n/a | n/a | MT | TUB | 2024-12-11
1028 | BATT | 2 | Breaking and separating | ProcessLvl1 | mechanical recovery processes | 1 | Fragmentation | BATT_LIBToMechanical4 | ComponentLvl2 | cathodeActiveMaterial | BATT_LIBBlackMassToPyro4 | n/a | n/a | ElementLvl1 | Cl | 97% | singleValue |  |  | REC | n/a | calc | 2050 | n/a | n/a | n/a | ±15% | n/a | 1 | n/a | n/a | n/a | 4 | n/a | 2.5 | 2.5 | [Vaccari et al., 2024] | CC BY 4.0 | n/a | https://www.sciencedirect.com/science/article/pii/S0921344924002374 | MT | TUB | 2024-12-11
1029 | BATT | 2 | Breaking and separating | ProcessLvl1 | mechanical recovery processes | 1 | Fragmentation | BATT_LIBToMechanical4 | ComponentLvl2 | cathodeActiveMaterial | BATT_LIBBlackMassToPyro4 | n/a | n/a | ElementLvl1 | Co | 97% | singleValue |  |  | REC | n/a | calc | 2050 | n/a | n/a | n/a | ±20% | n/a | 4 | n/a | n/a | n/a | 4 | n/a | 4 | 4 | Assumption, no reference | n/a | n/a | n/a | MT | TUB | 2024-12-11
1030 | BATT | 2 | Breaking and separating | ProcessLvl1 | mechanical recovery processes | 1 | Fragmentation | BATT_LIBToMechanical4 | ComponentLvl2 | cathodeActiveMaterial | BATT_LIBBlackMassToPyro4 | n/a | n/a | ElementLvl1 | Fe | 97% | singleValue |  |  | REC | n/a | calc | 2050 | n/a | n/a | n/a | ±15% | n/a | 1 | n/a | n/a | n/a | 4 | n/a | 2.5 | 2.5 | Assumption, no reference | n/a | n/a | n/a | MT | TUB | 2024-12-11
1031 | BATT | 2 | Breaking and separating | ProcessLvl1 | mechanical recovery processes | 1 | Fragmentation | BATT_LIBToMechanical4 | ComponentLvl2 | cathodeActiveMaterial | BATT_LIBBlackMassToPyro4 | n/a | n/a | ElementLvl1 | Li | 97% | singleValue |  |  | REC | n/a | est | 2050 | n/a | n/a | n/a | ±20% | n/a | 4 | n/a | n/a | n/a | 4 | n/a | 4 | 4 | Assumption, no reference | n/a | n/a | n/a | MT | TUB | 2024-12-11
1032 | BATT | 2 | Breaking and separating | ProcessLvl1 | mechanical recovery processes | 1 | Fragmentation | BATT_LIBToMechanical4 | ComponentLvl2 | cathodeActiveMaterial | BATT_LIBBlackMassToPyro4 | n/a | n/a | ElementLvl1 | Mn | 97% | singleValue |  |  | REC | n/a | calc | 2050 | n/a | n/a | n/a | ±20% | n/a | 4 | n/a | n/a | n/a | 4 | n/a | 4 | 4 | Assumption, no reference | n/a | n/a | n/a | MT | TUB | 2024-12-11
1033 | BATT | 2 | Breaking and separating | ProcessLvl1 | mechanical recovery processes | 1 | Fragmentation | BATT_LIBToMechanical4 | ComponentLvl2 | cathodeActiveMaterial | BATT_LIBBlackMassToPyro4 | n/a | n/a | ElementLvl1 | Ni | 97% | singleValue |  |  | REC | n/a | calc | 2050 | n/a | n/a | n/a | ±20% | n/a | 4 | n/a | n/a | n/a | 4 | n/a | 4 | 4 | Assumption, no reference | n/a | n/a | n/a | MT | TUB | 2024-12-11
1034 | BATT | 2 | Breaking and separating | ProcessLvl1 | mechanical recovery processes | 1 | Fragmentation | BATT_LIBToMechanical4 | ComponentLvl2 | cathodeActiveMaterial | BATT_LIBBlackMassToPyro4 | n/a | n/a | ElementLvl1 | O | 97% | singleValue |  |  | REC | n/a | calc | 2050 | n/a | n/a | n/a | ±15% | n/a | 1 | n/a | n/a | n/a | 4 | n/a | 2.5 | 2.5 | [Vaccari et al., 2024] | CC BY 4.0 | n/a | https://www.sciencedirect.com/science/article/pii/S0921344924002374 | MT | TUB | 2024-12-11
1035 | BATT | 2 | Breaking and separating | ProcessLvl1 | mechanical recovery processes | 1 | Fragmentation | BATT_LIBToMechanical4 | ComponentLvl2 | cathodeActiveMaterial | BATT_LIBBlackMassToPyro4 | n/a | n/a | ElementLvl1 | P | 97% | singleValue |  |  | REC | n/a | calc | 2050 | n/a | n/a | n/a | ±20% | n/a | 4 | n/a | n/a | n/a | 4 | n/a | 4 | 4 | Assumption, no reference | n/a | n/a | n/a | MT | TUB | 2024-12-11
1036 | BATT | 2 | Breaking and separating | ProcessLvl1 | mechanical recovery processes | 1 | Fragmentation | BATT_LIBToMechanical4 | ComponentLvl2 | cathodeActiveMaterial | BATT_LIBBlackMassToPyro4 | n/a | n/a | ElementLvl1 | S | 97% | singleValue |  |  | REC | n/a | calc | 2050 | n/a | n/a | n/a | ±15% | n/a | 1 | n/a | n/a | n/a | 4 | n/a | 2.5 | 2.5 | [Vaccari et al., 2024] | CC BY 4.0 | n/a | https://www.sciencedirect.com/science/article/pii/S0921344924002374 | MT | TUB | 2024-12-11
1037 | BATT | 2 | Breaking and separating | ProcessLvl1 | mechanical recovery processes | 1 | Fragmentation | BATT_LIBToMechanical4 | ComponentLvl2 | batteryCellCasing2 | BATT_2RM_mechRecLIB4 | n/a | n/a | MaterialLvl1 | AlAndAlAlloys | 93.78% | singleValue |  |  | REC | n/a | calc | 2050 | n/a | n/a | n/a | ±15% | n/a | 1 | n/a | n/a | n/a | 4 | n/a | 2.5 | 2.5 | [Vaccari et al., 2024] | CC BY 4.0 | n/a | https://www.sciencedirect.com/science/article/pii/S0921344924002374 | MT | TUB | 2024-12-11
1038 | BATT | 2 | Breaking and separating | ProcessLvl1 | mechanical recovery processes | 1 | Fragmentation | BATT_LIBToMechanical4 | ComponentLvl2 | batteryCellCasing2 | BATT_2RM_mechRecLIB4 | n/a | n/a | MaterialLvl1 | ferrousMetals1 | 93.78% | singleValue |  |  | REC | n/a | calc | 2050 | n/a | n/a | n/a | ±15% | n/a | 1 | n/a | n/a | n/a | 4 | n/a | 2.5 | 2.5 | [Vaccari et al., 2024] | CC BY 4.0 | n/a | https://www.sciencedirect.com/science/article/pii/S0921344924002374 | MT | TUB | 2024-12-11
1039 | BATT | 2 | Breaking and separating | ProcessLvl1 | mechanical recovery processes | 1 | Fragmentation | BATT_LIBToMechanical4 | ComponentLvl2 | batteryCellCasing2 | BATT_2RM_mechRecLIB4 | n/a | n/a | ElementLvl1 | Fe | 93.78% | singleValue |  |  | REC | n/a | calc | 2050 | n/a | n/a | n/a | ±15% | n/a | 1 | n/a | n/a | n/a | 4 | n/a | 2.5 | 2.5 | [Vaccari et al., 2024] | CC BY 4.0 | n/a | https://www.sciencedirect.com/science/article/pii/S0921344924002374 | MT | TUB | 2024-12-11
1040 | BATT | 2 | Breaking and separating | ProcessLvl1 | mechanical recovery processes | 1 | Fragmentation | BATT_LIBToMechanical4 | ComponentLvl2 | currentCollectorCathode | BATT_2RM_mechRecLIB4 | n/a | n/a | ElementLvl1 | Al | 95% | singleValue |  |  | REC | n/a | est | 2050 | n/a | n/a | n/a | ±20% | n/a | 4 | n/a | n/a | n/a | 4 | n/a | 4 | 4 | Assumption, no reference | n/a | n/a | n/a | MT | TUB | 2024-12-11
1041 | BATT | 2 | Breaking and separating | ProcessLvl1 | mechanical recovery processes | 1 | Fragmentation | BATT_LIBToMechanical4 | ComponentLvl2 | currentCollectorAnode | BATT_2RM_mechRecLIB4 | n/a | n/a | ElementLvl1 | Cu | 95% | singleValue |  |  | REC | n/a | est | 2050 | n/a | n/a | n/a | ±20% | n/a | 4 | n/a | n/a | n/a | 4 | n/a | 4 | 4 | Assumption, no reference | n/a | n/a | n/a | MT | TUB | 2024-12-11
1042 | BATT | 3 | Thermal recovery processes | ProcessLvl3 | pyrometallurgy batteries | 1 | Transformation | BATT_LIBBlackMassToPyro4 | n/a | n/a | BATT_LIBSlagToHydro4 | n/a | n/a | ElementLvl1 | Li | 100% | singleValue |  |  | REC | n/a | calc | 2050 | n/a | n/a | n/a | ±15% | n/a | 1 | n/a | n/a | n/a | 4 | n/a | 2.5 | 2.5 | [Hämmer and Wambach, 2024] | CC BY 4.0 | n/a | https://www.mdpi.com/2071-1050/16/19/8726 | MT | TUB | 2024-12-11
1043 | BATT | 3 | Thermal recovery processes | ProcessLvl3 | pyrometallurgy batteries | 1 | Transformation | BATT_LIBBlackMassToPyro4 | n/a | n/a | BATT_LIBSlagToHydro4 | n/a | n/a | ElementLvl1 | Al | 100% | singleValue |  |  | REC | n/a | calc | 2050 | n/a | n/a | n/a | ±15% | n/a | 1 | n/a | n/a | n/a | 4 | n/a | 2.5 | 2.5 | [Hämmer and Wambach, 2024] | CC BY 4.0 | n/a | https://www.mdpi.com/2071-1050/16/19/8726 | MT | TUB | 2024-12-11
1044 | BATT | 3 | Thermal recovery processes | ProcessLvl3 | pyrometallurgy batteries | 1 | Transformation | BATT_LIBBlackMassToPyro4 | n/a | n/a | BATT_LIBSlagToHydro4 | n/a | n/a | ElementLvl1 | Mn | 100% | singleValue |  |  | REC | n/a | calc | 2050 | n/a | n/a | n/a | ±15% | n/a | 1 | n/a | n/a | n/a | 4 | n/a | 2.5 | 2.5 | [Hämmer and Wambach, 2024] | CC BY 4.0 | n/a | https://www.mdpi.com/2071-1050/16/19/8726 | MT | TUB | 2024-12-11
1045 | BATT | 3 | Thermal recovery processes | ProcessLvl3 | pyrometallurgy batteries | 1 | Transformation | BATT_LIBBlackMassToPyro4 | n/a | n/a | BATT_LIBSlagToHydro4 | n/a | n/a | ElementLvl1 | P | 100% | singleValue |  |  | REC | n/a | calc | 2050 | n/a | n/a | n/a | ±15% | n/a | 1 | n/a | n/a | n/a | 4 | n/a | 2.5 | 2.5 | [Hämmer and Wambach, 2024] | CC BY 4.0 | n/a | https://www.mdpi.com/2071-1050/16/19/8726 | MT | TUB | 2024-12-11
1046 | BATT | 3 | Thermal recovery processes | ProcessLvl3 | pyrometallurgy batteries | 1 | Transformation | BATT_LIBBlackMassToPyro4 | n/a | n/a | BATT_LIBSlagToHydro4 | n/a | n/a | ElementLvl1 | Ni | 1% | singleValue |  |  | REC | n/a | calc | 2050 | n/a | n/a | n/a | ±15% | n/a | 1 | n/a | n/a | n/a | 4 | n/a | 2.5 | 2.5 | [Hämmer and Wambach, 2024] | CC BY 4.0 | n/a | https://www.mdpi.com/2071-1050/16/19/8726 | MT | TUB | 2024-12-11
1047 | BATT | 3 | Thermal recovery processes | ProcessLvl3 | pyrometallurgy batteries | 1 | Transformation | BATT_LIBBlackMassToPyro4 | n/a | n/a | BATT_LIBSlagToHydro4 | n/a | n/a | ElementLvl1 | Fe | 35.5% | singleValue |  |  | REC | n/a | calc | 2050 | n/a | n/a | n/a | ±15% | n/a | 1 | n/a | n/a | n/a | 4 | n/a | 2.5 | 2.5 | [Hämmer and Wambach, 2024] | CC BY 4.0 | n/a | https://www.mdpi.com/2071-1050/16/19/8726 | MT | TUB | 2024-12-11
1048 | BATT | 3 | Thermal recovery processes | ProcessLvl3 | pyrometallurgy batteries | 1 | Transformation | BATT_LIBBlackMassToPyro4 | n/a | n/a | BATT_LIBSlagToHydro4 | n/a | n/a | ElementLvl1 | Co | 1% | singleValue |  |  | REC | n/a | calc | 2050 | n/a | n/a | n/a | ±15% | n/a | 1 | n/a | n/a | n/a | 4 | n/a | 2.5 | 2.5 | [Hämmer and Wambach, 2024] | CC BY 4.0 | n/a | https://www.mdpi.com/2071-1050/16/19/8726 | MT | TUB | 2024-12-11
1049 | BATT | 3 | Thermal recovery processes | ProcessLvl3 | pyrometallurgy batteries | 1 | Transformation | BATT_LIBBlackMassToPyro4 | n/a | n/a | BATT_LIBAlloyToHydro4 | n/a | n/a | ElementLvl1 | Ni | 99% | singleValue |  |  | REC | n/a | calc | 2050 | n/a | n/a | n/a | ±15% | n/a | 1 | n/a | n/a | n/a | 4 | n/a | 2.5 | 2.5 | [Hämmer and Wambach, 2024] | CC BY 4.0 | n/a | https://www.mdpi.com/2071-1050/16/19/8726 | MT | TUB | 2024-12-11
1050 | BATT | 3 | Thermal recovery processes | ProcessLvl3 | pyrometallurgy batteries | 1 | Transformation | BATT_LIBBlackMassToPyro4 | n/a | n/a | BATT_LIBAlloyToHydro4 | n/a | n/a | ElementLvl1 | Fe | 64.5% | singleValue |  |  | REC | n/a | calc | 2050 | n/a | n/a | n/a | ±15% | n/a | 1 | n/a | n/a | n/a | 4 | n/a | 2.5 | 2.5 | [Hämmer and Wambach, 2024] | CC BY 4.0 | n/a | https://www.mdpi.com/2071-1050/16/19/8726 | MT | TUB | 2024-12-11
1051 | BATT | 3 | Thermal recovery processes | ProcessLvl3 | pyrometallurgy batteries | 1 | Transformation | BATT_LIBBlackMassToPyro4 | n/a | n/a | BATT_LIBAlloyToHydro4 | n/a | n/a | ElementLvl1 | Co | 99% | singleValue |  |  | REC | n/a | calc | 2050 | n/a | n/a | n/a | ±15% | n/a | 1 | n/a | n/a | n/a | 4 | n/a | 2.5 | 2.5 | [Hämmer and Wambach, 2024] | CC BY 4.0 | n/a | https://www.mdpi.com/2071-1050/16/19/8726 | MT | TUB | 2024-12-11
1052 | BATT | 4 | Hydrometallurgy (Leaching/SolventExtraction/Priciptation&Crystallization) | ProcessLvl3 | hydrometallurgy batteries | 1 | Transformation | BATT_LIBAlloyToHydro4 | n/a | n/a | BATT_2RM_chemRecLIB4 | n/a | n/a | ElementLvl1 | Co | 99% | singleValue |  |  | REC | n/a | calc | 2050 | n/a | n/a | n/a | ±15% | n/a | 1 | n/a | n/a | n/a | 4 | n/a | 2.5 | 2.5 | [Hämmer and Wambach, 2024] | CC BY 4.0 | n/a | https://www.mdpi.com/2071-1050/16/19/8726 and https://www.sciencedirect.com/science/article/pii/S1383586622021153?via%3Dihub | MT | TUB | 2024-12-13
1053 | BATT | 4 | Hydrometallurgy (Leaching/SolventExtraction/Priciptation&Crystallization) | ProcessLvl3 | hydrometallurgy batteries | 1 | Transformation | BATT_LIBAlloyToHydro4 | n/a | n/a | BATT_2RM_chemRecLIB4 | n/a | n/a | ElementLvl1 | Ni | 99% | singleValue |  |  | REC | n/a | calc | 2050 | n/a | n/a | n/a | ±15% | n/a | 1 | n/a | n/a | n/a | 4 | n/a | 2.5 | 2.5 | [Hämmer and Wambach, 2024] | CC BY 4.0 | n/a | https://www.mdpi.com/2071-1050/16/19/8726 and https://www.sciencedirect.com/science/article/pii/S1383586622021153?via%3Dihub | MT | TUB | 2024-12-13
1054 | BATT | 4 | Hydrometallurgy (Leaching/SolventExtraction/Priciptation&Crystallization) | ProcessLvl3 | hydrometallurgy batteries | 1 | Transformation | BATT_LIBSlagToHydro4 | n/a | n/a | BATT_2RM_chemRecSlagsAndSludges4 | n/a | n/a | ElementLvl1 | Li | 93% | singleValue |  |  | REC | n/a | est | 2050 | n/a | n/a | n/a | ±20% | n/a | 4 | n/a | n/a | n/a | 4 | n/a | 4 | 4 | Assumption, no reference | n/a | n/a | n/a | FM | TUB | 2024-08-14
1055 | BATT | 4 | Hydrometallurgy (Leaching/SolventExtraction/Priciptation&Crystallization) | ProcessLvl3 | hydrometallurgy batteries | 1 | Transformation | BATT_LIBSlagToHydro4 | n/a | n/a | BATT_slagsAndSludgesLIB4 | n/a | n/a | ElementLvl1 | Al | 100% | singleValue |  |  | REC | n/a | est | 2050 | n/a | n/a | n/a | ±20% | n/a | 4 | n/a | n/a | n/a | 4 | n/a | 4 | 4 | Assumption, no reference | n/a | n/a | n/a | FM | TUB | 2024-08-14
1056 | BATT | 4 | Hydrometallurgy (Leaching/SolventExtraction/Priciptation&Crystallization) | ProcessLvl3 | hydrometallurgy batteries | 1 | Transformation | BATT_LIBSlagToHydro4 | n/a | n/a | BATT_2RM_chemRecSlagsAndSludges4 | n/a | n/a | ElementLvl1 | Mn | 52% | singleValue |  |  | REC | n/a | est | 2050 | n/a | n/a | n/a | ±20% | n/a | 4 | n/a | n/a | n/a | 4 | n/a | 4 | 4 | Assumption, no reference | n/a | n/a | n/a | FM | TUB | 2024-08-14
1057 | BATT | 4 | Hydrometallurgy (Leaching/SolventExtraction/Priciptation&Crystallization) | ProcessLvl3 | hydrometallurgy batteries | 1 | Transformation | BATT_LIBSlagToHydro4 | n/a | n/a | BATT_2RM_chemRecSlagsAndSludges4 | n/a | n/a | ElementLvl1 | P | 52% | singleValue |  |  | REC | n/a | est | 2050 | n/a | n/a | n/a | ±20% | n/a | 4 | n/a | n/a | n/a | 4 | n/a | 4 | 4 | Assumption, no reference | n/a | n/a | n/a | FM | TUB | 2024-08-14
1058 | BATT | 4 | Hydrometallurgy (Leaching/SolventExtraction/Priciptation&Crystallization) | ProcessLvl3 | hydrometallurgy batteries | 1 | Transformation | BATT_LIBSlagToHydro4 | n/a | n/a | BATT_slagsAndSludgesLIB4 | n/a | n/a | ElementLvl1 | Ni | 100% | singleValue |  |  | REC | n/a | est | 2050 | n/a | n/a | n/a | ±20% | n/a | 4 | n/a | n/a | n/a | 4 | n/a | 4 | 4 | Assumption, no reference | n/a | n/a | n/a | FM | TUB | 2024-08-14
1059 | BATT | 4 | Hydrometallurgy (Leaching/SolventExtraction/Priciptation&Crystallization) | ProcessLvl3 | hydrometallurgy batteries | 1 | Transformation | BATT_LIBSlagToHydro4 | n/a | n/a | BATT_slagsAndSludgesLIB4 | n/a | n/a | ElementLvl1 | Co | 100% | singleValue |  |  | REC | n/a | est | 2050 | n/a | n/a | n/a | ±20% | n/a | 4 | n/a | n/a | n/a | 4 | n/a | 4 | 4 | Assumption, no reference | n/a | n/a | n/a | FM | TUB | 2024-08-14
1060 | BATT | 4 | Hydrometallurgy (Leaching/SolventExtraction/Priciptation&Crystallization) | ProcessLvl3 | hydrometallurgy batteries | 1 | Transformation | BATT_LIBSlagToHydro4 | n/a | n/a | BATT_slagsAndSludgesLIB4 | n/a | n/a | ElementLvl1 | Li | 7% | singleValue |  |  | REC | n/a | est | 2050 | n/a | n/a | n/a | ±20% | n/a | 4 | n/a | n/a | n/a | 4 | n/a | 4 | 4 | Assumption, no reference | n/a | n/a | n/a | FM | TUB | 2024-08-14
1061 | BATT | 4 | Hydrometallurgy (Leaching/SolventExtraction/Priciptation&Crystallization) | ProcessLvl3 | hydrometallurgy batteries | 1 | Transformation | BATT_LIBSlagToHydro4 | n/a | n/a | BATT_slagsAndSludgesLIB4 | n/a | n/a | ElementLvl1 | Mn | 48% | singleValue |  |  | REC | n/a | est | 2050 | n/a | n/a | n/a | ±20% | n/a | 4 | n/a | n/a | n/a | 4 | n/a | 4 | 4 | Assumption, no reference | n/a | n/a | n/a | FM | TUB | 2024-08-14
1062 | BATT | 4 | Hydrometallurgy (Leaching/SolventExtraction/Priciptation&Crystallization) | ProcessLvl3 | hydrometallurgy batteries | 1 | Transformation | BATT_LIBSlagToHydro4 | n/a | n/a | BATT_slagsAndSludgesLIB4 | n/a | n/a | ElementLvl1 | P | 48% | singleValue |  |  | REC | n/a | est | 2050 | n/a | n/a | n/a | ±20% | n/a | 4 | n/a | n/a | n/a | 4 | n/a | 4 | 4 | Assumption, no reference | n/a | n/a | n/a | FM | TUB | 2024-08-14
1063 | BATT | 4 | Hydrometallurgy (Leaching/SolventExtraction/Priciptation&Crystallization) | ProcessLvl3 | hydrometallurgy batteries | 1 | Transformation | BATT_LIBSlagToHydro4 | n/a | n/a | BATT_slagsAndSludgesLIB4 | n/a | n/a | ElementLvl1 | Fe | 100% | singleValue |  |  | REC | n/a | est | 2050 | n/a | n/a | n/a | ±20% | n/a | 4 | n/a | n/a | n/a | 4 | n/a | 4 | 4 | Assumption, no reference | n/a | n/a | n/a | FM | TUB | 2024-08-14
1064 | BATT | 2 | Breaking and separating | ProcessLvl1 | mechanical recovery processes | 1 | Fragmentation | BATT_LIBToMechanical4 | ComponentLvl2 | anodeActiveMaterial | BATT_Losses_LIBBlackMassToPyro4 | n/a | n/a | ElementLvl1 | C | 14.75% | singleValue |  |  | OBS | n/a | calc | 2010 | n/a | n/a | n/a | ±5% | n/a | 1 | n/a | n/a | n/a | 1 | n/a | 1 | 1 | [Vaccari et al., 2024] | CC BY 4.0 | n/a | https://www.sciencedirect.com/science/article/pii/S0921344924002374 | MT | TUB | 2024-12-11
1065 | BATT | 2 | Breaking and separating | ProcessLvl1 | mechanical recovery processes | 1 | Fragmentation | BATT_LIBToMechanical4 | ComponentLvl2 | cathodeActiveMaterial | BATT_Losses_LIBBlackMassToPyro4 | n/a | n/a | ElementLvl1 | Al | 14.75% | singleValue |  |  | OBS | n/a | calc | 2010 | n/a | n/a | n/a | ±5% | n/a | 1 | n/a | n/a | n/a | 1 | n/a | 1 | 1 | [Vaccari et al., 2024] | CC BY 4.0 | n/a | https://www.sciencedirect.com/science/article/pii/S0921344924002374 | MT | TUB | 2024-12-11
1066 | BATT | 2 | Breaking and separating | ProcessLvl1 | mechanical recovery processes | 1 | Fragmentation | BATT_LIBToMechanical4 | ComponentLvl2 | cathodeActiveMaterial | BATT_Losses_LIBBlackMassToPyro4 | n/a | n/a | ElementLvl1 | Cl | 14.75% | singleValue |  |  | OBS | n/a | calc | 2010 | n/a | n/a | n/a | ±5% | n/a | 1 | n/a | n/a | n/a | 1 | n/a | 1 | 1 | [Vaccari et al., 2024] | CC BY 4.0 | n/a | https://www.sciencedirect.com/science/article/pii/S0921344924002374 | MT | TUB | 2024-12-11
1067 | BATT | 2 | Breaking and separating | ProcessLvl1 | mechanical recovery processes | 1 | Fragmentation | BATT_LIBToMechanical4 | ComponentLvl2 | cathodeActiveMaterial | BATT_Losses_LIBBlackMassToPyro4 | n/a | n/a | ElementLvl1 | Co | 14.75% | singleValue |  |  | OBS | n/a | calc | 2010 | n/a | n/a | n/a | ±5% | n/a | 1 | n/a | n/a | n/a | 1 | n/a | 1 | 1 | [Vaccari et al., 2024] | CC BY 4.0 | n/a | https://www.sciencedirect.com/science/article/pii/S0921344924002374 | MT | TUB | 2024-12-11
1068 | BATT | 2 | Breaking and separating | ProcessLvl1 | mechanical recovery processes | 1 | Fragmentation | BATT_LIBToMechanical4 | ComponentLvl2 | cathodeActiveMaterial | BATT_Losses_LIBBlackMassToPyro4 | n/a | n/a | ElementLvl1 | Fe | 14.75% | singleValue |  |  | OBS | n/a | calc | 2010 | n/a | n/a | n/a | ±5% | n/a | 1 | n/a | n/a | n/a | 1 | n/a | 1 | 1 | [Vaccari et al., 2024] | CC BY 4.0 | n/a | https://www.sciencedirect.com/science/article/pii/S0921344924002374 | MT | TUB | 2024-12-11
1069 | BATT | 2 | Breaking and separating | ProcessLvl1 | mechanical recovery processes | 1 | Fragmentation | BATT_LIBToMechanical4 | ComponentLvl2 | cathodeActiveMaterial | BATT_Losses_LIBBlackMassToPyro4 | n/a | n/a | ElementLvl1 | Li | 14.75% | singleValue |  |  | OBS | n/a | calc | 2010 | n/a | n/a | n/a | ±5% | n/a | 1 | n/a | n/a | n/a | 1 | n/a | 1 | 1 | [Vaccari et al., 2024] | CC BY 4.0 | n/a | https://www.sciencedirect.com/science/article/pii/S0921344924002374 | MT | TUB | 2024-12-11
1070 | BATT | 2 | Breaking and separating | ProcessLvl1 | mechanical recovery processes | 1 | Fragmentation | BATT_LIBToMechanical4 | ComponentLvl2 | cathodeActiveMaterial | BATT_Losses_LIBBlackMassToPyro4 | n/a | n/a | ElementLvl1 | Mn | 14.75% | singleValue |  |  | OBS | n/a | calc | 2010 | n/a | n/a | n/a | ±5% | n/a | 1 | n/a | n/a | n/a | 1 | n/a | 1 | 1 | [Vaccari et al., 2024] | CC BY 4.0 | n/a | https://www.sciencedirect.com/science/article/pii/S0921344924002374 | MT | TUB | 2024-12-11
1071 | BATT | 2 | Breaking and separating | ProcessLvl1 | mechanical recovery processes | 1 | Fragmentation | BATT_LIBToMechanical4 | ComponentLvl2 | cathodeActiveMaterial | BATT_Losses_LIBBlackMassToPyro4 | n/a | n/a | ElementLvl1 | Ni | 14.75% | singleValue |  |  | OBS | n/a | calc | 2010 | n/a | n/a | n/a | ±5% | n/a | 1 | n/a | n/a | n/a | 1 | n/a | 1 | 1 | [Vaccari et al., 2024] | CC BY 4.0 | n/a | https://www.sciencedirect.com/science/article/pii/S0921344924002374 | MT | TUB | 2024-12-11
1072 | BATT | 2 | Breaking and separating | ProcessLvl1 | mechanical recovery processes | 1 | Fragmentation | BATT_LIBToMechanical4 | ComponentLvl2 | cathodeActiveMaterial | BATT_Losses_LIBBlackMassToPyro4 | n/a | n/a | ElementLvl1 | O | 14.75% | singleValue |  |  | OBS | n/a | calc | 2010 | n/a | n/a | n/a | ±5% | n/a | 1 | n/a | n/a | n/a | 1 | n/a | 1 | 1 | [Vaccari et al., 2024] | CC BY 4.0 | n/a | https://www.sciencedirect.com/science/article/pii/S0921344924002374 | MT | TUB | 2024-12-11
1073 | BATT | 2 | Breaking and separating | ProcessLvl1 | mechanical recovery processes | 1 | Fragmentation | BATT_LIBToMechanical4 | ComponentLvl2 | cathodeActiveMaterial | BATT_Losses_LIBBlackMassToPyro4 | n/a | n/a | ElementLvl1 | P | 14.75% | singleValue |  |  | OBS | n/a | calc | 2010 | n/a | n/a | n/a | ±5% | n/a | 1 | n/a | n/a | n/a | 1 | n/a | 1 | 1 | [Vaccari et al., 2024] | CC BY 4.0 | n/a | https://www.sciencedirect.com/science/article/pii/S0921344924002374 | MT | TUB | 2024-12-11
1074 | BATT | 2 | Breaking and separating | ProcessLvl1 | mechanical recovery processes | 1 | Fragmentation | BATT_LIBToMechanical4 | ComponentLvl2 | cathodeActiveMaterial | BATT_Losses_LIBBlackMassToPyro4 | n/a | n/a | ElementLvl1 | S | 14.75% | singleValue |  |  | OBS | n/a | calc | 2010 | n/a | n/a | n/a | ±5% | n/a | 1 | n/a | n/a | n/a | 1 | n/a | 1 | 1 | [Vaccari et al., 2024] | CC BY 4.0 | n/a | https://www.sciencedirect.com/science/article/pii/S0921344924002374 | MT | TUB | 2024-12-11
1075 | BATT | 2 | Breaking and separating | ProcessLvl1 | mechanical recovery processes | 1 | Fragmentation | BATT_LIBToMechanical4 | ComponentLvl2 | batteryCellCasing2 | BATT_Losses_mechRecLIB4 | n/a | n/a | MaterialLvl1 | AlAndAlAlloys | 6.224% | singleValue |  |  | OBS | n/a | calc | 2010 | n/a | n/a | n/a | ±5% | n/a | 1 | n/a | n/a | n/a | 1 | n/a | 1 | 1 | [Vaccari et al., 2024] | CC BY 4.0 | n/a | https://www.sciencedirect.com/science/article/pii/S0921344924002374 | MT | TUB | 2024-12-11
1076 | BATT | 2 | Breaking and separating | ProcessLvl1 | mechanical recovery processes | 1 | Fragmentation | BATT_LIBToMechanical4 | ComponentLvl2 | batteryCellCasing2 | BATT_Losses_mechRecLIB4 | n/a | n/a | MaterialLvl1 | ferrousMetals1 | 6.224% | singleValue |  |  | OBS | n/a | calc | 2010 | n/a | n/a | n/a | ±5% | n/a | 1 | n/a | n/a | n/a | 1 | n/a | 1 | 1 | [Vaccari et al., 2024] | CC BY 4.0 | n/a | https://www.sciencedirect.com/science/article/pii/S0921344924002374 | MT | TUB | 2024-12-11
1077 | BATT | 2 | Breaking and separating | ProcessLvl1 | mechanical recovery processes | 1 | Fragmentation | BATT_LIBToMechanical4 | ComponentLvl2 | batteryCellCasing2 | BATT_Losses_mechRecLIB4 | n/a | n/a | ElementLvl1 | Fe | 6.224% | singleValue |  |  | OBS | n/a | calc | 2010 | n/a | n/a | n/a | ±5% | n/a | 1 | n/a | n/a | n/a | 1 | n/a | 1 | 1 | [Vaccari et al., 2024] | CC BY 4.0 | n/a | https://www.sciencedirect.com/science/article/pii/S0921344924002374 | MT | TUB | 2024-12-11
1078 | BATT | 2 | Breaking and separating | ProcessLvl1 | mechanical recovery processes | 1 | Fragmentation | BATT_LIBToMechanical4 | ComponentLvl2 | currentCollectorCathode | BATT_Losses_mechRecLIB4 | n/a | n/a | ElementLvl1 | Al | 16.29% | singleValue |  |  | OBS | n/a | calc | 2010 | n/a | n/a | n/a | ±5% | n/a | 1 | n/a | n/a | n/a | 1 | n/a | 1 | 1 | [Vaccari et al., 2024] | CC BY 4.0 | n/a | https://www.sciencedirect.com/science/article/pii/S0921344924002374 | MT | TUB | 2024-12-11
1079 | BATT | 2 | Breaking and separating | ProcessLvl1 | mechanical recovery processes | 1 | Fragmentation | BATT_LIBToMechanical4 | ComponentLvl2 | currentCollectorAnode | BATT_Losses_mechRecLIB4 | n/a | n/a | ElementLvl1 | Cu | 10.36% | singleValue |  |  | OBS | n/a | calc | 2010 | n/a | n/a | n/a | ±5% | n/a | 1 | n/a | n/a | n/a | 1 | n/a | 1 | 1 | [Vaccari et al., 2024] | CC BY 4.0 | n/a | https://www.sciencedirect.com/science/article/pii/S0921344924002374 | MT | TUB | 2024-12-11
1080 | BATT | 4 | Hydrometallurgy (Leaching/SolventExtraction/Priciptation&Crystallization) | ProcessLvl3 | hydrometallurgy batteries | 1 | Transformation | BATT_LIBAlloyToHydro4 | n/a | n/a | BATT_Losses_chemRecLIB4 | n/a | n/a | ElementLvl1 | Co | 20.58% | singleValue |  |  | OBS | n/a | calc | 2010 | n/a | n/a | n/a | ±5% | n/a | 1 | n/a | n/a | n/a | 1 | n/a | 1 | 1 | [Hämmer and Wambach, 2024] | CC BY 4.0 | n/a | https://www.mdpi.com/2071-1050/16/19/8726 and https://www.sciencedirect.com/science/article/pii/S1383586622021153?via%3Dihub | MT | TUB | 2024-12-13
1081 | BATT | 4 | Hydrometallurgy (Leaching/SolventExtraction/Priciptation&Crystallization) | ProcessLvl3 | hydrometallurgy batteries | 1 | Transformation | BATT_LIBAlloyToHydro4 | n/a | n/a | BATT_Losses_chemRecLIB4 | n/a | n/a | ElementLvl1 | Ni | 8.782% | singleValue |  |  | OBS | n/a | calc | 2010 | n/a | n/a | n/a | ±5% | n/a | 1 | n/a | n/a | n/a | 1 | n/a | 1 | 1 | [Hämmer and Wambach, 2024] | CC BY 4.0 | n/a | https://www.mdpi.com/2071-1050/16/19/8726 and https://www.sciencedirect.com/science/article/pii/S1383586622021153?via%3Dihub | MT | TUB | 2024-12-13
1082 | BATT | 2 | Breaking and separating | ProcessLvl1 | mechanical recovery processes | 1 | Fragmentation | BATT_LIBToMechanical4 | ComponentLvl2 | anodeActiveMaterial | BATT_Losses_LIBBlackMassToPyro4 | n/a | n/a | ElementLvl1 | C | 14.75% | singleValue |  |  | REC | n/a | calc | 2025 | n/a | n/a | n/a | ±5% | n/a | 1 | n/a | n/a | n/a | 1 | n/a | 1 | 1 | [Vaccari et al., 2024] | CC BY 4.0 | n/a | https://www.sciencedirect.com/science/article/pii/S0921344924002374 | MT | TUB | 2024-12-11
1083 | BATT | 2 | Breaking and separating | ProcessLvl1 | mechanical recovery processes | 1 | Fragmentation | BATT_LIBToMechanical4 | ComponentLvl2 | cathodeActiveMaterial | BATT_Losses_LIBBlackMassToPyro4 | n/a | n/a | ElementLvl1 | Al | 14.75% | singleValue |  |  | REC | n/a | calc | 2025 | n/a | n/a | n/a | ±5% | n/a | 1 | n/a | n/a | n/a | 1 | n/a | 1 | 1 | [Vaccari et al., 2024] | CC BY 4.0 | n/a | https://www.sciencedirect.com/science/article/pii/S0921344924002374 | MT | TUB | 2024-12-11
1084 | BATT | 2 | Breaking and separating | ProcessLvl1 | mechanical recovery processes | 1 | Fragmentation | BATT_LIBToMechanical4 | ComponentLvl2 | cathodeActiveMaterial | BATT_Losses_LIBBlackMassToPyro4 | n/a | n/a | ElementLvl1 | Cl | 14.75% | singleValue |  |  | REC | n/a | calc | 2025 | n/a | n/a | n/a | ±5% | n/a | 1 | n/a | n/a | n/a | 1 | n/a | 1 | 1 | [Vaccari et al., 2024] | CC BY 4.0 | n/a | https://www.sciencedirect.com/science/article/pii/S0921344924002374 | MT | TUB | 2024-12-11
1085 | BATT | 2 | Breaking and separating | ProcessLvl1 | mechanical recovery processes | 1 | Fragmentation | BATT_LIBToMechanical4 | ComponentLvl2 | cathodeActiveMaterial | BATT_Losses_LIBBlackMassToPyro4 | n/a | n/a | ElementLvl1 | Co | 14.75% | singleValue |  |  | REC | n/a | calc | 2025 | n/a | n/a | n/a | ±5% | n/a | 1 | n/a | n/a | n/a | 1 | n/a | 1 | 1 | [Vaccari et al., 2024] | CC BY 4.0 | n/a | https://www.sciencedirect.com/science/article/pii/S0921344924002374 | MT | TUB | 2024-12-11
1086 | BATT | 2 | Breaking and separating | ProcessLvl1 | mechanical recovery processes | 1 | Fragmentation | BATT_LIBToMechanical4 | ComponentLvl2 | cathodeActiveMaterial | BATT_Losses_LIBBlackMassToPyro4 | n/a | n/a | ElementLvl1 | Fe | 14.75% | singleValue |  |  | REC | n/a | calc | 2025 | n/a | n/a | n/a | ±5% | n/a | 1 | n/a | n/a | n/a | 1 | n/a | 1 | 1 | [Vaccari et al., 2024] | CC BY 4.0 | n/a | https://www.sciencedirect.com/science/article/pii/S0921344924002374 | MT | TUB | 2024-12-11
1087 | BATT | 2 | Breaking and separating | ProcessLvl1 | mechanical recovery processes | 1 | Fragmentation | BATT_LIBToMechanical4 | ComponentLvl2 | cathodeActiveMaterial | BATT_Losses_LIBBlackMassToPyro4 | n/a | n/a | ElementLvl1 | Li | 14.75% | singleValue |  |  | REC | n/a | calc | 2025 | n/a | n/a | n/a | ±5% | n/a | 1 | n/a | n/a | n/a | 1 | n/a | 1 | 1 | [Vaccari et al., 2024] | CC BY 4.0 | n/a | https://www.sciencedirect.com/science/article/pii/S0921344924002374 | MT | TUB | 2024-12-11
1088 | BATT | 2 | Breaking and separating | ProcessLvl1 | mechanical recovery processes | 1 | Fragmentation | BATT_LIBToMechanical4 | ComponentLvl2 | cathodeActiveMaterial | BATT_Losses_LIBBlackMassToPyro4 | n/a | n/a | ElementLvl1 | Mn | 14.75% | singleValue |  |  | REC | n/a | calc | 2025 | n/a | n/a | n/a | ±5% | n/a | 1 | n/a | n/a | n/a | 1 | n/a | 1 | 1 | [Vaccari et al., 2024] | CC BY 4.0 | n/a | https://www.sciencedirect.com/science/article/pii/S0921344924002374 | MT | TUB | 2024-12-11
1089 | BATT | 2 | Breaking and separating | ProcessLvl1 | mechanical recovery processes | 1 | Fragmentation | BATT_LIBToMechanical4 | ComponentLvl2 | cathodeActiveMaterial | BATT_Losses_LIBBlackMassToPyro4 | n/a | n/a | ElementLvl1 | Ni | 14.75% | singleValue |  |  | REC | n/a | calc | 2025 | n/a | n/a | n/a | ±5% | n/a | 1 | n/a | n/a | n/a | 1 | n/a | 1 | 1 | [Vaccari et al., 2024] | CC BY 4.0 | n/a | https://www.sciencedirect.com/science/article/pii/S0921344924002374 | MT | TUB | 2024-12-11
1090 | BATT | 2 | Breaking and separating | ProcessLvl1 | mechanical recovery processes | 1 | Fragmentation | BATT_LIBToMechanical4 | ComponentLvl2 | cathodeActiveMaterial | BATT_Losses_LIBBlackMassToPyro4 | n/a | n/a | ElementLvl1 | O | 14.75% | singleValue |  |  | REC | n/a | calc | 2025 | n/a | n/a | n/a | ±5% | n/a | 1 | n/a | n/a | n/a | 1 | n/a | 1 | 1 | [Vaccari et al., 2024] | CC BY 4.0 | n/a | https://www.sciencedirect.com/science/article/pii/S0921344924002374 | MT | TUB | 2024-12-11
1091 | BATT | 2 | Breaking and separating | ProcessLvl1 | mechanical recovery processes | 1 | Fragmentation | BATT_LIBToMechanical4 | ComponentLvl2 | cathodeActiveMaterial | BATT_Losses_LIBBlackMassToPyro4 | n/a | n/a | ElementLvl1 | P | 14.75% | singleValue |  |  | REC | n/a | calc | 2025 | n/a | n/a | n/a | ±5% | n/a | 1 | n/a | n/a | n/a | 1 | n/a | 1 | 1 | [Vaccari et al., 2024] | CC BY 4.0 | n/a | https://www.sciencedirect.com/science/article/pii/S0921344924002374 | MT | TUB | 2024-12-11
1092 | BATT | 2 | Breaking and separating | ProcessLvl1 | mechanical recovery processes | 1 | Fragmentation | BATT_LIBToMechanical4 | ComponentLvl2 | cathodeActiveMaterial | BATT_Losses_LIBBlackMassToPyro4 | n/a | n/a | ElementLvl1 | S | 14.75% | singleValue |  |  | REC | n/a | calc | 2025 | n/a | n/a | n/a | ±5% | n/a | 1 | n/a | n/a | n/a | 1 | n/a | 1 | 1 | [Vaccari et al., 2024] | CC BY 4.0 | n/a | https://www.sciencedirect.com/science/article/pii/S0921344924002374 | MT | TUB | 2024-12-11
1093 | BATT | 2 | Breaking and separating | ProcessLvl1 | mechanical recovery processes | 1 | Fragmentation | BATT_LIBToMechanical4 | ComponentLvl2 | batteryCellCasing2 | BATT_Losses_mechRecLIB4 | n/a | n/a | MaterialLvl1 | AlAndAlAlloys | 6.224% | singleValue |  |  | REC | n/a | calc | 2025 | n/a | n/a | n/a | ±5% | n/a | 1 | n/a | n/a | n/a | 1 | n/a | 1 | 1 | [Vaccari et al., 2024] | CC BY 4.0 | n/a | https://www.sciencedirect.com/science/article/pii/S0921344924002374 | MT | TUB | 2024-12-11
1094 | BATT | 2 | Breaking and separating | ProcessLvl1 | mechanical recovery processes | 1 | Fragmentation | BATT_LIBToMechanical4 | ComponentLvl2 | batteryCellCasing2 | BATT_Losses_mechRecLIB4 | n/a | n/a | MaterialLvl1 | ferrousMetals1 | 6.224% | singleValue |  |  | REC | n/a | calc | 2025 | n/a | n/a | n/a | ±5% | n/a | 1 | n/a | n/a | n/a | 1 | n/a | 1 | 1 | [Vaccari et al., 2024] | CC BY 4.0 | n/a | https://www.sciencedirect.com/science/article/pii/S0921344924002374 | MT | TUB | 2024-12-11
1095 | BATT | 2 | Breaking and separating | ProcessLvl1 | mechanical recovery processes | 1 | Fragmentation | BATT_LIBToMechanical4 | ComponentLvl2 | batteryCellCasing2 | BATT_Losses_mechRecLIB4 | n/a | n/a | ElementLvl1 | Fe | 6.224% | singleValue |  |  | REC | n/a | calc | 2025 | n/a | n/a | n/a | ±5% | n/a | 1 | n/a | n/a | n/a | 1 | n/a | 1 | 1 | [Vaccari et al., 2024] | CC BY 4.0 | n/a | https://www.sciencedirect.com/science/article/pii/S0921344924002374 | MT | TUB | 2024-12-11
1096 | BATT | 2 | Breaking and separating | ProcessLvl1 | mechanical recovery processes | 1 | Fragmentation | BATT_LIBToMechanical4 | ComponentLvl2 | currentCollectorCathode | BATT_Losses_mechRecLIB4 | n/a | n/a | ElementLvl1 | Al | 16.29% | singleValue |  |  | REC | n/a | calc | 2025 | n/a | n/a | n/a | ±5% | n/a | 1 | n/a | n/a | n/a | 1 | n/a | 1 | 1 | [Vaccari et al., 2024] | CC BY 4.0 | n/a | https://www.sciencedirect.com/science/article/pii/S0921344924002374 | MT | TUB | 2024-12-11
1097 | BATT | 2 | Breaking and separating | ProcessLvl1 | mechanical recovery processes | 1 | Fragmentation | BATT_LIBToMechanical4 | ComponentLvl2 | currentCollectorAnode | BATT_Losses_mechRecLIB4 | n/a | n/a | ElementLvl1 | Cu | 10.36% | singleValue |  |  | REC | n/a | calc | 2025 | n/a | n/a | n/a | ±5% | n/a | 1 | n/a | n/a | n/a | 1 | n/a | 1 | 1 | [Vaccari et al., 2024] | CC BY 4.0 | n/a | https://www.sciencedirect.com/science/article/pii/S0921344924002374 | MT | TUB | 2024-12-11
1098 | BATT | 4 | Hydrometallurgy (Leaching/SolventExtraction/Priciptation&Crystallization) | ProcessLvl3 | hydrometallurgy batteries | 1 | Transformation | BATT_LIBAlloyToHydro4 | n/a | n/a | BATT_Losses_chemRecLIB4 | n/a | n/a | ElementLvl1 | Co | 20.58% | singleValue |  |  | REC | n/a | calc | 2025 | n/a | n/a | n/a | ±5% | n/a | 1 | n/a | n/a | n/a | 1 | n/a | 1 | 1 | [Hämmer and Wambach, 2024] | CC BY 4.0 | n/a | https://www.mdpi.com/2071-1050/16/19/8726 and https://www.sciencedirect.com/science/article/pii/S1383586622021153?via%3Dihub | MT | TUB | 2024-12-13
1099 | BATT | 4 | Hydrometallurgy (Leaching/SolventExtraction/Priciptation&Crystallization) | ProcessLvl3 | hydrometallurgy batteries | 1 | Transformation | BATT_LIBAlloyToHydro4 | n/a | n/a | BATT_Losses_chemRecLIB4 | n/a | n/a | ElementLvl1 | Ni | 8.782% | singleValue |  |  | REC | n/a | calc | 2025 | n/a | n/a | n/a | ±5% | n/a | 1 | n/a | n/a | n/a | 1 | n/a | 1 | 1 | [Hämmer and Wambach, 2024] | CC BY 4.0 | n/a | https://www.mdpi.com/2071-1050/16/19/8726 and https://www.sciencedirect.com/science/article/pii/S1383586622021153?via%3Dihub | MT | TUB | 2024-12-13
1100 | BATT | 2 | Breaking and separating | ProcessLvl1 | mechanical recovery processes | 1 | Fragmentation | BATT_LIBToMechanical4 | ComponentLvl2 | anodeActiveMaterial | BATT_Losses_LIBBlackMassToPyro4 | n/a | n/a | ElementLvl1 | C | 5% | singleValue |  |  | REC | n/a | calc | 2028 | n/a | n/a | n/a | ±10% | n/a | 1 | n/a | n/a | n/a | 2 | n/a | 1.5 | 1.5 | [Vaccari et al., 2024] | CC BY 4.0 | n/a | https://www.sciencedirect.com/science/article/pii/S0921344924002374 | MT | TUB | 2024-12-11
1101 | BATT | 2 | Breaking and separating | ProcessLvl1 | mechanical recovery processes | 1 | Fragmentation | BATT_LIBToMechanical4 | ComponentLvl2 | cathodeActiveMaterial | BATT_Losses_LIBBlackMassToPyro4 | n/a | n/a | ElementLvl1 | Al | 5% | singleValue |  |  | REC | n/a | calc | 2028 | n/a | n/a | n/a | ±10% | n/a | 1 | n/a | n/a | n/a | 2 | n/a | 1.5 | 1.5 | [Vaccari et al., 2024] | CC BY 4.0 | n/a | https://www.sciencedirect.com/science/article/pii/S0921344924002374 | MT | TUB | 2024-12-11
1102 | BATT | 2 | Breaking and separating | ProcessLvl1 | mechanical recovery processes | 1 | Fragmentation | BATT_LIBToMechanical4 | ComponentLvl2 | cathodeActiveMaterial | BATT_Losses_LIBBlackMassToPyro4 | n/a | n/a | ElementLvl1 | Cl | 5% | singleValue |  |  | REC | n/a | calc | 2028 | n/a | n/a | n/a | ±10% | n/a | 1 | n/a | n/a | n/a | 2 | n/a | 1.5 | 1.5 | [Vaccari et al., 2024] | CC BY 4.0 | n/a | https://www.sciencedirect.com/science/article/pii/S0921344924002374 | MT | TUB | 2024-12-11
1103 | BATT | 2 | Breaking and separating | ProcessLvl1 | mechanical recovery processes | 1 | Fragmentation | BATT_LIBToMechanical4 | ComponentLvl2 | cathodeActiveMaterial | BATT_Losses_LIBBlackMassToPyro4 | n/a | n/a | ElementLvl1 | Co | 5% | singleValue |  |  | REC | n/a | calc | 2028 | n/a | n/a | n/a | ±10% | n/a | 1 | n/a | n/a | n/a | 2 | n/a | 1.5 | 1.5 | [Vaccari et al., 2024] | CC BY 4.0 | n/a | https://www.sciencedirect.com/science/article/pii/S0921344924002374 | MT | TUB | 2024-12-11
1104 | BATT | 2 | Breaking and separating | ProcessLvl1 | mechanical recovery processes | 1 | Fragmentation | BATT_LIBToMechanical4 | ComponentLvl2 | cathodeActiveMaterial | BATT_Losses_LIBBlackMassToPyro4 | n/a | n/a | ElementLvl1 | Fe | 5% | singleValue |  |  | REC | n/a | calc | 2028 | n/a | n/a | n/a | ±10% | n/a | 1 | n/a | n/a | n/a | 2 | n/a | 1.5 | 1.5 | [Vaccari et al., 2024] | CC BY 4.0 | n/a | https://www.sciencedirect.com/science/article/pii/S0921344924002374 | MT | TUB | 2024-12-11
1105 | BATT | 2 | Breaking and separating | ProcessLvl1 | mechanical recovery processes | 1 | Fragmentation | BATT_LIBToMechanical4 | ComponentLvl2 | cathodeActiveMaterial | BATT_Losses_LIBBlackMassToPyro4 | n/a | n/a | ElementLvl1 | Li | 5% | singleValue |  |  | REC | n/a | calc | 2028 | n/a | n/a | n/a | ±10% | n/a | 1 | n/a | n/a | n/a | 2 | n/a | 1.5 | 1.5 | [Vaccari et al., 2024] | CC BY 4.0 | n/a | https://www.sciencedirect.com/science/article/pii/S0921344924002374 | MT | TUB | 2024-12-11
1106 | BATT | 2 | Breaking and separating | ProcessLvl1 | mechanical recovery processes | 1 | Fragmentation | BATT_LIBToMechanical4 | ComponentLvl2 | cathodeActiveMaterial | BATT_Losses_LIBBlackMassToPyro4 | n/a | n/a | ElementLvl1 | Mn | 5% | singleValue |  |  | REC | n/a | calc | 2028 | n/a | n/a | n/a | ±10% | n/a | 1 | n/a | n/a | n/a | 2 | n/a | 1.5 | 1.5 | [Vaccari et al., 2024] | CC BY 4.0 | n/a | https://www.sciencedirect.com/science/article/pii/S0921344924002374 | MT | TUB | 2024-12-11
1107 | BATT | 2 | Breaking and separating | ProcessLvl1 | mechanical recovery processes | 1 | Fragmentation | BATT_LIBToMechanical4 | ComponentLvl2 | cathodeActiveMaterial | BATT_Losses_LIBBlackMassToPyro4 | n/a | n/a | ElementLvl1 | Ni | 5% | singleValue |  |  | REC | n/a | calc | 2028 | n/a | n/a | n/a | ±10% | n/a | 1 | n/a | n/a | n/a | 2 | n/a | 1.5 | 1.5 | [Vaccari et al., 2024] | CC BY 4.0 | n/a | https://www.sciencedirect.com/science/article/pii/S0921344924002374 | MT | TUB | 2024-12-11
1108 | BATT | 2 | Breaking and separating | ProcessLvl1 | mechanical recovery processes | 1 | Fragmentation | BATT_LIBToMechanical4 | ComponentLvl2 | cathodeActiveMaterial | BATT_Losses_LIBBlackMassToPyro4 | n/a | n/a | ElementLvl1 | O | 5% | singleValue |  |  | REC | n/a | calc | 2028 | n/a | n/a | n/a | ±10% | n/a | 1 | n/a | n/a | n/a | 2 | n/a | 1.5 | 1.5 | [Vaccari et al., 2024] | CC BY 4.0 | n/a | https://www.sciencedirect.com/science/article/pii/S0921344924002374 | MT | TUB | 2024-12-11
1109 | BATT | 2 | Breaking and separating | ProcessLvl1 | mechanical recovery processes | 1 | Fragmentation | BATT_LIBToMechanical4 | ComponentLvl2 | cathodeActiveMaterial | BATT_Losses_LIBBlackMassToPyro4 | n/a | n/a | ElementLvl1 | P | 5% | singleValue |  |  | REC | n/a | calc | 2028 | n/a | n/a | n/a | ±10% | n/a | 1 | n/a | n/a | n/a | 2 | n/a | 1.5 | 1.5 | [Vaccari et al., 2024] | CC BY 4.0 | n/a | https://www.sciencedirect.com/science/article/pii/S0921344924002374 | MT | TUB | 2024-12-11
1110 | BATT | 2 | Breaking and separating | ProcessLvl1 | mechanical recovery processes | 1 | Fragmentation | BATT_LIBToMechanical4 | ComponentLvl2 | cathodeActiveMaterial | BATT_Losses_LIBBlackMassToPyro4 | n/a | n/a | ElementLvl1 | S | 5% | singleValue |  |  | REC | n/a | calc | 2028 | n/a | n/a | n/a | ±10% | n/a | 1 | n/a | n/a | n/a | 2 | n/a | 1.5 | 1.5 | [Vaccari et al., 2024] | CC BY 4.0 | n/a | https://www.sciencedirect.com/science/article/pii/S0921344924002374 | MT | TUB | 2024-12-11
1111 | BATT | 2 | Breaking and separating | ProcessLvl1 | mechanical recovery processes | 1 | Fragmentation | BATT_LIBToMechanical4 | ComponentLvl2 | batteryCellCasing2 | BATT_Losses_mechRecLIB4 | n/a | n/a | MaterialLvl1 | AlAndAlAlloys | 6.224% | singleValue |  |  | REC | n/a | calc | 2028 | n/a | n/a | n/a | ±10% | n/a | 1 | n/a | n/a | n/a | 2 | n/a | 1.5 | 1.5 | [Vaccari et al., 2024] | CC BY 4.0 | n/a | https://www.sciencedirect.com/science/article/pii/S0921344924002374 | MT | TUB | 2024-12-11
1112 | BATT | 2 | Breaking and separating | ProcessLvl1 | mechanical recovery processes | 1 | Fragmentation | BATT_LIBToMechanical4 | ComponentLvl2 | batteryCellCasing2 | BATT_Losses_mechRecLIB4 | n/a | n/a | MaterialLvl1 | ferrousMetals1 | 6.224% | singleValue |  |  | REC | n/a | calc | 2028 | n/a | n/a | n/a | ±10% | n/a | 1 | n/a | n/a | n/a | 2 | n/a | 1.5 | 1.5 | [Vaccari et al., 2024] | CC BY 4.0 | n/a | https://www.sciencedirect.com/science/article/pii/S0921344924002374 | MT | TUB | 2024-12-11
1113 | BATT | 2 | Breaking and separating | ProcessLvl1 | mechanical recovery processes | 1 | Fragmentation | BATT_LIBToMechanical4 | ComponentLvl2 | batteryCellCasing2 | BATT_Losses_mechRecLIB4 | n/a | n/a | ElementLvl1 | Fe | 6.224% | singleValue |  |  | REC | n/a | calc | 2028 | n/a | n/a | n/a | ±10% | n/a | 1 | n/a | n/a | n/a | 2 | n/a | 1.5 | 1.5 | [Vaccari et al., 2024] | CC BY 4.0 | n/a | https://www.sciencedirect.com/science/article/pii/S0921344924002374 | MT | TUB | 2024-12-11
1114 | BATT | 2 | Breaking and separating | ProcessLvl1 | mechanical recovery processes | 1 | Fragmentation | BATT_LIBToMechanical4 | ComponentLvl2 | currentCollectorCathode | BATT_Losses_mechRecLIB4 | n/a | n/a | ElementLvl1 | Al | 16.29% | singleValue |  |  | REC | n/a | calc | 2028 | n/a | n/a | n/a | ±10% | n/a | 1 | n/a | n/a | n/a | 2 | n/a | 1.5 | 1.5 | [Vaccari et al., 2024] | CC BY 4.0 | n/a | https://www.sciencedirect.com/science/article/pii/S0921344924002374 | MT | TUB | 2024-12-11
1115 | BATT | 2 | Breaking and separating | ProcessLvl1 | mechanical recovery processes | 1 | Fragmentation | BATT_LIBToMechanical4 | ComponentLvl2 | currentCollectorAnode | BATT_Losses_mechRecLIB4 | n/a | n/a | ElementLvl1 | Cu | 10% | singleValue |  |  | REC | n/a | calc | 2028 | n/a | n/a | n/a | ±10% | n/a | 1 | n/a | n/a | n/a | 2 | n/a | 1.5 | 1.5 | [Vaccari et al., 2024] | CC BY 4.0 | n/a | https://www.sciencedirect.com/science/article/pii/S0921344924002374 | MT | TUB | 2024-12-11
1116 | BATT | 4 | Hydrometallurgy (Leaching/SolventExtraction/Priciptation&Crystallization) | ProcessLvl3 | hydrometallurgy batteries | 1 | Transformation | BATT_LIBAlloyToHydro4 | n/a | n/a | BATT_Losses_chemRecLIB4 | n/a | n/a | ElementLvl1 | Co | 2% | singleValue |  |  | REC | n/a | calc | 2028 | n/a | n/a | n/a | ±10% | n/a | 1 | n/a | n/a | n/a | 2 | n/a | 1.5 | 1.5 | [Hämmer and Wambach, 2024] | CC BY 4.0 | n/a | https://www.mdpi.com/2071-1050/16/19/8726 and https://www.sciencedirect.com/science/article/pii/S1383586622021153?via%3Dihub | MT | TUB | 2024-12-13
1117 | BATT | 4 | Hydrometallurgy (Leaching/SolventExtraction/Priciptation&Crystallization) | ProcessLvl3 | hydrometallurgy batteries | 1 | Transformation | BATT_LIBAlloyToHydro4 | n/a | n/a | BATT_Losses_chemRecLIB4 | n/a | n/a | ElementLvl1 | Ni | 4% | singleValue |  |  | REC | n/a | calc | 2028 | n/a | n/a | n/a | ±10% | n/a | 1 | n/a | n/a | n/a | 2 | n/a | 1.5 | 1.5 | [Hämmer and Wambach, 2024] | CC BY 4.0 | n/a | https://www.mdpi.com/2071-1050/16/19/8726 and https://www.sciencedirect.com/science/article/pii/S1383586622021153?via%3Dihub | MT | TUB | 2024-12-13
1118 | BATT | 2 | Breaking and separating | ProcessLvl1 | mechanical recovery processes | 1 | Fragmentation | BATT_LIBToMechanical4 | ComponentLvl2 | anodeActiveMaterial | BATT_Losses_LIBBlackMassToPyro4 | n/a | n/a | ElementLvl1 | C | 3% | singleValue |  |  | REC | n/a | calc | 2032 | n/a | n/a | n/a | ±10% | n/a | 1 | n/a | n/a | n/a | 3 | n/a | 2 | 2 | [Vaccari et al., 2024] | CC BY 4.0 | n/a | https://www.sciencedirect.com/science/article/pii/S0921344924002374 | MT | TUB | 2024-12-11
1119 | BATT | 2 | Breaking and separating | ProcessLvl1 | mechanical recovery processes | 1 | Fragmentation | BATT_LIBToMechanical4 | ComponentLvl2 | cathodeActiveMaterial | BATT_Losses_LIBBlackMassToPyro4 | n/a | n/a | ElementLvl1 | Al | 3% | singleValue |  |  | REC | n/a | calc | 2032 | n/a | n/a | n/a | ±10% | n/a | 1 | n/a | n/a | n/a | 3 | n/a | 2 | 2 | [Vaccari et al., 2024] | CC BY 4.0 | n/a | https://www.sciencedirect.com/science/article/pii/S0921344924002374 | MT | TUB | 2024-12-11
1120 | BATT | 2 | Breaking and separating | ProcessLvl1 | mechanical recovery processes | 1 | Fragmentation | BATT_LIBToMechanical4 | ComponentLvl2 | cathodeActiveMaterial | BATT_Losses_LIBBlackMassToPyro4 | n/a | n/a | ElementLvl1 | Cl | 3% | singleValue |  |  | REC | n/a | calc | 2032 | n/a | n/a | n/a | ±10% | n/a | 1 | n/a | n/a | n/a | 3 | n/a | 2 | 2 | [Vaccari et al., 2024] | CC BY 4.0 | n/a | https://www.sciencedirect.com/science/article/pii/S0921344924002374 | MT | TUB | 2024-12-11
1121 | BATT | 2 | Breaking and separating | ProcessLvl1 | mechanical recovery processes | 1 | Fragmentation | BATT_LIBToMechanical4 | ComponentLvl2 | cathodeActiveMaterial | BATT_Losses_LIBBlackMassToPyro4 | n/a | n/a | ElementLvl1 | Co | 3% | singleValue |  |  | REC | n/a | calc | 2032 | n/a | n/a | n/a | ±10% | n/a | 1 | n/a | n/a | n/a | 3 | n/a | 2 | 2 | [Vaccari et al., 2024] | CC BY 4.0 | n/a | https://www.sciencedirect.com/science/article/pii/S0921344924002374 | MT | TUB | 2024-12-11
1122 | BATT | 2 | Breaking and separating | ProcessLvl1 | mechanical recovery processes | 1 | Fragmentation | BATT_LIBToMechanical4 | ComponentLvl2 | cathodeActiveMaterial | BATT_Losses_LIBBlackMassToPyro4 | n/a | n/a | ElementLvl1 | Fe | 3% | singleValue |  |  | REC | n/a | calc | 2032 | n/a | n/a | n/a | ±10% | n/a | 1 | n/a | n/a | n/a | 3 | n/a | 2 | 2 | [Vaccari et al., 2024] | CC BY 4.0 | n/a | https://www.sciencedirect.com/science/article/pii/S0921344924002374 | MT | TUB | 2024-12-11
1123 | BATT | 2 | Breaking and separating | ProcessLvl1 | mechanical recovery processes | 1 | Fragmentation | BATT_LIBToMechanical4 | ComponentLvl2 | cathodeActiveMaterial | BATT_Losses_LIBBlackMassToPyro4 | n/a | n/a | ElementLvl1 | Li | 3% | singleValue |  |  | REC | n/a | calc | 2032 | n/a | n/a | n/a | ±10% | n/a | 1 | n/a | n/a | n/a | 3 | n/a | 2 | 2 | [Vaccari et al., 2024] | CC BY 4.0 | n/a | https://www.sciencedirect.com/science/article/pii/S0921344924002374 | MT | TUB | 2024-12-11
1124 | BATT | 2 | Breaking and separating | ProcessLvl1 | mechanical recovery processes | 1 | Fragmentation | BATT_LIBToMechanical4 | ComponentLvl2 | cathodeActiveMaterial | BATT_Losses_LIBBlackMassToPyro4 | n/a | n/a | ElementLvl1 | Mn | 3% | singleValue |  |  | REC | n/a | calc | 2032 | n/a | n/a | n/a | ±10% | n/a | 1 | n/a | n/a | n/a | 3 | n/a | 2 | 2 | [Vaccari et al., 2024] | CC BY 4.0 | n/a | https://www.sciencedirect.com/science/article/pii/S0921344924002374 | MT | TUB | 2024-12-11
1125 | BATT | 2 | Breaking and separating | ProcessLvl1 | mechanical recovery processes | 1 | Fragmentation | BATT_LIBToMechanical4 | ComponentLvl2 | cathodeActiveMaterial | BATT_Losses_LIBBlackMassToPyro4 | n/a | n/a | ElementLvl1 | Ni | 3% | singleValue |  |  | REC | n/a | calc | 2032 | n/a | n/a | n/a | ±10% | n/a | 1 | n/a | n/a | n/a | 3 | n/a | 2 | 2 | [Vaccari et al., 2024] | CC BY 4.0 | n/a | https://www.sciencedirect.com/science/article/pii/S0921344924002374 | MT | TUB | 2024-12-11
1126 | BATT | 2 | Breaking and separating | ProcessLvl1 | mechanical recovery processes | 1 | Fragmentation | BATT_LIBToMechanical4 | ComponentLvl2 | cathodeActiveMaterial | BATT_Losses_LIBBlackMassToPyro4 | n/a | n/a | ElementLvl1 | O | 3% | singleValue |  |  | REC | n/a | calc | 2032 | n/a | n/a | n/a | ±10% | n/a | 1 | n/a | n/a | n/a | 3 | n/a | 2 | 2 | [Vaccari et al., 2024] | CC BY 4.0 | n/a | https://www.sciencedirect.com/science/article/pii/S0921344924002374 | MT | TUB | 2024-12-11
1127 | BATT | 2 | Breaking and separating | ProcessLvl1 | mechanical recovery processes | 1 | Fragmentation | BATT_LIBToMechanical4 | ComponentLvl2 | cathodeActiveMaterial | BATT_Losses_LIBBlackMassToPyro4 | n/a | n/a | ElementLvl1 | P | 3% | singleValue |  |  | REC | n/a | calc | 2032 | n/a | n/a | n/a | ±10% | n/a | 1 | n/a | n/a | n/a | 3 | n/a | 2 | 2 | [Vaccari et al., 2024] | CC BY 4.0 | n/a | https://www.sciencedirect.com/science/article/pii/S0921344924002374 | MT | TUB | 2024-12-11
1128 | BATT | 2 | Breaking and separating | ProcessLvl1 | mechanical recovery processes | 1 | Fragmentation | BATT_LIBToMechanical4 | ComponentLvl2 | cathodeActiveMaterial | BATT_Losses_LIBBlackMassToPyro4 | n/a | n/a | ElementLvl1 | S | 3% | singleValue |  |  | REC | n/a | calc | 2032 | n/a | n/a | n/a | ±10% | n/a | 1 | n/a | n/a | n/a | 3 | n/a | 2 | 2 | [Vaccari et al., 2024] | CC BY 4.0 | n/a | https://www.sciencedirect.com/science/article/pii/S0921344924002374 | MT | TUB | 2024-12-11
1129 | BATT | 2 | Breaking and separating | ProcessLvl1 | mechanical recovery processes | 1 | Fragmentation | BATT_LIBToMechanical4 | ComponentLvl2 | batteryCellCasing2 | BATT_Losses_mechRecLIB4 | n/a | n/a | MaterialLvl1 | AlAndAlAlloys | 6.224% | singleValue |  |  | REC | n/a | calc | 2032 | n/a | n/a | n/a | ±10% | n/a | 1 | n/a | n/a | n/a | 3 | n/a | 2 | 2 | [Vaccari et al., 2024] | CC BY 4.0 | n/a | https://www.sciencedirect.com/science/article/pii/S0921344924002374 | MT | TUB | 2024-12-11
1130 | BATT | 2 | Breaking and separating | ProcessLvl1 | mechanical recovery processes | 1 | Fragmentation | BATT_LIBToMechanical4 | ComponentLvl2 | batteryCellCasing2 | BATT_Losses_mechRecLIB4 | n/a | n/a | MaterialLvl1 | ferrousMetals1 | 6.224% | singleValue |  |  | REC | n/a | calc | 2032 | n/a | n/a | n/a | ±10% | n/a | 1 | n/a | n/a | n/a | 3 | n/a | 2 | 2 | [Vaccari et al., 2024] | CC BY 4.0 | n/a | https://www.sciencedirect.com/science/article/pii/S0921344924002374 | MT | TUB | 2024-12-11
1131 | BATT | 2 | Breaking and separating | ProcessLvl1 | mechanical recovery processes | 1 | Fragmentation | BATT_LIBToMechanical4 | ComponentLvl2 | batteryCellCasing2 | BATT_Losses_mechRecLIB4 | n/a | n/a | ElementLvl1 | Fe | 6.224% | singleValue |  |  | REC | n/a | calc | 2032 | n/a | n/a | n/a | ±10% | n/a | 1 | n/a | n/a | n/a | 3 | n/a | 2 | 2 | [Vaccari et al., 2024] | CC BY 4.0 | n/a | https://www.sciencedirect.com/science/article/pii/S0921344924002374 | MT | TUB | 2024-12-11
1132 | BATT | 2 | Breaking and separating | ProcessLvl1 | mechanical recovery processes | 1 | Fragmentation | BATT_LIBToMechanical4 | ComponentLvl2 | currentCollectorCathode | BATT_Losses_mechRecLIB4 | n/a | n/a | ElementLvl1 | Al | 5% | singleValue |  |  | REC | n/a | calc | 2032 | n/a | n/a | n/a | ±10% | n/a | 1 | n/a | n/a | n/a | 3 | n/a | 2 | 2 | [Vaccari et al., 2024] | CC BY 4.0 | n/a | https://www.sciencedirect.com/science/article/pii/S0921344924002374 | MT | TUB | 2024-12-11
1133 | BATT | 2 | Breaking and separating | ProcessLvl1 | mechanical recovery processes | 1 | Fragmentation | BATT_LIBToMechanical4 | ComponentLvl2 | currentCollectorAnode | BATT_Losses_mechRecLIB4 | n/a | n/a | ElementLvl1 | Cu | 5% | singleValue |  |  | REC | n/a | calc | 2032 | n/a | n/a | n/a | ±10% | n/a | 1 | n/a | n/a | n/a | 3 | n/a | 2 | 2 | [Vaccari et al., 2024] | CC BY 4.0 | n/a | https://www.sciencedirect.com/science/article/pii/S0921344924002374 | MT | TUB | 2024-12-11
1134 | BATT | 4 | Hydrometallurgy (Leaching/SolventExtraction/Priciptation&Crystallization) | ProcessLvl3 | hydrometallurgy batteries | 1 | Transformation | BATT_LIBAlloyToHydro4 | n/a | n/a | BATT_Losses_chemRecLIB4 | n/a | n/a | ElementLvl1 | Co | 1% | singleValue |  |  | REC | n/a | calc | 2032 | n/a | n/a | n/a | ±10% | n/a | 1 | n/a | n/a | n/a | 3 | n/a | 2 | 2 | [Hämmer and Wambach, 2024] | CC BY 4.0 | n/a | https://www.mdpi.com/2071-1050/16/19/8726 and https://www.sciencedirect.com/science/article/pii/S1383586622021153?via%3Dihub | MT | TUB | 2024-12-13
1135 | BATT | 4 | Hydrometallurgy (Leaching/SolventExtraction/Priciptation&Crystallization) | ProcessLvl3 | hydrometallurgy batteries | 1 | Transformation | BATT_LIBAlloyToHydro4 | n/a | n/a | BATT_Losses_chemRecLIB4 | n/a | n/a | ElementLvl1 | Ni | 1% | singleValue |  |  | REC | n/a | calc | 2032 | n/a | n/a | n/a | ±10% | n/a | 1 | n/a | n/a | n/a | 3 | n/a | 2 | 2 | [Hämmer and Wambach, 2024] | CC BY 4.0 | n/a | https://www.mdpi.com/2071-1050/16/19/8726 and https://www.sciencedirect.com/science/article/pii/S1383586622021153?via%3Dihub | MT | TUB | 2024-12-13
1136 | BATT | 2 | Breaking and separating | ProcessLvl1 | mechanical recovery processes | 1 | Fragmentation | BATT_LIBToMechanical4 | ComponentLvl2 | anodeActiveMaterial | BATT_Losses_LIBBlackMassToPyro4 | n/a | n/a | ElementLvl1 | C | 3% | singleValue |  |  | REC | n/a | calc | 2050 | n/a | n/a | n/a | ±15% | n/a | 1 | n/a | n/a | n/a | 4 | n/a | 2.5 | 2.5 | [Vaccari et al., 2024] | CC BY 4.0 | n/a | https://www.sciencedirect.com/science/article/pii/S0921344924002374 | MT | TUB | 2024-12-11
1137 | BATT | 2 | Breaking and separating | ProcessLvl1 | mechanical recovery processes | 1 | Fragmentation | BATT_LIBToMechanical4 | ComponentLvl2 | cathodeActiveMaterial | BATT_Losses_LIBBlackMassToPyro4 | n/a | n/a | ElementLvl1 | Al | 3% | singleValue |  |  | REC | n/a | calc | 2050 | n/a | n/a | n/a | ±15% | n/a | 1 | n/a | n/a | n/a | 4 | n/a | 2.5 | 2.5 | [Vaccari et al., 2024] | CC BY 4.0 | n/a | https://www.sciencedirect.com/science/article/pii/S0921344924002374 | MT | TUB | 2024-12-11
1138 | BATT | 2 | Breaking and separating | ProcessLvl1 | mechanical recovery processes | 1 | Fragmentation | BATT_LIBToMechanical4 | ComponentLvl2 | cathodeActiveMaterial | BATT_Losses_LIBBlackMassToPyro4 | n/a | n/a | ElementLvl1 | Cl | 3% | singleValue |  |  | REC | n/a | calc | 2050 | n/a | n/a | n/a | ±15% | n/a | 1 | n/a | n/a | n/a | 4 | n/a | 2.5 | 2.5 | [Vaccari et al., 2024] | CC BY 4.0 | n/a | https://www.sciencedirect.com/science/article/pii/S0921344924002374 | MT | TUB | 2024-12-11
1139 | BATT | 2 | Breaking and separating | ProcessLvl1 | mechanical recovery processes | 1 | Fragmentation | BATT_LIBToMechanical4 | ComponentLvl2 | cathodeActiveMaterial | BATT_Losses_LIBBlackMassToPyro4 | n/a | n/a | ElementLvl1 | Co | 3% | singleValue |  |  | REC | n/a | calc | 2050 | n/a | n/a | n/a | ±15% | n/a | 1 | n/a | n/a | n/a | 4 | n/a | 2.5 | 2.5 | [Vaccari et al., 2024] | CC BY 4.0 | n/a | https://www.sciencedirect.com/science/article/pii/S0921344924002374 | MT | TUB | 2024-12-11
1140 | BATT | 2 | Breaking and separating | ProcessLvl1 | mechanical recovery processes | 1 | Fragmentation | BATT_LIBToMechanical4 | ComponentLvl2 | cathodeActiveMaterial | BATT_Losses_LIBBlackMassToPyro4 | n/a | n/a | ElementLvl1 | Fe | 3% | singleValue |  |  | REC | n/a | calc | 2050 | n/a | n/a | n/a | ±15% | n/a | 1 | n/a | n/a | n/a | 4 | n/a | 2.5 | 2.5 | [Vaccari et al., 2024] | CC BY 4.0 | n/a | https://www.sciencedirect.com/science/article/pii/S0921344924002374 | MT | TUB | 2024-12-11
1141 | BATT | 2 | Breaking and separating | ProcessLvl1 | mechanical recovery processes | 1 | Fragmentation | BATT_LIBToMechanical4 | ComponentLvl2 | cathodeActiveMaterial | BATT_Losses_LIBBlackMassToPyro4 | n/a | n/a | ElementLvl1 | Li | 3% | singleValue |  |  | REC | n/a | calc | 2050 | n/a | n/a | n/a | ±15% | n/a | 1 | n/a | n/a | n/a | 4 | n/a | 2.5 | 2.5 | [Vaccari et al., 2024] | CC BY 4.0 | n/a | https://www.sciencedirect.com/science/article/pii/S0921344924002374 | MT | TUB | 2024-12-11
1142 | BATT | 2 | Breaking and separating | ProcessLvl1 | mechanical recovery processes | 1 | Fragmentation | BATT_LIBToMechanical4 | ComponentLvl2 | cathodeActiveMaterial | BATT_Losses_LIBBlackMassToPyro4 | n/a | n/a | ElementLvl1 | Mn | 3% | singleValue |  |  | REC | n/a | calc | 2050 | n/a | n/a | n/a | ±15% | n/a | 1 | n/a | n/a | n/a | 4 | n/a | 2.5 | 2.5 | [Vaccari et al., 2024] | CC BY 4.0 | n/a | https://www.sciencedirect.com/science/article/pii/S0921344924002374 | MT | TUB | 2024-12-11
1143 | BATT | 2 | Breaking and separating | ProcessLvl1 | mechanical recovery processes | 1 | Fragmentation | BATT_LIBToMechanical4 | ComponentLvl2 | cathodeActiveMaterial | BATT_Losses_LIBBlackMassToPyro4 | n/a | n/a | ElementLvl1 | Ni | 3% | singleValue |  |  | REC | n/a | calc | 2050 | n/a | n/a | n/a | ±15% | n/a | 1 | n/a | n/a | n/a | 4 | n/a | 2.5 | 2.5 | [Vaccari et al., 2024] | CC BY 4.0 | n/a | https://www.sciencedirect.com/science/article/pii/S0921344924002374 | MT | TUB | 2024-12-11
1144 | BATT | 2 | Breaking and separating | ProcessLvl1 | mechanical recovery processes | 1 | Fragmentation | BATT_LIBToMechanical4 | ComponentLvl2 | cathodeActiveMaterial | BATT_Losses_LIBBlackMassToPyro4 | n/a | n/a | ElementLvl1 | O | 3% | singleValue |  |  | REC | n/a | calc | 2050 | n/a | n/a | n/a | ±15% | n/a | 1 | n/a | n/a | n/a | 4 | n/a | 2.5 | 2.5 | [Vaccari et al., 2024] | CC BY 4.0 | n/a | https://www.sciencedirect.com/science/article/pii/S0921344924002374 | MT | TUB | 2024-12-11
1145 | BATT | 2 | Breaking and separating | ProcessLvl1 | mechanical recovery processes | 1 | Fragmentation | BATT_LIBToMechanical4 | ComponentLvl2 | cathodeActiveMaterial | BATT_Losses_LIBBlackMassToPyro4 | n/a | n/a | ElementLvl1 | P | 3% | singleValue |  |  | REC | n/a | calc | 2050 | n/a | n/a | n/a | ±15% | n/a | 1 | n/a | n/a | n/a | 4 | n/a | 2.5 | 2.5 | [Vaccari et al., 2024] | CC BY 4.0 | n/a | https://www.sciencedirect.com/science/article/pii/S0921344924002374 | MT | TUB | 2024-12-11
1146 | BATT | 2 | Breaking and separating | ProcessLvl1 | mechanical recovery processes | 1 | Fragmentation | BATT_LIBToMechanical4 | ComponentLvl2 | cathodeActiveMaterial | BATT_Losses_LIBBlackMassToPyro4 | n/a | n/a | ElementLvl1 | S | 3% | singleValue |  |  | REC | n/a | calc | 2050 | n/a | n/a | n/a | ±15% | n/a | 1 | n/a | n/a | n/a | 4 | n/a | 2.5 | 2.5 | [Vaccari et al., 2024] | CC BY 4.0 | n/a | https://www.sciencedirect.com/science/article/pii/S0921344924002374 | MT | TUB | 2024-12-11
1147 | BATT | 2 | Breaking and separating | ProcessLvl1 | mechanical recovery processes | 1 | Fragmentation | BATT_LIBToMechanical4 | ComponentLvl2 | batteryCellCasing2 | BATT_Losses_mechRecLIB4 | n/a | n/a | MaterialLvl1 | AlAndAlAlloys | 6.224% | singleValue |  |  | REC | n/a | calc | 2050 | n/a | n/a | n/a | ±15% | n/a | 1 | n/a | n/a | n/a | 4 | n/a | 2.5 | 2.5 | [Vaccari et al., 2024] | CC BY 4.0 | n/a | https://www.sciencedirect.com/science/article/pii/S0921344924002374 | MT | TUB | 2024-12-11
1148 | BATT | 2 | Breaking and separating | ProcessLvl1 | mechanical recovery processes | 1 | Fragmentation | BATT_LIBToMechanical4 | ComponentLvl2 | batteryCellCasing2 | BATT_Losses_mechRecLIB4 | n/a | n/a | MaterialLvl1 | ferrousMetals1 | 6.224% | singleValue |  |  | REC | n/a | calc | 2050 | n/a | n/a | n/a | ±15% | n/a | 1 | n/a | n/a | n/a | 4 | n/a | 2.5 | 2.5 | [Vaccari et al., 2024] | CC BY 4.0 | n/a | https://www.sciencedirect.com/science/article/pii/S0921344924002374 | MT | TUB | 2024-12-11
1149 | BATT | 2 | Breaking and separating | ProcessLvl1 | mechanical recovery processes | 1 | Fragmentation | BATT_LIBToMechanical4 | ComponentLvl2 | batteryCellCasing2 | BATT_Losses_mechRecLIB4 | n/a | n/a | ElementLvl1 | Fe | 6.224% | singleValue |  |  | REC | n/a | calc | 2050 | n/a | n/a | n/a | ±15% | n/a | 1 | n/a | n/a | n/a | 4 | n/a | 2.5 | 2.5 | [Vaccari et al., 2024] | CC BY 4.0 | n/a | https://www.sciencedirect.com/science/article/pii/S0921344924002374 | MT | TUB | 2024-12-11
1150 | BATT | 2 | Breaking and separating | ProcessLvl1 | mechanical recovery processes | 1 | Fragmentation | BATT_LIBToMechanical4 | ComponentLvl2 | currentCollectorCathode | BATT_Losses_mechRecLIB4 | n/a | n/a | ElementLvl1 | Al | 5% | singleValue |  |  | REC | n/a | calc | 2050 | n/a | n/a | n/a | ±15% | n/a | 1 | n/a | n/a | n/a | 4 | n/a | 2.5 | 2.5 | [Vaccari et al., 2024] | CC BY 4.0 | n/a | https://www.sciencedirect.com/science/article/pii/S0921344924002374 | MT | TUB | 2024-12-11
1151 | BATT | 2 | Breaking and separating | ProcessLvl1 | mechanical recovery processes | 1 | Fragmentation | BATT_LIBToMechanical4 | ComponentLvl2 | currentCollectorAnode | BATT_Losses_mechRecLIB4 | n/a | n/a | ElementLvl1 | Cu | 5% | singleValue |  |  | REC | n/a | calc | 2050 | n/a | n/a | n/a | ±15% | n/a | 1 | n/a | n/a | n/a | 4 | n/a | 2.5 | 2.5 | [Vaccari et al., 2024] | CC BY 4.0 | n/a | https://www.sciencedirect.com/science/article/pii/S0921344924002374 | MT | TUB | 2024-12-11
1152 | BATT | 4 | Hydrometallurgy (Leaching/SolventExtraction/Priciptation&Crystallization) | ProcessLvl3 | hydrometallurgy batteries | 1 | Transformation | BATT_LIBAlloyToHydro4 | n/a | n/a | BATT_Losses_chemRecLIB4 | n/a | n/a | ElementLvl1 | Co | 1% | singleValue |  |  | REC | n/a | calc | 2050 | n/a | n/a | n/a | ±15% | n/a | 1 | n/a | n/a | n/a | 4 | n/a | 2.5 | 2.5 | [Hämmer and Wambach, 2024] | CC BY 4.0 | n/a | https://www.mdpi.com/2071-1050/16/19/8726 and https://www.sciencedirect.com/science/article/pii/S1383586622021153?via%3Dihub | MT | TUB | 2024-12-13
1153 | BATT | 4 | Hydrometallurgy (Leaching/SolventExtraction/Priciptation&Crystallization) | ProcessLvl3 | hydrometallurgy batteries | 1 | Transformation | BATT_LIBAlloyToHydro4 | n/a | n/a | BATT_Losses_chemRecLIB4 | n/a | n/a | ElementLvl1 | Ni | 1% | singleValue |  |  | REC | n/a | calc | 2050 | n/a | n/a | n/a | ±15% | n/a | 1 | n/a | n/a | n/a | 4 | n/a | 2.5 | 2.5 | [Hämmer and Wambach, 2024] | CC BY 4.0 | n/a | https://www.mdpi.com/2071-1050/16/19/8726 and https://www.sciencedirect.com/science/article/pii/S1383586622021153?via%3Dihub | MT | TUB | 2024-12-13
1154 | BATT | 1 | Breaking and separating | ProcessLvl1 | mechanical recovery processes | 1 | Fragmentation | BATT_LIBToDirectRecycling | ComponentLvl2 | anodeActiveMaterial | BATT_AAMToRegeneration | n/a | n/a | MaterialLvl4 | graphite4 | 98.69% | singleValue |  |  | BAU/REC/CIR | n/a | meas | 2022 | n/a | n/a | n/a | ±10% | n/a | 3 | n/a | n/a | n/a | 1 | n/a | 2 | 2 | [Lu et al. 2022] | CC BY 4.0 | n/a | https://pdf.sciencedirectassets.com/271948/1-s2.0-S1383586622X00130/1-s2.0-S1383586622010425/main.pdf?X-Amz-Security-Token=IQoJb3JpZ2luX2VjEKT%2F%2F%2F%2F%2F%2F%2F%2F%2F%2FwEaCXVzLWVhc3QtMSJHMEUCIEJIwFTrfhiHy4RQEG43Ef5W4KP%2Fse9AQ1OdO34QqdK5AiEAy47aDhnC8ww3TSpa35ofk47tCY%2BhM0qnDNDWjCsFNggqvAUIjP%2F%2F%2F%2F%2F%2F%2F%2F%2F%2FARAFGgwwNTkwMDM1NDY4NjUiDAW9S4rXVbjwJcBTCyqQBSLPjAQv%2FDPPlAhe3wkqk9NnxQ9U2YXt%2BhLHQ65I4vWCwbPv3lmbH4gN4XZss9CBLidyT%2B5nj6oCE0HKqS2%2B3y6MTpiYVfnkTjNJG4cjjdslK%2Fr5t1LxEOkwieatxi79Kut%2BfWlCuAjv%2BLKNAIOYlEG9e1oxsB7ilaen54ergFnZ4eQT2mkPxpKHRu6POLogMlbu0HZTsdC%2BYpxxtPVzQH1r%2FSvAjUi%2BVJdX0R1%2FEXo48XklrU8nicXes6yBtSIzcQpkCfLq3lfSqP4Px0LzyhiVDKEkf%2FFuX5QwRbfIpO8gnjHt5haNHOJphHznd2ngVUmg%2F7QW694canx1w14YrD%2FSIzBUNh5Xx%2BTlFmQt4wpKb8fHKTUldTgf2ranVHoi4PNLasflyFQttL7GTyHFpfNW7%2FygIBKXiLgPmFDNxxqLase6JGx3Yc3wazvuJebgxRm4tYHmCRzBsMEn8cBJ5lL5m4%2FoTBSXOqrFrcjm%2B%2BYMAKgn5g%2FpigE5AHUu19gqvk7RYguaPb%2BpsUlC576isxeJzOCum3urQQ7k3DFmETVYHLVaT5FdvzFGeXzf5vWIohHA5HhnuNa4MP98o6v%2FZ7stgZ%2BhxUMDmMw3Ks1WRpzKIHfmDcMRYe840v%2FNek8T4x8UYy%2F6%2Fynx%2Br%2F3iltAMqcy%2FcO2t73c6lrraUop30i1ZQmPI9Ufu4gBkrjd4y8JAN12E8LloDnj4aml%2FBMdiZXseeJGFrPijlxODraP6qHfuZmlD0SQvl1qVtWfZofXsgaNa%2FeeoSLd8aw1HptcQ524lFXYHpwpYeLsaCuZShspFkyW85LG8raNdbWtP6EQ2PqrZydY8BSjKH19OPjOR4WO4VxWaOxQd5iBwZ%2FYlrk9MObd%2FrsGOrEB9ST5E8PCfp1ygrZywaU7InAkOiJGXe%2BHJ5Wfqx5gyQM%2BgN8pHyLck123LgcDih2Kdcrc4GRvu1jPfiO0FDJA%2FA2V8lgCYy82h8b%2Fw9DHMMzpHKFpqnEtqV5rMXH6ioSCzjxzDzHb9Hx4gJdgGM8b2wKQCnr2nVSrZ6frmVBt1mUP1yZFRXhGGf4NPuYMlO8b1qi2cWt2NyT7%2F0OLYYK4%2BD2swAtNm%2BMMOZ41qOGbZN6c&X-Amz-Algorithm=AWS4-HMAC-SHA256&X-Amz-Date=20250109T115709Z&X-Amz-SignedHeaders=host&X-Amz-Expires=300&X-Amz-Credential=ASIAQ3PHCVTY5INGZQLN%2F20250109%2Fus-east-1%2Fs3%2Faws4_request&X-Amz-Signature=4bdf060a61048b1e0fb23a9e2bdf9d0ebd8a2a905d543cc7d8bb6f13107a076e&hash=c52de67f5feb0c27d968488c1cbadadf9d6bb1f56ee7deaac3a7dea9595e43e7&host=68042c943591013ac2b2430a89b270f6af2c76d8dfd086a07176afe7c76c2c61&pii=S1383586622010425&tid=spdf-50627f0d-c503-4269-a04b-2fd536fd2062&sid=31e1de1925ff154c6e48aed-834933ca4474gxrqb&type=client&tsoh=d3d3LnNjaWVuY2VkaXJlY3QuY29t&ua=02055e0200565c035b57&rr=8ff43f84190fdbc5&cc=de | FM | TUB | 2025-01-09
1155 | BATT | 1 | Breaking and separating | ProcessLvl1 | mechanical recovery processes | 1 | Fragmentation | BATT_LIBToDirectRecycling | ComponentLvl2 | cathodeActiveMaterial | BATT_CAMToRegeneration | n/a | n/a | ElementLvl1 | Fe | 98.69% | singleValue |  |  | BAU/REC/CIR | n/a | meas | 2022 | n/a | n/a | n/a | ±10% | n/a | 3 | n/a | n/a | n/a | 1 | n/a | 2 | 2 | [Lu et al. 2022] | CC BY 4.0 | n/a | https://pdf.sciencedirectassets.com/271948/1-s2.0-S1383586622X00130/1-s2.0-S1383586622010425/main.pdf?X-Amz-Security-Token=IQoJb3JpZ2luX2VjEKT%2F%2F%2F%2F%2F%2F%2F%2F%2F%2FwEaCXVzLWVhc3QtMSJHMEUCIEJIwFTrfhiHy4RQEG43Ef5W4KP%2Fse9AQ1OdO34QqdK5AiEAy47aDhnC8ww3TSpa35ofk47tCY%2BhM0qnDNDWjCsFNggqvAUIjP%2F%2F%2F%2F%2F%2F%2F%2F%2F%2FARAFGgwwNTkwMDM1NDY4NjUiDAW9S4rXVbjwJcBTCyqQBSLPjAQv%2FDPPlAhe3wkqk9NnxQ9U2YXt%2BhLHQ65I4vWCwbPv3lmbH4gN4XZss9CBLidyT%2B5nj6oCE0HKqS2%2B3y6MTpiYVfnkTjNJG4cjjdslK%2Fr5t1LxEOkwieatxi79Kut%2BfWlCuAjv%2BLKNAIOYlEG9e1oxsB7ilaen54ergFnZ4eQT2mkPxpKHRu6POLogMlbu0HZTsdC%2BYpxxtPVzQH1r%2FSvAjUi%2BVJdX0R1%2FEXo48XklrU8nicXes6yBtSIzcQpkCfLq3lfSqP4Px0LzyhiVDKEkf%2FFuX5QwRbfIpO8gnjHt5haNHOJphHznd2ngVUmg%2F7QW694canx1w14YrD%2FSIzBUNh5Xx%2BTlFmQt4wpKb8fHKTUldTgf2ranVHoi4PNLasflyFQttL7GTyHFpfNW7%2FygIBKXiLgPmFDNxxqLase6JGx3Yc3wazvuJebgxRm4tYHmCRzBsMEn8cBJ5lL5m4%2FoTBSXOqrFrcjm%2B%2BYMAKgn5g%2FpigE5AHUu19gqvk7RYguaPb%2BpsUlC576isxeJzOCum3urQQ7k3DFmETVYHLVaT5FdvzFGeXzf5vWIohHA5HhnuNa4MP98o6v%2FZ7stgZ%2BhxUMDmMw3Ks1WRpzKIHfmDcMRYe840v%2FNek8T4x8UYy%2F6%2Fynx%2Br%2F3iltAMqcy%2FcO2t73c6lrraUop30i1ZQmPI9Ufu4gBkrjd4y8JAN12E8LloDnj4aml%2FBMdiZXseeJGFrPijlxODraP6qHfuZmlD0SQvl1qVtWfZofXsgaNa%2FeeoSLd8aw1HptcQ524lFXYHpwpYeLsaCuZShspFkyW85LG8raNdbWtP6EQ2PqrZydY8BSjKH19OPjOR4WO4VxWaOxQd5iBwZ%2FYlrk9MObd%2FrsGOrEB9ST5E8PCfp1ygrZywaU7InAkOiJGXe%2BHJ5Wfqx5gyQM%2BgN8pHyLck123LgcDih2Kdcrc4GRvu1jPfiO0FDJA%2FA2V8lgCYy82h8b%2Fw9DHMMzpHKFpqnEtqV5rMXH6ioSCzjxzDzHb9Hx4gJdgGM8b2wKQCnr2nVSrZ6frmVBt1mUP1yZFRXhGGf4NPuYMlO8b1qi2cWt2NyT7%2F0OLYYK4%2BD2swAtNm%2BMMOZ41qOGbZN6c&X-Amz-Algorithm=AWS4-HMAC-SHA256&X-Amz-Date=20250109T115709Z&X-Amz-SignedHeaders=host&X-Amz-Expires=300&X-Amz-Credential=ASIAQ3PHCVTY5INGZQLN%2F20250109%2Fus-east-1%2Fs3%2Faws4_request&X-Amz-Signature=4bdf060a61048b1e0fb23a9e2bdf9d0ebd8a2a905d543cc7d8bb6f13107a076e&hash=c52de67f5feb0c27d968488c1cbadadf9d6bb1f56ee7deaac3a7dea9595e43e7&host=68042c943591013ac2b2430a89b270f6af2c76d8dfd086a07176afe7c76c2c61&pii=S1383586622010425&tid=spdf-50627f0d-c503-4269-a04b-2fd536fd2062&sid=31e1de1925ff154c6e48aed-834933ca4474gxrqb&type=client&tsoh=d3d3LnNjaWVuY2VkaXJlY3QuY29t&ua=02055e0200565c035b57&rr=8ff43f84190fdbc5&cc=de | FM | TUB | 2025-01-09
1156 | BATT | 1 | Breaking and separating | ProcessLvl1 | mechanical recovery processes | 1 | Fragmentation | BATT_LIBToDirectRecycling | ComponentLvl2 | cathodeActiveMaterial | BATT_CAMToRegeneration | n/a | n/a | ElementLvl1 | P | 98.69% | singleValue |  |  | BAU/REC/CIR | n/a | meas | 2022 | n/a | n/a | n/a | ±10% | n/a | 3 | n/a | n/a | n/a | 1 | n/a | 2 | 2 | [Lu et al. 2022] | CC BY 4.0 | n/a | https://pdf.sciencedirectassets.com/271948/1-s2.0-S1383586622X00130/1-s2.0-S1383586622010425/main.pdf?X-Amz-Security-Token=IQoJb3JpZ2luX2VjEKT%2F%2F%2F%2F%2F%2F%2F%2F%2F%2FwEaCXVzLWVhc3QtMSJHMEUCIEJIwFTrfhiHy4RQEG43Ef5W4KP%2Fse9AQ1OdO34QqdK5AiEAy47aDhnC8ww3TSpa35ofk47tCY%2BhM0qnDNDWjCsFNggqvAUIjP%2F%2F%2F%2F%2F%2F%2F%2F%2F%2FARAFGgwwNTkwMDM1NDY4NjUiDAW9S4rXVbjwJcBTCyqQBSLPjAQv%2FDPPlAhe3wkqk9NnxQ9U2YXt%2BhLHQ65I4vWCwbPv3lmbH4gN4XZss9CBLidyT%2B5nj6oCE0HKqS2%2B3y6MTpiYVfnkTjNJG4cjjdslK%2Fr5t1LxEOkwieatxi79Kut%2BfWlCuAjv%2BLKNAIOYlEG9e1oxsB7ilaen54ergFnZ4eQT2mkPxpKHRu6POLogMlbu0HZTsdC%2BYpxxtPVzQH1r%2FSvAjUi%2BVJdX0R1%2FEXo48XklrU8nicXes6yBtSIzcQpkCfLq3lfSqP4Px0LzyhiVDKEkf%2FFuX5QwRbfIpO8gnjHt5haNHOJphHznd2ngVUmg%2F7QW694canx1w14YrD%2FSIzBUNh5Xx%2BTlFmQt4wpKb8fHKTUldTgf2ranVHoi4PNLasflyFQttL7GTyHFpfNW7%2FygIBKXiLgPmFDNxxqLase6JGx3Yc3wazvuJebgxRm4tYHmCRzBsMEn8cBJ5lL5m4%2FoTBSXOqrFrcjm%2B%2BYMAKgn5g%2FpigE5AHUu19gqvk7RYguaPb%2BpsUlC576isxeJzOCum3urQQ7k3DFmETVYHLVaT5FdvzFGeXzf5vWIohHA5HhnuNa4MP98o6v%2FZ7stgZ%2BhxUMDmMw3Ks1WRpzKIHfmDcMRYe840v%2FNek8T4x8UYy%2F6%2Fynx%2Br%2F3iltAMqcy%2FcO2t73c6lrraUop30i1ZQmPI9Ufu4gBkrjd4y8JAN12E8LloDnj4aml%2FBMdiZXseeJGFrPijlxODraP6qHfuZmlD0SQvl1qVtWfZofXsgaNa%2FeeoSLd8aw1HptcQ524lFXYHpwpYeLsaCuZShspFkyW85LG8raNdbWtP6EQ2PqrZydY8BSjKH19OPjOR4WO4VxWaOxQd5iBwZ%2FYlrk9MObd%2FrsGOrEB9ST5E8PCfp1ygrZywaU7InAkOiJGXe%2BHJ5Wfqx5gyQM%2BgN8pHyLck123LgcDih2Kdcrc4GRvu1jPfiO0FDJA%2FA2V8lgCYy82h8b%2Fw9DHMMzpHKFpqnEtqV5rMXH6ioSCzjxzDzHb9Hx4gJdgGM8b2wKQCnr2nVSrZ6frmVBt1mUP1yZFRXhGGf4NPuYMlO8b1qi2cWt2NyT7%2F0OLYYK4%2BD2swAtNm%2BMMOZ41qOGbZN6c&X-Amz-Algorithm=AWS4-HMAC-SHA256&X-Amz-Date=20250109T115709Z&X-Amz-SignedHeaders=host&X-Amz-Expires=300&X-Amz-Credential=ASIAQ3PHCVTY5INGZQLN%2F20250109%2Fus-east-1%2Fs3%2Faws4_request&X-Amz-Signature=4bdf060a61048b1e0fb23a9e2bdf9d0ebd8a2a905d543cc7d8bb6f13107a076e&hash=c52de67f5feb0c27d968488c1cbadadf9d6bb1f56ee7deaac3a7dea9595e43e7&host=68042c943591013ac2b2430a89b270f6af2c76d8dfd086a07176afe7c76c2c61&pii=S1383586622010425&tid=spdf-50627f0d-c503-4269-a04b-2fd536fd2062&sid=31e1de1925ff154c6e48aed-834933ca4474gxrqb&type=client&tsoh=d3d3LnNjaWVuY2VkaXJlY3QuY29t&ua=02055e0200565c035b57&rr=8ff43f84190fdbc5&cc=de | FM | TUB | 2025-01-09
1157 | BATT | 1 | Breaking and separating | ProcessLvl1 | mechanical recovery processes | 1 | Fragmentation | BATT_LIBToDirectRecycling | ComponentLvl2 | cathodeActiveMaterial | BATT_CAMToRegeneration | n/a | n/a | ElementLvl1 | O | 98.69% | singleValue |  |  | BAU/REC/CIR | n/a | meas | 2022 | n/a | n/a | n/a | ±10% | n/a | 3 | n/a | n/a | n/a | 1 | n/a | 2 | 2 | [Lu et al. 2022] | CC BY 4.0 | n/a | https://pdf.sciencedirectassets.com/271948/1-s2.0-S1383586622X00130/1-s2.0-S1383586622010425/main.pdf?X-Amz-Security-Token=IQoJb3JpZ2luX2VjEKT%2F%2F%2F%2F%2F%2F%2F%2F%2F%2FwEaCXVzLWVhc3QtMSJHMEUCIEJIwFTrfhiHy4RQEG43Ef5W4KP%2Fse9AQ1OdO34QqdK5AiEAy47aDhnC8ww3TSpa35ofk47tCY%2BhM0qnDNDWjCsFNggqvAUIjP%2F%2F%2F%2F%2F%2F%2F%2F%2F%2FARAFGgwwNTkwMDM1NDY4NjUiDAW9S4rXVbjwJcBTCyqQBSLPjAQv%2FDPPlAhe3wkqk9NnxQ9U2YXt%2BhLHQ65I4vWCwbPv3lmbH4gN4XZss9CBLidyT%2B5nj6oCE0HKqS2%2B3y6MTpiYVfnkTjNJG4cjjdslK%2Fr5t1LxEOkwieatxi79Kut%2BfWlCuAjv%2BLKNAIOYlEG9e1oxsB7ilaen54ergFnZ4eQT2mkPxpKHRu6POLogMlbu0HZTsdC%2BYpxxtPVzQH1r%2FSvAjUi%2BVJdX0R1%2FEXo48XklrU8nicXes6yBtSIzcQpkCfLq3lfSqP4Px0LzyhiVDKEkf%2FFuX5QwRbfIpO8gnjHt5haNHOJphHznd2ngVUmg%2F7QW694canx1w14YrD%2FSIzBUNh5Xx%2BTlFmQt4wpKb8fHKTUldTgf2ranVHoi4PNLasflyFQttL7GTyHFpfNW7%2FygIBKXiLgPmFDNxxqLase6JGx3Yc3wazvuJebgxRm4tYHmCRzBsMEn8cBJ5lL5m4%2FoTBSXOqrFrcjm%2B%2BYMAKgn5g%2FpigE5AHUu19gqvk7RYguaPb%2BpsUlC576isxeJzOCum3urQQ7k3DFmETVYHLVaT5FdvzFGeXzf5vWIohHA5HhnuNa4MP98o6v%2FZ7stgZ%2BhxUMDmMw3Ks1WRpzKIHfmDcMRYe840v%2FNek8T4x8UYy%2F6%2Fynx%2Br%2F3iltAMqcy%2FcO2t73c6lrraUop30i1ZQmPI9Ufu4gBkrjd4y8JAN12E8LloDnj4aml%2FBMdiZXseeJGFrPijlxODraP6qHfuZmlD0SQvl1qVtWfZofXsgaNa%2FeeoSLd8aw1HptcQ524lFXYHpwpYeLsaCuZShspFkyW85LG8raNdbWtP6EQ2PqrZydY8BSjKH19OPjOR4WO4VxWaOxQd5iBwZ%2FYlrk9MObd%2FrsGOrEB9ST5E8PCfp1ygrZywaU7InAkOiJGXe%2BHJ5Wfqx5gyQM%2BgN8pHyLck123LgcDih2Kdcrc4GRvu1jPfiO0FDJA%2FA2V8lgCYy82h8b%2Fw9DHMMzpHKFpqnEtqV5rMXH6ioSCzjxzDzHb9Hx4gJdgGM8b2wKQCnr2nVSrZ6frmVBt1mUP1yZFRXhGGf4NPuYMlO8b1qi2cWt2NyT7%2F0OLYYK4%2BD2swAtNm%2BMMOZ41qOGbZN6c&X-Amz-Algorithm=AWS4-HMAC-SHA256&X-Amz-Date=20250109T115709Z&X-Amz-SignedHeaders=host&X-Amz-Expires=300&X-Amz-Credential=ASIAQ3PHCVTY5INGZQLN%2F20250109%2Fus-east-1%2Fs3%2Faws4_request&X-Amz-Signature=4bdf060a61048b1e0fb23a9e2bdf9d0ebd8a2a905d543cc7d8bb6f13107a076e&hash=c52de67f5feb0c27d968488c1cbadadf9d6bb1f56ee7deaac3a7dea9595e43e7&host=68042c943591013ac2b2430a89b270f6af2c76d8dfd086a07176afe7c76c2c61&pii=S1383586622010425&tid=spdf-50627f0d-c503-4269-a04b-2fd536fd2062&sid=31e1de1925ff154c6e48aed-834933ca4474gxrqb&type=client&tsoh=d3d3LnNjaWVuY2VkaXJlY3QuY29t&ua=02055e0200565c035b57&rr=8ff43f84190fdbc5&cc=de | FM | TUB | 2025-01-09
1158 | BATT | 1 | Breaking and separating | ProcessLvl1 | mechanical recovery processes | 1 | Fragmentation | BATT_LIBToDirectRecycling | ComponentLvl2 | cathodeActiveMaterial | BATT_CAMToRegeneration | n/a | n/a | ElementLvl1 | Li | 98.69% | singleValue |  |  | BAU/REC/CIR | n/a | meas | 2022 | n/a | n/a | n/a | ±10% | n/a | 3 | n/a | n/a | n/a | 1 | n/a | 2 | 2 | [Lu et al. 2022] | CC BY 4.0 | n/a | https://pdf.sciencedirectassets.com/271948/1-s2.0-S1383586622X00130/1-s2.0-S1383586622010425/main.pdf?X-Amz-Security-Token=IQoJb3JpZ2luX2VjEKT%2F%2F%2F%2F%2F%2F%2F%2F%2F%2FwEaCXVzLWVhc3QtMSJHMEUCIEJIwFTrfhiHy4RQEG43Ef5W4KP%2Fse9AQ1OdO34QqdK5AiEAy47aDhnC8ww3TSpa35ofk47tCY%2BhM0qnDNDWjCsFNggqvAUIjP%2F%2F%2F%2F%2F%2F%2F%2F%2F%2FARAFGgwwNTkwMDM1NDY4NjUiDAW9S4rXVbjwJcBTCyqQBSLPjAQv%2FDPPlAhe3wkqk9NnxQ9U2YXt%2BhLHQ65I4vWCwbPv3lmbH4gN4XZss9CBLidyT%2B5nj6oCE0HKqS2%2B3y6MTpiYVfnkTjNJG4cjjdslK%2Fr5t1LxEOkwieatxi79Kut%2BfWlCuAjv%2BLKNAIOYlEG9e1oxsB7ilaen54ergFnZ4eQT2mkPxpKHRu6POLogMlbu0HZTsdC%2BYpxxtPVzQH1r%2FSvAjUi%2BVJdX0R1%2FEXo48XklrU8nicXes6yBtSIzcQpkCfLq3lfSqP4Px0LzyhiVDKEkf%2FFuX5QwRbfIpO8gnjHt5haNHOJphHznd2ngVUmg%2F7QW694canx1w14YrD%2FSIzBUNh5Xx%2BTlFmQt4wpKb8fHKTUldTgf2ranVHoi4PNLasflyFQttL7GTyHFpfNW7%2FygIBKXiLgPmFDNxxqLase6JGx3Yc3wazvuJebgxRm4tYHmCRzBsMEn8cBJ5lL5m4%2FoTBSXOqrFrcjm%2B%2BYMAKgn5g%2FpigE5AHUu19gqvk7RYguaPb%2BpsUlC576isxeJzOCum3urQQ7k3DFmETVYHLVaT5FdvzFGeXzf5vWIohHA5HhnuNa4MP98o6v%2FZ7stgZ%2BhxUMDmMw3Ks1WRpzKIHfmDcMRYe840v%2FNek8T4x8UYy%2F6%2Fynx%2Br%2F3iltAMqcy%2FcO2t73c6lrraUop30i1ZQmPI9Ufu4gBkrjd4y8JAN12E8LloDnj4aml%2FBMdiZXseeJGFrPijlxODraP6qHfuZmlD0SQvl1qVtWfZofXsgaNa%2FeeoSLd8aw1HptcQ524lFXYHpwpYeLsaCuZShspFkyW85LG8raNdbWtP6EQ2PqrZydY8BSjKH19OPjOR4WO4VxWaOxQd5iBwZ%2FYlrk9MObd%2FrsGOrEB9ST5E8PCfp1ygrZywaU7InAkOiJGXe%2BHJ5Wfqx5gyQM%2BgN8pHyLck123LgcDih2Kdcrc4GRvu1jPfiO0FDJA%2FA2V8lgCYy82h8b%2Fw9DHMMzpHKFpqnEtqV5rMXH6ioSCzjxzDzHb9Hx4gJdgGM8b2wKQCnr2nVSrZ6frmVBt1mUP1yZFRXhGGf4NPuYMlO8b1qi2cWt2NyT7%2F0OLYYK4%2BD2swAtNm%2BMMOZ41qOGbZN6c&X-Amz-Algorithm=AWS4-HMAC-SHA256&X-Amz-Date=20250109T115709Z&X-Amz-SignedHeaders=host&X-Amz-Expires=300&X-Amz-Credential=ASIAQ3PHCVTY5INGZQLN%2F20250109%2Fus-east-1%2Fs3%2Faws4_request&X-Amz-Signature=4bdf060a61048b1e0fb23a9e2bdf9d0ebd8a2a905d543cc7d8bb6f13107a076e&hash=c52de67f5feb0c27d968488c1cbadadf9d6bb1f56ee7deaac3a7dea9595e43e7&host=68042c943591013ac2b2430a89b270f6af2c76d8dfd086a07176afe7c76c2c61&pii=S1383586622010425&tid=spdf-50627f0d-c503-4269-a04b-2fd536fd2062&sid=31e1de1925ff154c6e48aed-834933ca4474gxrqb&type=client&tsoh=d3d3LnNjaWVuY2VkaXJlY3QuY29t&ua=02055e0200565c035b57&rr=8ff43f84190fdbc5&cc=de | FM | TUB | 2025-01-09
1159 | BATT | 1 | Breaking and separating | ProcessLvl1 | mechanical recovery processes | 1 | Fragmentation | BATT_LIBToDirectRecycling | ComponentLvl1 | batteryCellCasing1 | BATT_2RM_DirectRecycling | n/a | n/a | ElementLvl1 | Al | 98% | singleValue |  |  | BAU/REC/CIR | n/a | est | 2022 | n/a | n/a | n/a | ±15% | n/a | 4 | n/a | n/a | n/a | 1 | n/a | 2.5 | 2.5 | Assumption, no reference | n/a | n/a | n/a | FM | TUB | 2025-01-09
1160 | BATT | 1 | Breaking and separating | ProcessLvl1 | mechanical recovery processes | 1 | Fragmentation | BATT_LIBToDirectRecycling | ComponentLvl1 | batteryCellCasing1 | BATT_2RM_DirectRecycling | n/a | n/a | ElementLvl1 | Fe | 98% | singleValue |  |  | BAU/REC/CIR | n/a | est | 2022 | n/a | n/a | n/a | ±15% | n/a | 4 | n/a | n/a | n/a | 1 | n/a | 2.5 | 2.5 | Assumption, no reference | n/a | n/a | n/a | FM | TUB | 2025-01-09
1161 | BATT | 1 | Breaking and separating | ProcessLvl1 | mechanical recovery processes | 1 | Fragmentation | BATT_LIBToDirectRecycling | ComponentLvl1 | batteryCellCasing1 | BATT_2RM_DirectRecycling | n/a | n/a | MaterialLvl1 | ferrousMetals1 | 98% | singleValue |  |  | BAU/REC/CIR | n/a | est | 2022 | n/a | n/a | n/a | ±15% | n/a | 4 | n/a | n/a | n/a | 1 | n/a | 2.5 | 2.5 | Assumption, no reference | n/a | n/a | n/a | FM | TUB | 2025-01-09
1162 | BATT | 1 | Breaking and separating | ProcessLvl1 | mechanical recovery processes | 1 | Fragmentation | BATT_LIBToDirectRecycling | ComponentLvl1 | batteryCellCasing1 | BATT_2RM_DirectRecycling | n/a | n/a | MaterialLvl1 | plastics | 98% | singleValue |  |  | BAU/REC/CIR | n/a | est | 2022 | n/a | n/a | n/a | ±15% | n/a | 4 | n/a | n/a | n/a | 1 | n/a | 2.5 | 2.5 | Assumption, no reference | n/a | n/a | n/a | FM | TUB | 2025-01-09
1163 | BATT | 1 | Breaking and separating | ProcessLvl1 | mechanical recovery processes | 1 | Fragmentation | BATT_LIBToDirectRecycling | ComponentLvl2 | currentCollectorAnode | BATT_2RM_DirectRecycling | n/a | n/a | ElementLvl1 | Cu | 100% | singleValue |  |  | BAU/REC/CIR | n/a | meas | 2022 | n/a | n/a | n/a | ±10% | n/a | 3 | n/a | n/a | n/a | 1 | n/a | 2 | 2 | [Roy et al. 2024] | CC BY 4.0 | n/a | (PDF) Direct recycling of Li‐ion batteries from cell to pack level: Challenges and prospects on technology, scalability, sustainability, and economics | FM | TUB | 2025-01-09
1164 | BATT | 1 | Breaking and separating | ProcessLvl1 | mechanical recovery processes | 1 | Fragmentation | BATT_LIBToDirectRecycling | ComponentLvl2 | currentCollectorCathode | BATT_2RM_DirectRecycling | n/a | n/a | ElementLvl1 | Al | 100% | singleValue |  |  | BAU/REC/CIR | n/a | meas | 2022 | n/a | n/a | n/a | ±10% | n/a | 3 | n/a | n/a | n/a | 1 | n/a | 2 | 2 | [Roy et al. 2024] | CC BY 4.0 | n/a | (PDF) Direct recycling of Li‐ion batteries from cell to pack level: Challenges and prospects on technology, scalability, sustainability, and economics | FM | TUB | 2025-01-09
1165 | BATT | 1 | Breaking and separating | ProcessLvl1 | mechanical recovery processes | 1 | Fragmentation | BATT_LIBToDirectRecycling | ComponentLvl2 | batteryCellSeparator2 | BATT_2RM_DirectRecycling | n/a | n/a | MaterialLvl1 | plastics | 100% | singleValue |  |  | BAU/REC/CIR | n/a | est | 2022 | n/a | n/a | n/a | ±5% | n/a | 1 | n/a | n/a | n/a | 1 | n/a | 1 | 1 | [Kyburz 2023] | CC BY 4.0 | n/a | Interview Kyburz 2023 | FM | TUB | 2025-01-09
1166 | BATT | 1 | Breaking and separating | ProcessLvl1 | mechanical recovery processes | 1 | Fragmentation | BATT_LIBToDirectRecycling | ComponentLvl2 | batteryCellElectrolyte2 | BATT_2RM_DirectRecycling | n/a | n/a | MaterialLvl4 | organicSolvents | 89% | singleValue |  |  | BAU/REC/CIR | n/a | meas | 2022 | n/a | n/a | n/a | ±10% | n/a | 3 | n/a | n/a | n/a | 1 | n/a | 2 | 2 | [Nowak et al. 2015] | CC BY 4.0 | n/a | https://pubs.rsc.org/en/content/articlelanding/2015/ra/c5ra04451k | FM | TUB | 2025-01-09
1167 | BATT | 1 | Breaking and separating | ProcessLvl1 | mechanical recovery processes | 1 | Fragmentation | BATT_LIBToDirectRecycling | ComponentLvl2 | batteryCellElectrolyte2 | BATT_2RM_DirectRecycling | n/a | n/a | MaterialLvl4 | shadowMaterial4 | 89% | singleValue |  |  | BAU/REC/CIR | n/a | meas | 2022 | n/a | n/a | n/a | ±10% | n/a | 3 | n/a | n/a | n/a | 1 | n/a | 2 | 2 | [Nowak et al. 2015] | CC BY 4.0 | n/a | https://pubs.rsc.org/en/content/articlelanding/2015/ra/c5ra04451k | FM | TUB | 2025-01-09
1168 | BATT | 2 | Calcination | ProcessLvl1 | chemical recovery processes | 1 | Transformation | BATT_AAMToRegeneration | n/a | n/a | BATT_2RM_AAMRegeneration | n/a | n/a | MaterialLvl4 | graphite4 | 90% | singleValue |  |  | BAU/REC/CIR | n/a | est | 2022 | n/a | n/a | n/a | ±10% | n/a | 3 | n/a | n/a | n/a | 1 | n/a | 2 | 2 | [Roy et al. 2024] | CC BY 4.0 | n/a | (PDF) Direct recycling of Li‐ion batteries from cell to pack level: Challenges and prospects on technology, scalability, sustainability, and economics | FM | TUB | 2025-01-09
1169 | BATT | 3 | Re-lithiation | ProcessLvl1 | chemical recovery processes | 1 | Transformation | BATT_CAMToRegeneration | n/a | n/a | BATT_2RM_CAMRegeneration | n/a | n/a | ElementLvl1 | Fe | 90% | singleValue |  |  | BAU/REC/CIR | n/a | est | 2022 | n/a | n/a | n/a | ±10% | n/a | 3 | n/a | n/a | n/a | 1 | n/a | 2 | 2 | [Roy et al. 2024] | CC BY 4.0 | n/a | (PDF) Direct recycling of Li‐ion batteries from cell to pack level: Challenges and prospects on technology, scalability, sustainability, and economics | FM | TUB | 2025-01-09
1170 | BATT | 3 | Re-lithiation | ProcessLvl1 | chemical recovery processes | 1 | Transformation | BATT_CAMToRegeneration | n/a | n/a | BATT_2RM_CAMRegeneration | n/a | n/a | ElementLvl1 | P | 90% | singleValue |  |  | BAU/REC/CIR | n/a | est | 2022 | n/a | n/a | n/a | ±10% | n/a | 3 | n/a | n/a | n/a | 1 | n/a | 2 | 2 | [Roy et al. 2024] | CC BY 4.0 | n/a | (PDF) Direct recycling of Li‐ion batteries from cell to pack level: Challenges and prospects on technology, scalability, sustainability, and economics | FM | TUB | 2025-01-09
1171 | BATT | 3 | Re-lithiation | ProcessLvl1 | chemical recovery processes | 1 | Transformation | BATT_CAMToRegeneration | n/a | n/a | BATT_2RM_CAMRegeneration | n/a | n/a | ElementLvl1 | O | 90% | singleValue |  |  | BAU/REC/CIR | n/a | est | 2022 | n/a | n/a | n/a | ±10% | n/a | 3 | n/a | n/a | n/a | 1 | n/a | 2 | 2 | [Roy et al. 2024] | CC BY 4.0 | n/a | (PDF) Direct recycling of Li‐ion batteries from cell to pack level: Challenges and prospects on technology, scalability, sustainability, and economics | FM | TUB | 2025-01-09
1172 | BATT | 3 | Re-lithiation | ProcessLvl1 | chemical recovery processes | 1 | Transformation | BATT_CAMToRegeneration | n/a | n/a | BATT_2RM_CAMRegeneration | n/a | n/a | ElementLvl1 | Li | 90% | singleValue |  |  | BAU/REC/CIR | n/a | est | 2022 | n/a | n/a | n/a | ±10% | n/a | 3 | n/a | n/a | n/a | 1 | n/a | 2 | 2 | [Roy et al. 2024] | CC BY 4.0 | n/a | (PDF) Direct recycling of Li‐ion batteries from cell to pack level: Challenges and prospects on technology, scalability, sustainability, and economics | FM | TUB | 2025-01-09
1173 | BATT | 1 | Breaking and separating | ProcessLvl1 | mechanical recovery processes | 1 | Fragmentation | BATT_LIBToDirectRecycling | ComponentLvl2 | anodeActiveMaterial | BATT_Losses_AAMToRegeneration | n/a | n/a | MaterialLvl4 | graphite4 | 1.31% | singleValue | 0.9869 |  | BAU/REC/CIR | n/a | meas | 2022 | n/a | n/a | n/a | ±10% | n/a | 3 | n/a | n/a | n/a | 1 | n/a | 2 | 2 | [Lu et al. 2022] | CC BY 4.0 | n/a | https://pdf.sciencedirectassets.com/271948/1-s2.0-S1383586622X00130/1-s2.0-S1383586622010425/main.pdf?X-Amz-Security-Token=IQoJb3JpZ2luX2VjEKT%2F%2F%2F%2F%2F%2F%2F%2F%2F%2FwEaCXVzLWVhc3QtMSJHMEUCIEJIwFTrfhiHy4RQEG43Ef5W4KP%2Fse9AQ1OdO34QqdK5AiEAy47aDhnC8ww3TSpa35ofk47tCY%2BhM0qnDNDWjCsFNggqvAUIjP%2F%2F%2F%2F%2F%2F%2F%2F%2F%2FARAFGgwwNTkwMDM1NDY4NjUiDAW9S4rXVbjwJcBTCyqQBSLPjAQv%2FDPPlAhe3wkqk9NnxQ9U2YXt%2BhLHQ65I4vWCwbPv3lmbH4gN4XZss9CBLidyT%2B5nj6oCE0HKqS2%2B3y6MTpiYVfnkTjNJG4cjjdslK%2Fr5t1LxEOkwieatxi79Kut%2BfWlCuAjv%2BLKNAIOYlEG9e1oxsB7ilaen54ergFnZ4eQT2mkPxpKHRu6POLogMlbu0HZTsdC%2BYpxxtPVzQH1r%2FSvAjUi%2BVJdX0R1%2FEXo48XklrU8nicXes6yBtSIzcQpkCfLq3lfSqP4Px0LzyhiVDKEkf%2FFuX5QwRbfIpO8gnjHt5haNHOJphHznd2ngVUmg%2F7QW694canx1w14YrD%2FSIzBUNh5Xx%2BTlFmQt4wpKb8fHKTUldTgf2ranVHoi4PNLasflyFQttL7GTyHFpfNW7%2FygIBKXiLgPmFDNxxqLase6JGx3Yc3wazvuJebgxRm4tYHmCRzBsMEn8cBJ5lL5m4%2FoTBSXOqrFrcjm%2B%2BYMAKgn5g%2FpigE5AHUu19gqvk7RYguaPb%2BpsUlC576isxeJzOCum3urQQ7k3DFmETVYHLVaT5FdvzFGeXzf5vWIohHA5HhnuNa4MP98o6v%2FZ7stgZ%2BhxUMDmMw3Ks1WRpzKIHfmDcMRYe840v%2FNek8T4x8UYy%2F6%2Fynx%2Br%2F3iltAMqcy%2FcO2t73c6lrraUop30i1ZQmPI9Ufu4gBkrjd4y8JAN12E8LloDnj4aml%2FBMdiZXseeJGFrPijlxODraP6qHfuZmlD0SQvl1qVtWfZofXsgaNa%2FeeoSLd8aw1HptcQ524lFXYHpwpYeLsaCuZShspFkyW85LG8raNdbWtP6EQ2PqrZydY8BSjKH19OPjOR4WO4VxWaOxQd5iBwZ%2FYlrk9MObd%2FrsGOrEB9ST5E8PCfp1ygrZywaU7InAkOiJGXe%2BHJ5Wfqx5gyQM%2BgN8pHyLck123LgcDih2Kdcrc4GRvu1jPfiO0FDJA%2FA2V8lgCYy82h8b%2Fw9DHMMzpHKFpqnEtqV5rMXH6ioSCzjxzDzHb9Hx4gJdgGM8b2wKQCnr2nVSrZ6frmVBt1mUP1yZFRXhGGf4NPuYMlO8b1qi2cWt2NyT7%2F0OLYYK4%2BD2swAtNm%2BMMOZ41qOGbZN6c&X-Amz-Algorithm=AWS4-HMAC-SHA256&X-Amz-Date=20250109T115709Z&X-Amz-SignedHeaders=host&X-Amz-Expires=300&X-Amz-Credential=ASIAQ3PHCVTY5INGZQLN%2F20250109%2Fus-east-1%2Fs3%2Faws4_request&X-Amz-Signature=4bdf060a61048b1e0fb23a9e2bdf9d0ebd8a2a905d543cc7d8bb6f13107a076e&hash=c52de67f5feb0c27d968488c1cbadadf9d6bb1f56ee7deaac3a7dea9595e43e7&host=68042c943591013ac2b2430a89b270f6af2c76d8dfd086a07176afe7c76c2c61&pii=S1383586622010425&tid=spdf-50627f0d-c503-4269-a04b-2fd536fd2062&sid=31e1de1925ff154c6e48aed-834933ca4474gxrqb&type=client&tsoh=d3d3LnNjaWVuY2VkaXJlY3QuY29t&ua=02055e0200565c035b57&rr=8ff43f84190fdbc5&cc=de | FM | TUB | 2025-01-09
1174 | BATT | 1 | Breaking and separating | ProcessLvl1 | mechanical recovery processes | 1 | Fragmentation | BATT_LIBToDirectRecycling | ComponentLvl2 | cathodeActiveMaterial | BATT_Losses_CAMToRegeneration | n/a | n/a | ElementLvl1 | Fe | 1.31% | singleValue | 0.9869 |  | BAU/REC/CIR | n/a | meas | 2022 | n/a | n/a | n/a | ±10% | n/a | 3 | n/a | n/a | n/a | 1 | n/a | 2 | 2 | [Lu et al. 2022] | CC BY 4.0 | n/a | https://pdf.sciencedirectassets.com/271948/1-s2.0-S1383586622X00130/1-s2.0-S1383586622010425/main.pdf?X-Amz-Security-Token=IQoJb3JpZ2luX2VjEKT%2F%2F%2F%2F%2F%2F%2F%2F%2F%2FwEaCXVzLWVhc3QtMSJHMEUCIEJIwFTrfhiHy4RQEG43Ef5W4KP%2Fse9AQ1OdO34QqdK5AiEAy47aDhnC8ww3TSpa35ofk47tCY%2BhM0qnDNDWjCsFNggqvAUIjP%2F%2F%2F%2F%2F%2F%2F%2F%2F%2FARAFGgwwNTkwMDM1NDY4NjUiDAW9S4rXVbjwJcBTCyqQBSLPjAQv%2FDPPlAhe3wkqk9NnxQ9U2YXt%2BhLHQ65I4vWCwbPv3lmbH4gN4XZss9CBLidyT%2B5nj6oCE0HKqS2%2B3y6MTpiYVfnkTjNJG4cjjdslK%2Fr5t1LxEOkwieatxi79Kut%2BfWlCuAjv%2BLKNAIOYlEG9e1oxsB7ilaen54ergFnZ4eQT2mkPxpKHRu6POLogMlbu0HZTsdC%2BYpxxtPVzQH1r%2FSvAjUi%2BVJdX0R1%2FEXo48XklrU8nicXes6yBtSIzcQpkCfLq3lfSqP4Px0LzyhiVDKEkf%2FFuX5QwRbfIpO8gnjHt5haNHOJphHznd2ngVUmg%2F7QW694canx1w14YrD%2FSIzBUNh5Xx%2BTlFmQt4wpKb8fHKTUldTgf2ranVHoi4PNLasflyFQttL7GTyHFpfNW7%2FygIBKXiLgPmFDNxxqLase6JGx3Yc3wazvuJebgxRm4tYHmCRzBsMEn8cBJ5lL5m4%2FoTBSXOqrFrcjm%2B%2BYMAKgn5g%2FpigE5AHUu19gqvk7RYguaPb%2BpsUlC576isxeJzOCum3urQQ7k3DFmETVYHLVaT5FdvzFGeXzf5vWIohHA5HhnuNa4MP98o6v%2FZ7stgZ%2BhxUMDmMw3Ks1WRpzKIHfmDcMRYe840v%2FNek8T4x8UYy%2F6%2Fynx%2Br%2F3iltAMqcy%2FcO2t73c6lrraUop30i1ZQmPI9Ufu4gBkrjd4y8JAN12E8LloDnj4aml%2FBMdiZXseeJGFrPijlxODraP6qHfuZmlD0SQvl1qVtWfZofXsgaNa%2FeeoSLd8aw1HptcQ524lFXYHpwpYeLsaCuZShspFkyW85LG8raNdbWtP6EQ2PqrZydY8BSjKH19OPjOR4WO4VxWaOxQd5iBwZ%2FYlrk9MObd%2FrsGOrEB9ST5E8PCfp1ygrZywaU7InAkOiJGXe%2BHJ5Wfqx5gyQM%2BgN8pHyLck123LgcDih2Kdcrc4GRvu1jPfiO0FDJA%2FA2V8lgCYy82h8b%2Fw9DHMMzpHKFpqnEtqV5rMXH6ioSCzjxzDzHb9Hx4gJdgGM8b2wKQCnr2nVSrZ6frmVBt1mUP1yZFRXhGGf4NPuYMlO8b1qi2cWt2NyT7%2F0OLYYK4%2BD2swAtNm%2BMMOZ41qOGbZN6c&X-Amz-Algorithm=AWS4-HMAC-SHA256&X-Amz-Date=20250109T115709Z&X-Amz-SignedHeaders=host&X-Amz-Expires=300&X-Amz-Credential=ASIAQ3PHCVTY5INGZQLN%2F20250109%2Fus-east-1%2Fs3%2Faws4_request&X-Amz-Signature=4bdf060a61048b1e0fb23a9e2bdf9d0ebd8a2a905d543cc7d8bb6f13107a076e&hash=c52de67f5feb0c27d968488c1cbadadf9d6bb1f56ee7deaac3a7dea9595e43e7&host=68042c943591013ac2b2430a89b270f6af2c76d8dfd086a07176afe7c76c2c61&pii=S1383586622010425&tid=spdf-50627f0d-c503-4269-a04b-2fd536fd2062&sid=31e1de1925ff154c6e48aed-834933ca4474gxrqb&type=client&tsoh=d3d3LnNjaWVuY2VkaXJlY3QuY29t&ua=02055e0200565c035b57&rr=8ff43f84190fdbc5&cc=de | FM | TUB | 2025-01-09
1175 | BATT | 1 | Breaking and separating | ProcessLvl1 | mechanical recovery processes | 1 | Fragmentation | BATT_LIBToDirectRecycling | ComponentLvl2 | cathodeActiveMaterial | BATT_Losses_CAMToRegeneration | n/a | n/a | ElementLvl1 | P | 1.31% | singleValue | 0.9869 |  | BAU/REC/CIR | n/a | meas | 2022 | n/a | n/a | n/a | ±10% | n/a | 3 | n/a | n/a | n/a | 1 | n/a | 2 | 2 | [Lu et al. 2022] | CC BY 4.0 | n/a | https://pdf.sciencedirectassets.com/271948/1-s2.0-S1383586622X00130/1-s2.0-S1383586622010425/main.pdf?X-Amz-Security-Token=IQoJb3JpZ2luX2VjEKT%2F%2F%2F%2F%2F%2F%2F%2F%2F%2FwEaCXVzLWVhc3QtMSJHMEUCIEJIwFTrfhiHy4RQEG43Ef5W4KP%2Fse9AQ1OdO34QqdK5AiEAy47aDhnC8ww3TSpa35ofk47tCY%2BhM0qnDNDWjCsFNggqvAUIjP%2F%2F%2F%2F%2F%2F%2F%2F%2F%2FARAFGgwwNTkwMDM1NDY4NjUiDAW9S4rXVbjwJcBTCyqQBSLPjAQv%2FDPPlAhe3wkqk9NnxQ9U2YXt%2BhLHQ65I4vWCwbPv3lmbH4gN4XZss9CBLidyT%2B5nj6oCE0HKqS2%2B3y6MTpiYVfnkTjNJG4cjjdslK%2Fr5t1LxEOkwieatxi79Kut%2BfWlCuAjv%2BLKNAIOYlEG9e1oxsB7ilaen54ergFnZ4eQT2mkPxpKHRu6POLogMlbu0HZTsdC%2BYpxxtPVzQH1r%2FSvAjUi%2BVJdX0R1%2FEXo48XklrU8nicXes6yBtSIzcQpkCfLq3lfSqP4Px0LzyhiVDKEkf%2FFuX5QwRbfIpO8gnjHt5haNHOJphHznd2ngVUmg%2F7QW694canx1w14YrD%2FSIzBUNh5Xx%2BTlFmQt4wpKb8fHKTUldTgf2ranVHoi4PNLasflyFQttL7GTyHFpfNW7%2FygIBKXiLgPmFDNxxqLase6JGx3Yc3wazvuJebgxRm4tYHmCRzBsMEn8cBJ5lL5m4%2FoTBSXOqrFrcjm%2B%2BYMAKgn5g%2FpigE5AHUu19gqvk7RYguaPb%2BpsUlC576isxeJzOCum3urQQ7k3DFmETVYHLVaT5FdvzFGeXzf5vWIohHA5HhnuNa4MP98o6v%2FZ7stgZ%2BhxUMDmMw3Ks1WRpzKIHfmDcMRYe840v%2FNek8T4x8UYy%2F6%2Fynx%2Br%2F3iltAMqcy%2FcO2t73c6lrraUop30i1ZQmPI9Ufu4gBkrjd4y8JAN12E8LloDnj4aml%2FBMdiZXseeJGFrPijlxODraP6qHfuZmlD0SQvl1qVtWfZofXsgaNa%2FeeoSLd8aw1HptcQ524lFXYHpwpYeLsaCuZShspFkyW85LG8raNdbWtP6EQ2PqrZydY8BSjKH19OPjOR4WO4VxWaOxQd5iBwZ%2FYlrk9MObd%2FrsGOrEB9ST5E8PCfp1ygrZywaU7InAkOiJGXe%2BHJ5Wfqx5gyQM%2BgN8pHyLck123LgcDih2Kdcrc4GRvu1jPfiO0FDJA%2FA2V8lgCYy82h8b%2Fw9DHMMzpHKFpqnEtqV5rMXH6ioSCzjxzDzHb9Hx4gJdgGM8b2wKQCnr2nVSrZ6frmVBt1mUP1yZFRXhGGf4NPuYMlO8b1qi2cWt2NyT7%2F0OLYYK4%2BD2swAtNm%2BMMOZ41qOGbZN6c&X-Amz-Algorithm=AWS4-HMAC-SHA256&X-Amz-Date=20250109T115709Z&X-Amz-SignedHeaders=host&X-Amz-Expires=300&X-Amz-Credential=ASIAQ3PHCVTY5INGZQLN%2F20250109%2Fus-east-1%2Fs3%2Faws4_request&X-Amz-Signature=4bdf060a61048b1e0fb23a9e2bdf9d0ebd8a2a905d543cc7d8bb6f13107a076e&hash=c52de67f5feb0c27d968488c1cbadadf9d6bb1f56ee7deaac3a7dea9595e43e7&host=68042c943591013ac2b2430a89b270f6af2c76d8dfd086a07176afe7c76c2c61&pii=S1383586622010425&tid=spdf-50627f0d-c503-4269-a04b-2fd536fd2062&sid=31e1de1925ff154c6e48aed-834933ca4474gxrqb&type=client&tsoh=d3d3LnNjaWVuY2VkaXJlY3QuY29t&ua=02055e0200565c035b57&rr=8ff43f84190fdbc5&cc=de | FM | TUB | 2025-01-09
1176 | BATT | 1 | Breaking and separating | ProcessLvl1 | mechanical recovery processes | 1 | Fragmentation | BATT_LIBToDirectRecycling | ComponentLvl2 | cathodeActiveMaterial | BATT_Losses_CAMToRegeneration | n/a | n/a | ElementLvl1 | O | 1.31% | singleValue | 0.9869 |  | BAU/REC/CIR | n/a | meas | 2022 | n/a | n/a | n/a | ±10% | n/a | 3 | n/a | n/a | n/a | 1 | n/a | 2 | 2 | [Lu et al. 2022] | CC BY 4.0 | n/a | https://pdf.sciencedirectassets.com/271948/1-s2.0-S1383586622X00130/1-s2.0-S1383586622010425/main.pdf?X-Amz-Security-Token=IQoJb3JpZ2luX2VjEKT%2F%2F%2F%2F%2F%2F%2F%2F%2F%2FwEaCXVzLWVhc3QtMSJHMEUCIEJIwFTrfhiHy4RQEG43Ef5W4KP%2Fse9AQ1OdO34QqdK5AiEAy47aDhnC8ww3TSpa35ofk47tCY%2BhM0qnDNDWjCsFNggqvAUIjP%2F%2F%2F%2F%2F%2F%2F%2F%2F%2FARAFGgwwNTkwMDM1NDY4NjUiDAW9S4rXVbjwJcBTCyqQBSLPjAQv%2FDPPlAhe3wkqk9NnxQ9U2YXt%2BhLHQ65I4vWCwbPv3lmbH4gN4XZss9CBLidyT%2B5nj6oCE0HKqS2%2B3y6MTpiYVfnkTjNJG4cjjdslK%2Fr5t1LxEOkwieatxi79Kut%2BfWlCuAjv%2BLKNAIOYlEG9e1oxsB7ilaen54ergFnZ4eQT2mkPxpKHRu6POLogMlbu0HZTsdC%2BYpxxtPVzQH1r%2FSvAjUi%2BVJdX0R1%2FEXo48XklrU8nicXes6yBtSIzcQpkCfLq3lfSqP4Px0LzyhiVDKEkf%2FFuX5QwRbfIpO8gnjHt5haNHOJphHznd2ngVUmg%2F7QW694canx1w14YrD%2FSIzBUNh5Xx%2BTlFmQt4wpKb8fHKTUldTgf2ranVHoi4PNLasflyFQttL7GTyHFpfNW7%2FygIBKXiLgPmFDNxxqLase6JGx3Yc3wazvuJebgxRm4tYHmCRzBsMEn8cBJ5lL5m4%2FoTBSXOqrFrcjm%2B%2BYMAKgn5g%2FpigE5AHUu19gqvk7RYguaPb%2BpsUlC576isxeJzOCum3urQQ7k3DFmETVYHLVaT5FdvzFGeXzf5vWIohHA5HhnuNa4MP98o6v%2FZ7stgZ%2BhxUMDmMw3Ks1WRpzKIHfmDcMRYe840v%2FNek8T4x8UYy%2F6%2Fynx%2Br%2F3iltAMqcy%2FcO2t73c6lrraUop30i1ZQmPI9Ufu4gBkrjd4y8JAN12E8LloDnj4aml%2FBMdiZXseeJGFrPijlxODraP6qHfuZmlD0SQvl1qVtWfZofXsgaNa%2FeeoSLd8aw1HptcQ524lFXYHpwpYeLsaCuZShspFkyW85LG8raNdbWtP6EQ2PqrZydY8BSjKH19OPjOR4WO4VxWaOxQd5iBwZ%2FYlrk9MObd%2FrsGOrEB9ST5E8PCfp1ygrZywaU7InAkOiJGXe%2BHJ5Wfqx5gyQM%2BgN8pHyLck123LgcDih2Kdcrc4GRvu1jPfiO0FDJA%2FA2V8lgCYy82h8b%2Fw9DHMMzpHKFpqnEtqV5rMXH6ioSCzjxzDzHb9Hx4gJdgGM8b2wKQCnr2nVSrZ6frmVBt1mUP1yZFRXhGGf4NPuYMlO8b1qi2cWt2NyT7%2F0OLYYK4%2BD2swAtNm%2BMMOZ41qOGbZN6c&X-Amz-Algorithm=AWS4-HMAC-SHA256&X-Amz-Date=20250109T115709Z&X-Amz-SignedHeaders=host&X-Amz-Expires=300&X-Amz-Credential=ASIAQ3PHCVTY5INGZQLN%2F20250109%2Fus-east-1%2Fs3%2Faws4_request&X-Amz-Signature=4bdf060a61048b1e0fb23a9e2bdf9d0ebd8a2a905d543cc7d8bb6f13107a076e&hash=c52de67f5feb0c27d968488c1cbadadf9d6bb1f56ee7deaac3a7dea9595e43e7&host=68042c943591013ac2b2430a89b270f6af2c76d8dfd086a07176afe7c76c2c61&pii=S1383586622010425&tid=spdf-50627f0d-c503-4269-a04b-2fd536fd2062&sid=31e1de1925ff154c6e48aed-834933ca4474gxrqb&type=client&tsoh=d3d3LnNjaWVuY2VkaXJlY3QuY29t&ua=02055e0200565c035b57&rr=8ff43f84190fdbc5&cc=de | FM | TUB | 2025-01-09
1177 | BATT | 1 | Breaking and separating | ProcessLvl1 | mechanical recovery processes | 1 | Fragmentation | BATT_LIBToDirectRecycling | ComponentLvl2 | cathodeActiveMaterial | BATT_Losses_CAMToRegeneration | n/a | n/a | ElementLvl1 | Li | 1.31% | singleValue | 0.9869 |  | BAU/REC/CIR | n/a | meas | 2022 | n/a | n/a | n/a | ±10% | n/a | 3 | n/a | n/a | n/a | 1 | n/a | 2 | 2 | [Lu et al. 2022] | CC BY 4.0 | n/a | https://pdf.sciencedirectassets.com/271948/1-s2.0-S1383586622X00130/1-s2.0-S1383586622010425/main.pdf?X-Amz-Security-Token=IQoJb3JpZ2luX2VjEKT%2F%2F%2F%2F%2F%2F%2F%2F%2F%2FwEaCXVzLWVhc3QtMSJHMEUCIEJIwFTrfhiHy4RQEG43Ef5W4KP%2Fse9AQ1OdO34QqdK5AiEAy47aDhnC8ww3TSpa35ofk47tCY%2BhM0qnDNDWjCsFNggqvAUIjP%2F%2F%2F%2F%2F%2F%2F%2F%2F%2FARAFGgwwNTkwMDM1NDY4NjUiDAW9S4rXVbjwJcBTCyqQBSLPjAQv%2FDPPlAhe3wkqk9NnxQ9U2YXt%2BhLHQ65I4vWCwbPv3lmbH4gN4XZss9CBLidyT%2B5nj6oCE0HKqS2%2B3y6MTpiYVfnkTjNJG4cjjdslK%2Fr5t1LxEOkwieatxi79Kut%2BfWlCuAjv%2BLKNAIOYlEG9e1oxsB7ilaen54ergFnZ4eQT2mkPxpKHRu6POLogMlbu0HZTsdC%2BYpxxtPVzQH1r%2FSvAjUi%2BVJdX0R1%2FEXo48XklrU8nicXes6yBtSIzcQpkCfLq3lfSqP4Px0LzyhiVDKEkf%2FFuX5QwRbfIpO8gnjHt5haNHOJphHznd2ngVUmg%2F7QW694canx1w14YrD%2FSIzBUNh5Xx%2BTlFmQt4wpKb8fHKTUldTgf2ranVHoi4PNLasflyFQttL7GTyHFpfNW7%2FygIBKXiLgPmFDNxxqLase6JGx3Yc3wazvuJebgxRm4tYHmCRzBsMEn8cBJ5lL5m4%2FoTBSXOqrFrcjm%2B%2BYMAKgn5g%2FpigE5AHUu19gqvk7RYguaPb%2BpsUlC576isxeJzOCum3urQQ7k3DFmETVYHLVaT5FdvzFGeXzf5vWIohHA5HhnuNa4MP98o6v%2FZ7stgZ%2BhxUMDmMw3Ks1WRpzKIHfmDcMRYe840v%2FNek8T4x8UYy%2F6%2Fynx%2Br%2F3iltAMqcy%2FcO2t73c6lrraUop30i1ZQmPI9Ufu4gBkrjd4y8JAN12E8LloDnj4aml%2FBMdiZXseeJGFrPijlxODraP6qHfuZmlD0SQvl1qVtWfZofXsgaNa%2FeeoSLd8aw1HptcQ524lFXYHpwpYeLsaCuZShspFkyW85LG8raNdbWtP6EQ2PqrZydY8BSjKH19OPjOR4WO4VxWaOxQd5iBwZ%2FYlrk9MObd%2FrsGOrEB9ST5E8PCfp1ygrZywaU7InAkOiJGXe%2BHJ5Wfqx5gyQM%2BgN8pHyLck123LgcDih2Kdcrc4GRvu1jPfiO0FDJA%2FA2V8lgCYy82h8b%2Fw9DHMMzpHKFpqnEtqV5rMXH6ioSCzjxzDzHb9Hx4gJdgGM8b2wKQCnr2nVSrZ6frmVBt1mUP1yZFRXhGGf4NPuYMlO8b1qi2cWt2NyT7%2F0OLYYK4%2BD2swAtNm%2BMMOZ41qOGbZN6c&X-Amz-Algorithm=AWS4-HMAC-SHA256&X-Amz-Date=20250109T115709Z&X-Amz-SignedHeaders=host&X-Amz-Expires=300&X-Amz-Credential=ASIAQ3PHCVTY5INGZQLN%2F20250109%2Fus-east-1%2Fs3%2Faws4_request&X-Amz-Signature=4bdf060a61048b1e0fb23a9e2bdf9d0ebd8a2a905d543cc7d8bb6f13107a076e&hash=c52de67f5feb0c27d968488c1cbadadf9d6bb1f56ee7deaac3a7dea9595e43e7&host=68042c943591013ac2b2430a89b270f6af2c76d8dfd086a07176afe7c76c2c61&pii=S1383586622010425&tid=spdf-50627f0d-c503-4269-a04b-2fd536fd2062&sid=31e1de1925ff154c6e48aed-834933ca4474gxrqb&type=client&tsoh=d3d3LnNjaWVuY2VkaXJlY3QuY29t&ua=02055e0200565c035b57&rr=8ff43f84190fdbc5&cc=de | FM | TUB | 2025-01-09
1178 | BATT | 1 | Breaking and separating | ProcessLvl1 | mechanical recovery processes | 1 | Fragmentation | BATT_LIBToDirectRecycling | ComponentLvl1 | batteryCellCasing1 | BATT_Losses_DirectRecycling | n/a | n/a | ElementLvl1 | Al | 2% | singleValue | 0.98 |  | BAU/REC/CIR | n/a | est | 2022 | n/a | n/a | n/a | ±15% | n/a | 4 | n/a | n/a | n/a | 1 | n/a | 2.5 | 2.5 | Assumption, no reference | n/a | n/a | n/a | FM | TUB | 2025-01-09
1179 | BATT | 1 | Breaking and separating | ProcessLvl1 | mechanical recovery processes | 1 | Fragmentation | BATT_LIBToDirectRecycling | ComponentLvl1 | batteryCellCasing1 | BATT_Losses_DirectRecycling | n/a | n/a | ElementLvl1 | Fe | 2% | singleValue | 0.98 |  | BAU/REC/CIR | n/a | est | 2022 | n/a | n/a | n/a | ±15% | n/a | 4 | n/a | n/a | n/a | 1 | n/a | 2.5 | 2.5 | Assumption, no reference | n/a | n/a | n/a | FM | TUB | 2025-01-09
1180 | BATT | 1 | Breaking and separating | ProcessLvl1 | mechanical recovery processes | 1 | Fragmentation | BATT_LIBToDirectRecycling | ComponentLvl1 | batteryCellCasing1 | BATT_Losses_DirectRecycling | n/a | n/a | MaterialLvl1 | ferrousMetals1 | 2% | singleValue | 0.98 |  | BAU/REC/CIR | n/a | est | 2022 | n/a | n/a | n/a | ±15% | n/a | 4 | n/a | n/a | n/a | 1 | n/a | 2.5 | 2.5 | Assumption, no reference | n/a | n/a | n/a | FM | TUB | 2025-01-09
1181 | BATT | 1 | Breaking and separating | ProcessLvl1 | mechanical recovery processes | 1 | Fragmentation | BATT_LIBToDirectRecycling | ComponentLvl1 | batteryCellCasing1 | BATT_Losses_DirectRecycling | n/a | n/a | MaterialLvl1 | plastics | 2% | singleValue | 0.98 |  | BAU/REC/CIR | n/a | est | 2022 | n/a | n/a | n/a | ±15% | n/a | 4 | n/a | n/a | n/a | 1 | n/a | 2.5 | 2.5 | Assumption, no reference | n/a | n/a | n/a | FM | TUB | 2025-01-09
1182 | BATT | 1 | Breaking and separating | ProcessLvl1 | mechanical recovery processes | 1 | Fragmentation | BATT_LIBToDirectRecycling | ComponentLvl2 | batteryCellElectrolyte2 | BATT_Losses_DirectRecycling | n/a | n/a | MaterialLvl4 | organicSolvents | 11% | singleValue | 0.89 |  | BAU/REC/CIR | n/a | meas | 2022 | n/a | n/a | n/a | ±10% | n/a | 3 | n/a | n/a | n/a | 1 | n/a | 2 | 2 | [Nowak et al. 2015] | CC BY 4.0 | n/a | https://pubs.rsc.org/en/content/articlelanding/2015/ra/c5ra04451k | FM | TUB | 2025-01-09
1183 | BATT | 1 | Breaking and separating | ProcessLvl1 | mechanical recovery processes | 1 | Fragmentation | BATT_LIBToDirectRecycling | ComponentLvl2 | batteryCellElectrolyte2 | BATT_Losses_DirectRecycling | n/a | n/a | MaterialLvl4 | shadowMaterial4 | 11% | singleValue | 0.89 |  | BAU/REC/CIR | n/a | meas | 2022 | n/a | n/a | n/a | ±10% | n/a | 3 | n/a | n/a | n/a | 1 | n/a | 2 | 2 | [Nowak et al. 2015] | CC BY 4.0 | n/a | https://pubs.rsc.org/en/content/articlelanding/2015/ra/c5ra04451k | FM | TUB | 2025-01-09
1184 | BATT | 2 | Calcination | ProcessLvl1 | chemical recovery processes | 1 | Transformation | BATT_AAMToRegeneration | n/a | n/a | BATT_Losses_AAMRegeneration | n/a | n/a | MaterialLvl4 | graphite4 | 10% | singleValue | 0.9 |  | BAU/REC/CIR | n/a | est | 2022 | n/a | n/a | n/a | ±10% | n/a | 3 | n/a | n/a | n/a | 1 | n/a | 2 | 2 | [Roy et al. 2024] | CC BY 4.0 | n/a | (PDF) Direct recycling of Li‐ion batteries from cell to pack level: Challenges and prospects on technology, scalability, sustainability, and economics | FM | TUB | 2025-01-09
1185 | BATT | 3 | Re-lithiation | ProcessLvl1 | chemical recovery processes | 1 | Transformation | BATT_CAMToRegeneration | n/a | n/a | BATT_Losses_CAMRegeneration | n/a | n/a | ElementLvl1 | Fe | 10% | singleValue | 0.9 |  | BAU/REC/CIR | n/a | est | 2022 | n/a | n/a | n/a | ±10% | n/a | 3 | n/a | n/a | n/a | 1 | n/a | 2 | 2 | [Roy et al. 2024] | CC BY 4.0 | n/a | (PDF) Direct recycling of Li‐ion batteries from cell to pack level: Challenges and prospects on technology, scalability, sustainability, and economics | FM | TUB | 2025-01-09
1186 | BATT | 3 | Re-lithiation | ProcessLvl1 | chemical recovery processes | 1 | Transformation | BATT_CAMToRegeneration | n/a | n/a | BATT_Losses_CAMRegeneration | n/a | n/a | ElementLvl1 | P | 10% | singleValue | 0.9 |  | BAU/REC/CIR | n/a | est | 2022 | n/a | n/a | n/a | ±10% | n/a | 3 | n/a | n/a | n/a | 1 | n/a | 2 | 2 | [Roy et al. 2024] | CC BY 4.0 | n/a | (PDF) Direct recycling of Li‐ion batteries from cell to pack level: Challenges and prospects on technology, scalability, sustainability, and economics | FM | TUB | 2025-01-09
1187 | BATT | 3 | Re-lithiation | ProcessLvl1 | chemical recovery processes | 1 | Transformation | BATT_CAMToRegeneration | n/a | n/a | BATT_Losses_CAMRegeneration | n/a | n/a | ElementLvl1 | O | 10% | singleValue | 0.9 |  | BAU/REC/CIR | n/a | est | 2022 | n/a | n/a | n/a | ±10% | n/a | 3 | n/a | n/a | n/a | 1 | n/a | 2 | 2 | [Roy et al. 2024] | CC BY 4.0 | n/a | (PDF) Direct recycling of Li‐ion batteries from cell to pack level: Challenges and prospects on technology, scalability, sustainability, and economics | FM | TUB | 2025-01-09
1188 | BATT | 3 | Re-lithiation | ProcessLvl1 | chemical recovery processes | 1 | Transformation | BATT_CAMToRegeneration | n/a | n/a | BATT_Losses_CAMRegeneration | n/a | n/a | ElementLvl1 | Li | 10% | singleValue | 0.9 |  | BAU/REC/CIR | n/a | est | 2022 | n/a | n/a | n/a | ±10% | n/a | 3 | n/a | n/a | n/a | 1 | n/a | 2 | 2 | [Roy et al. 2024] | CC BY 4.0 | n/a | (PDF) Direct recycling of Li‐ion batteries from cell to pack level: Challenges and prospects on technology, scalability, sustainability, and economics | FM | TUB | 2025-01-09
884 | BATT | 1 | Breaking and separating | ProcessLvl1 | mechanical recovery processes | 1 | Fragmentation | BATT_LIBToDirectRecycling | ComponentLvl2 | anodeActiveMaterial | BATT_AAMToRegeneration | n/a | n/a | MaterialLvl4 | graphite4 | 98.69% | singleValue |  |  | BAU/REC/CIR | n/a | meas | 2032 | n/a | n/a | n/a | ±15% | n/a | 3 | n/a | n/a | n/a | 3 | n/a | 3 | 3 | [Lu et al. 2022] | CC BY 4.0 | n/a | https://pdf.sciencedirectassets.com/271948/1-s2.0-S1383586622X00130/1-s2.0-S1383586622010425/main.pdf?X-Amz-Security-Token=IQoJb3JpZ2luX2VjEKT%2F%2F%2F%2F%2F%2F%2F%2F%2F%2FwEaCXVzLWVhc3QtMSJHMEUCIEJIwFTrfhiHy4RQEG43Ef5W4KP%2Fse9AQ1OdO34QqdK5AiEAy47aDhnC8ww3TSpa35ofk47tCY%2BhM0qnDNDWjCsFNggqvAUIjP%2F%2F%2F%2F%2F%2F%2F%2F%2F%2FARAFGgwwNTkwMDM1NDY4NjUiDAW9S4rXVbjwJcBTCyqQBSLPjAQv%2FDPPlAhe3wkqk9NnxQ9U2YXt%2BhLHQ65I4vWCwbPv3lmbH4gN4XZss9CBLidyT%2B5nj6oCE0HKqS2%2B3y6MTpiYVfnkTjNJG4cjjdslK%2Fr5t1LxEOkwieatxi79Kut%2BfWlCuAjv%2BLKNAIOYlEG9e1oxsB7ilaen54ergFnZ4eQT2mkPxpKHRu6POLogMlbu0HZTsdC%2BYpxxtPVzQH1r%2FSvAjUi%2BVJdX0R1%2FEXo48XklrU8nicXes6yBtSIzcQpkCfLq3lfSqP4Px0LzyhiVDKEkf%2FFuX5QwRbfIpO8gnjHt5haNHOJphHznd2ngVUmg%2F7QW694canx1w14YrD%2FSIzBUNh5Xx%2BTlFmQt4wpKb8fHKTUldTgf2ranVHoi4PNLasflyFQttL7GTyHFpfNW7%2FygIBKXiLgPmFDNxxqLase6JGx3Yc3wazvuJebgxRm4tYHmCRzBsMEn8cBJ5lL5m4%2FoTBSXOqrFrcjm%2B%2BYMAKgn5g%2FpigE5AHUu19gqvk7RYguaPb%2BpsUlC576isxeJzOCum3urQQ7k3DFmETVYHLVaT5FdvzFGeXzf5vWIohHA5HhnuNa4MP98o6v%2FZ7stgZ%2BhxUMDmMw3Ks1WRpzKIHfmDcMRYe840v%2FNek8T4x8UYy%2F6%2Fynx%2Br%2F3iltAMqcy%2FcO2t73c6lrraUop30i1ZQmPI9Ufu4gBkrjd4y8JAN12E8LloDnj4aml%2FBMdiZXseeJGFrPijlxODraP6qHfuZmlD0SQvl1qVtWfZofXsgaNa%2FeeoSLd8aw1HptcQ524lFXYHpwpYeLsaCuZShspFkyW85LG8raNdbWtP6EQ2PqrZydY8BSjKH19OPjOR4WO4VxWaOxQd5iBwZ%2FYlrk9MObd%2FrsGOrEB9ST5E8PCfp1ygrZywaU7InAkOiJGXe%2BHJ5Wfqx5gyQM%2BgN8pHyLck123LgcDih2Kdcrc4GRvu1jPfiO0FDJA%2FA2V8lgCYy82h8b%2Fw9DHMMzpHKFpqnEtqV5rMXH6ioSCzjxzDzHb9Hx4gJdgGM8b2wKQCnr2nVSrZ6frmVBt1mUP1yZFRXhGGf4NPuYMlO8b1qi2cWt2NyT7%2F0OLYYK4%2BD2swAtNm%2BMMOZ41qOGbZN6c&X-Amz-Algorithm=AWS4-HMAC-SHA256&X-Amz-Date=20250109T115709Z&X-Amz-SignedHeaders=host&X-Amz-Expires=300&X-Amz-Credential=ASIAQ3PHCVTY5INGZQLN%2F20250109%2Fus-east-1%2Fs3%2Faws4_request&X-Amz-Signature=4bdf060a61048b1e0fb23a9e2bdf9d0ebd8a2a905d543cc7d8bb6f13107a076e&hash=c52de67f5feb0c27d968488c1cbadadf9d6bb1f56ee7deaac3a7dea9595e43e7&host=68042c943591013ac2b2430a89b270f6af2c76d8dfd086a07176afe7c76c2c61&pii=S1383586622010425&tid=spdf-50627f0d-c503-4269-a04b-2fd536fd2062&sid=31e1de1925ff154c6e48aed-834933ca4474gxrqb&type=client&tsoh=d3d3LnNjaWVuY2VkaXJlY3QuY29t&ua=02055e0200565c035b57&rr=8ff43f84190fdbc5&cc=de | FM | TUB | 2025-01-09
885 | BATT | 1 | Breaking and separating | ProcessLvl1 | mechanical recovery processes | 1 | Fragmentation | BATT_LIBToDirectRecycling | ComponentLvl2 | cathodeActiveMaterial | BATT_CAMToRegeneration | n/a | n/a | ElementLvl1 | Fe | 98.69% | singleValue |  |  | BAU/REC/CIR | n/a | meas | 2032 | n/a | n/a | n/a | ±15% | n/a | 3 | n/a | n/a | n/a | 3 | n/a | 3 | 3 | [Lu et al. 2022] | CC BY 4.0 | n/a | https://pdf.sciencedirectassets.com/271948/1-s2.0-S1383586622X00130/1-s2.0-S1383586622010425/main.pdf?X-Amz-Security-Token=IQoJb3JpZ2luX2VjEKT%2F%2F%2F%2F%2F%2F%2F%2F%2F%2FwEaCXVzLWVhc3QtMSJHMEUCIEJIwFTrfhiHy4RQEG43Ef5W4KP%2Fse9AQ1OdO34QqdK5AiEAy47aDhnC8ww3TSpa35ofk47tCY%2BhM0qnDNDWjCsFNggqvAUIjP%2F%2F%2F%2F%2F%2F%2F%2F%2F%2FARAFGgwwNTkwMDM1NDY4NjUiDAW9S4rXVbjwJcBTCyqQBSLPjAQv%2FDPPlAhe3wkqk9NnxQ9U2YXt%2BhLHQ65I4vWCwbPv3lmbH4gN4XZss9CBLidyT%2B5nj6oCE0HKqS2%2B3y6MTpiYVfnkTjNJG4cjjdslK%2Fr5t1LxEOkwieatxi79Kut%2BfWlCuAjv%2BLKNAIOYlEG9e1oxsB7ilaen54ergFnZ4eQT2mkPxpKHRu6POLogMlbu0HZTsdC%2BYpxxtPVzQH1r%2FSvAjUi%2BVJdX0R1%2FEXo48XklrU8nicXes6yBtSIzcQpkCfLq3lfSqP4Px0LzyhiVDKEkf%2FFuX5QwRbfIpO8gnjHt5haNHOJphHznd2ngVUmg%2F7QW694canx1w14YrD%2FSIzBUNh5Xx%2BTlFmQt4wpKb8fHKTUldTgf2ranVHoi4PNLasflyFQttL7GTyHFpfNW7%2FygIBKXiLgPmFDNxxqLase6JGx3Yc3wazvuJebgxRm4tYHmCRzBsMEn8cBJ5lL5m4%2FoTBSXOqrFrcjm%2B%2BYMAKgn5g%2FpigE5AHUu19gqvk7RYguaPb%2BpsUlC576isxeJzOCum3urQQ7k3DFmETVYHLVaT5FdvzFGeXzf5vWIohHA5HhnuNa4MP98o6v%2FZ7stgZ%2BhxUMDmMw3Ks1WRpzKIHfmDcMRYe840v%2FNek8T4x8UYy%2F6%2Fynx%2Br%2F3iltAMqcy%2FcO2t73c6lrraUop30i1ZQmPI9Ufu4gBkrjd4y8JAN12E8LloDnj4aml%2FBMdiZXseeJGFrPijlxODraP6qHfuZmlD0SQvl1qVtWfZofXsgaNa%2FeeoSLd8aw1HptcQ524lFXYHpwpYeLsaCuZShspFkyW85LG8raNdbWtP6EQ2PqrZydY8BSjKH19OPjOR4WO4VxWaOxQd5iBwZ%2FYlrk9MObd%2FrsGOrEB9ST5E8PCfp1ygrZywaU7InAkOiJGXe%2BHJ5Wfqx5gyQM%2BgN8pHyLck123LgcDih2Kdcrc4GRvu1jPfiO0FDJA%2FA2V8lgCYy82h8b%2Fw9DHMMzpHKFpqnEtqV5rMXH6ioSCzjxzDzHb9Hx4gJdgGM8b2wKQCnr2nVSrZ6frmVBt1mUP1yZFRXhGGf4NPuYMlO8b1qi2cWt2NyT7%2F0OLYYK4%2BD2swAtNm%2BMMOZ41qOGbZN6c&X-Amz-Algorithm=AWS4-HMAC-SHA256&X-Amz-Date=20250109T115709Z&X-Amz-SignedHeaders=host&X-Amz-Expires=300&X-Amz-Credential=ASIAQ3PHCVTY5INGZQLN%2F20250109%2Fus-east-1%2Fs3%2Faws4_request&X-Amz-Signature=4bdf060a61048b1e0fb23a9e2bdf9d0ebd8a2a905d543cc7d8bb6f13107a076e&hash=c52de67f5feb0c27d968488c1cbadadf9d6bb1f56ee7deaac3a7dea9595e43e7&host=68042c943591013ac2b2430a89b270f6af2c76d8dfd086a07176afe7c76c2c61&pii=S1383586622010425&tid=spdf-50627f0d-c503-4269-a04b-2fd536fd2062&sid=31e1de1925ff154c6e48aed-834933ca4474gxrqb&type=client&tsoh=d3d3LnNjaWVuY2VkaXJlY3QuY29t&ua=02055e0200565c035b57&rr=8ff43f84190fdbc5&cc=de | FM | TUB | 2025-01-09
886 | BATT | 1 | Breaking and separating | ProcessLvl1 | mechanical recovery processes | 1 | Fragmentation | BATT_LIBToDirectRecycling | ComponentLvl2 | cathodeActiveMaterial | BATT_CAMToRegeneration | n/a | n/a | ElementLvl1 | P | 98.69% | singleValue |  |  | BAU/REC/CIR | n/a | meas | 2032 | n/a | n/a | n/a | ±15% | n/a | 3 | n/a | n/a | n/a | 3 | n/a | 3 | 3 | [Lu et al. 2022] | CC BY 4.0 | n/a | https://pdf.sciencedirectassets.com/271948/1-s2.0-S1383586622X00130/1-s2.0-S1383586622010425/main.pdf?X-Amz-Security-Token=IQoJb3JpZ2luX2VjEKT%2F%2F%2F%2F%2F%2F%2F%2F%2F%2FwEaCXVzLWVhc3QtMSJHMEUCIEJIwFTrfhiHy4RQEG43Ef5W4KP%2Fse9AQ1OdO34QqdK5AiEAy47aDhnC8ww3TSpa35ofk47tCY%2BhM0qnDNDWjCsFNggqvAUIjP%2F%2F%2F%2F%2F%2F%2F%2F%2F%2FARAFGgwwNTkwMDM1NDY4NjUiDAW9S4rXVbjwJcBTCyqQBSLPjAQv%2FDPPlAhe3wkqk9NnxQ9U2YXt%2BhLHQ65I4vWCwbPv3lmbH4gN4XZss9CBLidyT%2B5nj6oCE0HKqS2%2B3y6MTpiYVfnkTjNJG4cjjdslK%2Fr5t1LxEOkwieatxi79Kut%2BfWlCuAjv%2BLKNAIOYlEG9e1oxsB7ilaen54ergFnZ4eQT2mkPxpKHRu6POLogMlbu0HZTsdC%2BYpxxtPVzQH1r%2FSvAjUi%2BVJdX0R1%2FEXo48XklrU8nicXes6yBtSIzcQpkCfLq3lfSqP4Px0LzyhiVDKEkf%2FFuX5QwRbfIpO8gnjHt5haNHOJphHznd2ngVUmg%2F7QW694canx1w14YrD%2FSIzBUNh5Xx%2BTlFmQt4wpKb8fHKTUldTgf2ranVHoi4PNLasflyFQttL7GTyHFpfNW7%2FygIBKXiLgPmFDNxxqLase6JGx3Yc3wazvuJebgxRm4tYHmCRzBsMEn8cBJ5lL5m4%2FoTBSXOqrFrcjm%2B%2BYMAKgn5g%2FpigE5AHUu19gqvk7RYguaPb%2BpsUlC576isxeJzOCum3urQQ7k3DFmETVYHLVaT5FdvzFGeXzf5vWIohHA5HhnuNa4MP98o6v%2FZ7stgZ%2BhxUMDmMw3Ks1WRpzKIHfmDcMRYe840v%2FNek8T4x8UYy%2F6%2Fynx%2Br%2F3iltAMqcy%2FcO2t73c6lrraUop30i1ZQmPI9Ufu4gBkrjd4y8JAN12E8LloDnj4aml%2FBMdiZXseeJGFrPijlxODraP6qHfuZmlD0SQvl1qVtWfZofXsgaNa%2FeeoSLd8aw1HptcQ524lFXYHpwpYeLsaCuZShspFkyW85LG8raNdbWtP6EQ2PqrZydY8BSjKH19OPjOR4WO4VxWaOxQd5iBwZ%2FYlrk9MObd%2FrsGOrEB9ST5E8PCfp1ygrZywaU7InAkOiJGXe%2BHJ5Wfqx5gyQM%2BgN8pHyLck123LgcDih2Kdcrc4GRvu1jPfiO0FDJA%2FA2V8lgCYy82h8b%2Fw9DHMMzpHKFpqnEtqV5rMXH6ioSCzjxzDzHb9Hx4gJdgGM8b2wKQCnr2nVSrZ6frmVBt1mUP1yZFRXhGGf4NPuYMlO8b1qi2cWt2NyT7%2F0OLYYK4%2BD2swAtNm%2BMMOZ41qOGbZN6c&X-Amz-Algorithm=AWS4-HMAC-SHA256&X-Amz-Date=20250109T115709Z&X-Amz-SignedHeaders=host&X-Amz-Expires=300&X-Amz-Credential=ASIAQ3PHCVTY5INGZQLN%2F20250109%2Fus-east-1%2Fs3%2Faws4_request&X-Amz-Signature=4bdf060a61048b1e0fb23a9e2bdf9d0ebd8a2a905d543cc7d8bb6f13107a076e&hash=c52de67f5feb0c27d968488c1cbadadf9d6bb1f56ee7deaac3a7dea9595e43e7&host=68042c943591013ac2b2430a89b270f6af2c76d8dfd086a07176afe7c76c2c61&pii=S1383586622010425&tid=spdf-50627f0d-c503-4269-a04b-2fd536fd2062&sid=31e1de1925ff154c6e48aed-834933ca4474gxrqb&type=client&tsoh=d3d3LnNjaWVuY2VkaXJlY3QuY29t&ua=02055e0200565c035b57&rr=8ff43f84190fdbc5&cc=de | FM | TUB | 2025-01-09
887 | BATT | 1 | Breaking and separating | ProcessLvl1 | mechanical recovery processes | 1 | Fragmentation | BATT_LIBToDirectRecycling | ComponentLvl2 | cathodeActiveMaterial | BATT_CAMToRegeneration | n/a | n/a | ElementLvl1 | O | 98.69% | singleValue |  |  | BAU/REC/CIR | n/a | meas | 2032 | n/a | n/a | n/a | ±15% | n/a | 3 | n/a | n/a | n/a | 3 | n/a | 3 | 3 | [Lu et al. 2022] | CC BY 4.0 | n/a | https://pdf.sciencedirectassets.com/271948/1-s2.0-S1383586622X00130/1-s2.0-S1383586622010425/main.pdf?X-Amz-Security-Token=IQoJb3JpZ2luX2VjEKT%2F%2F%2F%2F%2F%2F%2F%2F%2F%2FwEaCXVzLWVhc3QtMSJHMEUCIEJIwFTrfhiHy4RQEG43Ef5W4KP%2Fse9AQ1OdO34QqdK5AiEAy47aDhnC8ww3TSpa35ofk47tCY%2BhM0qnDNDWjCsFNggqvAUIjP%2F%2F%2F%2F%2F%2F%2F%2F%2F%2FARAFGgwwNTkwMDM1NDY4NjUiDAW9S4rXVbjwJcBTCyqQBSLPjAQv%2FDPPlAhe3wkqk9NnxQ9U2YXt%2BhLHQ65I4vWCwbPv3lmbH4gN4XZss9CBLidyT%2B5nj6oCE0HKqS2%2B3y6MTpiYVfnkTjNJG4cjjdslK%2Fr5t1LxEOkwieatxi79Kut%2BfWlCuAjv%2BLKNAIOYlEG9e1oxsB7ilaen54ergFnZ4eQT2mkPxpKHRu6POLogMlbu0HZTsdC%2BYpxxtPVzQH1r%2FSvAjUi%2BVJdX0R1%2FEXo48XklrU8nicXes6yBtSIzcQpkCfLq3lfSqP4Px0LzyhiVDKEkf%2FFuX5QwRbfIpO8gnjHt5haNHOJphHznd2ngVUmg%2F7QW694canx1w14YrD%2FSIzBUNh5Xx%2BTlFmQt4wpKb8fHKTUldTgf2ranVHoi4PNLasflyFQttL7GTyHFpfNW7%2FygIBKXiLgPmFDNxxqLase6JGx3Yc3wazvuJebgxRm4tYHmCRzBsMEn8cBJ5lL5m4%2FoTBSXOqrFrcjm%2B%2BYMAKgn5g%2FpigE5AHUu19gqvk7RYguaPb%2BpsUlC576isxeJzOCum3urQQ7k3DFmETVYHLVaT5FdvzFGeXzf5vWIohHA5HhnuNa4MP98o6v%2FZ7stgZ%2BhxUMDmMw3Ks1WRpzKIHfmDcMRYe840v%2FNek8T4x8UYy%2F6%2Fynx%2Br%2F3iltAMqcy%2FcO2t73c6lrraUop30i1ZQmPI9Ufu4gBkrjd4y8JAN12E8LloDnj4aml%2FBMdiZXseeJGFrPijlxODraP6qHfuZmlD0SQvl1qVtWfZofXsgaNa%2FeeoSLd8aw1HptcQ524lFXYHpwpYeLsaCuZShspFkyW85LG8raNdbWtP6EQ2PqrZydY8BSjKH19OPjOR4WO4VxWaOxQd5iBwZ%2FYlrk9MObd%2FrsGOrEB9ST5E8PCfp1ygrZywaU7InAkOiJGXe%2BHJ5Wfqx5gyQM%2BgN8pHyLck123LgcDih2Kdcrc4GRvu1jPfiO0FDJA%2FA2V8lgCYy82h8b%2Fw9DHMMzpHKFpqnEtqV5rMXH6ioSCzjxzDzHb9Hx4gJdgGM8b2wKQCnr2nVSrZ6frmVBt1mUP1yZFRXhGGf4NPuYMlO8b1qi2cWt2NyT7%2F0OLYYK4%2BD2swAtNm%2BMMOZ41qOGbZN6c&X-Amz-Algorithm=AWS4-HMAC-SHA256&X-Amz-Date=20250109T115709Z&X-Amz-SignedHeaders=host&X-Amz-Expires=300&X-Amz-Credential=ASIAQ3PHCVTY5INGZQLN%2F20250109%2Fus-east-1%2Fs3%2Faws4_request&X-Amz-Signature=4bdf060a61048b1e0fb23a9e2bdf9d0ebd8a2a905d543cc7d8bb6f13107a076e&hash=c52de67f5feb0c27d968488c1cbadadf9d6bb1f56ee7deaac3a7dea9595e43e7&host=68042c943591013ac2b2430a89b270f6af2c76d8dfd086a07176afe7c76c2c61&pii=S1383586622010425&tid=spdf-50627f0d-c503-4269-a04b-2fd536fd2062&sid=31e1de1925ff154c6e48aed-834933ca4474gxrqb&type=client&tsoh=d3d3LnNjaWVuY2VkaXJlY3QuY29t&ua=02055e0200565c035b57&rr=8ff43f84190fdbc5&cc=de | FM | TUB | 2025-01-09
888 | BATT | 1 | Breaking and separating | ProcessLvl1 | mechanical recovery processes | 1 | Fragmentation | BATT_LIBToDirectRecycling | ComponentLvl2 | cathodeActiveMaterial | BATT_CAMToRegeneration | n/a | n/a | ElementLvl1 | Li | 98.69% | singleValue |  |  | BAU/REC/CIR | n/a | meas | 2032 | n/a | n/a | n/a | ±15% | n/a | 3 | n/a | n/a | n/a | 3 | n/a | 3 | 3 | [Lu et al. 2022] | CC BY 4.0 | n/a | https://pdf.sciencedirectassets.com/271948/1-s2.0-S1383586622X00130/1-s2.0-S1383586622010425/main.pdf?X-Amz-Security-Token=IQoJb3JpZ2luX2VjEKT%2F%2F%2F%2F%2F%2F%2F%2F%2F%2FwEaCXVzLWVhc3QtMSJHMEUCIEJIwFTrfhiHy4RQEG43Ef5W4KP%2Fse9AQ1OdO34QqdK5AiEAy47aDhnC8ww3TSpa35ofk47tCY%2BhM0qnDNDWjCsFNggqvAUIjP%2F%2F%2F%2F%2F%2F%2F%2F%2F%2FARAFGgwwNTkwMDM1NDY4NjUiDAW9S4rXVbjwJcBTCyqQBSLPjAQv%2FDPPlAhe3wkqk9NnxQ9U2YXt%2BhLHQ65I4vWCwbPv3lmbH4gN4XZss9CBLidyT%2B5nj6oCE0HKqS2%2B3y6MTpiYVfnkTjNJG4cjjdslK%2Fr5t1LxEOkwieatxi79Kut%2BfWlCuAjv%2BLKNAIOYlEG9e1oxsB7ilaen54ergFnZ4eQT2mkPxpKHRu6POLogMlbu0HZTsdC%2BYpxxtPVzQH1r%2FSvAjUi%2BVJdX0R1%2FEXo48XklrU8nicXes6yBtSIzcQpkCfLq3lfSqP4Px0LzyhiVDKEkf%2FFuX5QwRbfIpO8gnjHt5haNHOJphHznd2ngVUmg%2F7QW694canx1w14YrD%2FSIzBUNh5Xx%2BTlFmQt4wpKb8fHKTUldTgf2ranVHoi4PNLasflyFQttL7GTyHFpfNW7%2FygIBKXiLgPmFDNxxqLase6JGx3Yc3wazvuJebgxRm4tYHmCRzBsMEn8cBJ5lL5m4%2FoTBSXOqrFrcjm%2B%2BYMAKgn5g%2FpigE5AHUu19gqvk7RYguaPb%2BpsUlC576isxeJzOCum3urQQ7k3DFmETVYHLVaT5FdvzFGeXzf5vWIohHA5HhnuNa4MP98o6v%2FZ7stgZ%2BhxUMDmMw3Ks1WRpzKIHfmDcMRYe840v%2FNek8T4x8UYy%2F6%2Fynx%2Br%2F3iltAMqcy%2FcO2t73c6lrraUop30i1ZQmPI9Ufu4gBkrjd4y8JAN12E8LloDnj4aml%2FBMdiZXseeJGFrPijlxODraP6qHfuZmlD0SQvl1qVtWfZofXsgaNa%2FeeoSLd8aw1HptcQ524lFXYHpwpYeLsaCuZShspFkyW85LG8raNdbWtP6EQ2PqrZydY8BSjKH19OPjOR4WO4VxWaOxQd5iBwZ%2FYlrk9MObd%2FrsGOrEB9ST5E8PCfp1ygrZywaU7InAkOiJGXe%2BHJ5Wfqx5gyQM%2BgN8pHyLck123LgcDih2Kdcrc4GRvu1jPfiO0FDJA%2FA2V8lgCYy82h8b%2Fw9DHMMzpHKFpqnEtqV5rMXH6ioSCzjxzDzHb9Hx4gJdgGM8b2wKQCnr2nVSrZ6frmVBt1mUP1yZFRXhGGf4NPuYMlO8b1qi2cWt2NyT7%2F0OLYYK4%2BD2swAtNm%2BMMOZ41qOGbZN6c&X-Amz-Algorithm=AWS4-HMAC-SHA256&X-Amz-Date=20250109T115709Z&X-Amz-SignedHeaders=host&X-Amz-Expires=300&X-Amz-Credential=ASIAQ3PHCVTY5INGZQLN%2F20250109%2Fus-east-1%2Fs3%2Faws4_request&X-Amz-Signature=4bdf060a61048b1e0fb23a9e2bdf9d0ebd8a2a905d543cc7d8bb6f13107a076e&hash=c52de67f5feb0c27d968488c1cbadadf9d6bb1f56ee7deaac3a7dea9595e43e7&host=68042c943591013ac2b2430a89b270f6af2c76d8dfd086a07176afe7c76c2c61&pii=S1383586622010425&tid=spdf-50627f0d-c503-4269-a04b-2fd536fd2062&sid=31e1de1925ff154c6e48aed-834933ca4474gxrqb&type=client&tsoh=d3d3LnNjaWVuY2VkaXJlY3QuY29t&ua=02055e0200565c035b57&rr=8ff43f84190fdbc5&cc=de | FM | TUB | 2025-01-09
889 | BATT | 1 | Breaking and separating | ProcessLvl1 | mechanical recovery processes | 1 | Fragmentation | BATT_LIBToDirectRecycling | ComponentLvl1 | batteryCellCasing1 | BATT_2RM_DirectRecycling | n/a | n/a | ElementLvl1 | Al | 98% | singleValue |  |  | BAU/REC/CIR | n/a | est | 2032 | n/a | n/a | n/a | ±20% | n/a | 4 | n/a | n/a | n/a | 3 | n/a | 3.5 | 3.5 | Assumption, no reference | n/a | n/a | n/a | FM | TUB | 2025-01-09
890 | BATT | 1 | Breaking and separating | ProcessLvl1 | mechanical recovery processes | 1 | Fragmentation | BATT_LIBToDirectRecycling | ComponentLvl1 | batteryCellCasing1 | BATT_2RM_DirectRecycling | n/a | n/a | ElementLvl1 | Fe | 98% | singleValue |  |  | BAU/REC/CIR | n/a | est | 2032 | n/a | n/a | n/a | ±20% | n/a | 4 | n/a | n/a | n/a | 3 | n/a | 3.5 | 3.5 | Assumption, no reference | n/a | n/a | n/a | FM | TUB | 2025-01-09
891 | BATT | 1 | Breaking and separating | ProcessLvl1 | mechanical recovery processes | 1 | Fragmentation | BATT_LIBToDirectRecycling | ComponentLvl1 | batteryCellCasing1 | BATT_2RM_DirectRecycling | n/a | n/a | MaterialLvl1 | ferrousMetals1 | 98% | singleValue |  |  | BAU/REC/CIR | n/a | est | 2032 | n/a | n/a | n/a | ±20% | n/a | 4 | n/a | n/a | n/a | 3 | n/a | 3.5 | 3.5 | Assumption, no reference | n/a | n/a | n/a | FM | TUB | 2025-01-09
892 | BATT | 1 | Breaking and separating | ProcessLvl1 | mechanical recovery processes | 1 | Fragmentation | BATT_LIBToDirectRecycling | ComponentLvl1 | batteryCellCasing1 | BATT_2RM_DirectRecycling | n/a | n/a | MaterialLvl1 | plastics | 98% | singleValue |  |  | BAU/REC/CIR | n/a | est | 2032 | n/a | n/a | n/a | ±20% | n/a | 4 | n/a | n/a | n/a | 3 | n/a | 3.5 | 3.5 | Assumption, no reference | n/a | n/a | n/a | FM | TUB | 2025-01-09
893 | BATT | 1 | Breaking and separating | ProcessLvl1 | mechanical recovery processes | 1 | Fragmentation | BATT_LIBToDirectRecycling | ComponentLvl2 | currentCollectorAnode | BATT_2RM_DirectRecycling | n/a | n/a | ElementLvl1 | Cu | 100% | singleValue |  |  | BAU/REC/CIR | n/a | meas | 2032 | n/a | n/a | n/a | ±15% | n/a | 3 | n/a | n/a | n/a | 3 | n/a | 3 | 3 | [Roy et al. 2024] | CC BY 4.0 | n/a | (PDF) Direct recycling of Li‐ion batteries from cell to pack level: Challenges and prospects on technology, scalability, sustainability, and economics | FM | TUB | 2025-01-09
894 | BATT | 1 | Breaking and separating | ProcessLvl1 | mechanical recovery processes | 1 | Fragmentation | BATT_LIBToDirectRecycling | ComponentLvl2 | currentCollectorCathode | BATT_2RM_DirectRecycling | n/a | n/a | ElementLvl1 | Al | 100% | singleValue |  |  | BAU/REC/CIR | n/a | meas | 2032 | n/a | n/a | n/a | ±15% | n/a | 3 | n/a | n/a | n/a | 3 | n/a | 3 | 3 | [Roy et al. 2024] | CC BY 4.0 | n/a | (PDF) Direct recycling of Li‐ion batteries from cell to pack level: Challenges and prospects on technology, scalability, sustainability, and economics | FM | TUB | 2025-01-09
895 | BATT | 1 | Breaking and separating | ProcessLvl1 | mechanical recovery processes | 1 | Fragmentation | BATT_LIBToDirectRecycling | ComponentLvl2 | batteryCellSeparator2 | BATT_2RM_DirectRecycling | n/a | n/a | MaterialLvl1 | plastics | 100% | singleValue |  |  | BAU/REC/CIR | n/a | est | 2032 | n/a | n/a | n/a | ±10% | n/a | 1 | n/a | n/a | n/a | 3 | n/a | 2 | 2 | [Kyburz 2023] | CC BY 4.0 | n/a | Interview Kyburz 2023 | FM | TUB | 2025-01-09
896 | BATT | 1 | Breaking and separating | ProcessLvl1 | mechanical recovery processes | 1 | Fragmentation | BATT_LIBToDirectRecycling | ComponentLvl2 | batteryCellElectrolyte2 | BATT_2RM_DirectRecycling | n/a | n/a | MaterialLvl4 | organicSolvents | 89% | singleValue |  |  | BAU/REC/CIR | n/a | meas | 2032 | n/a | n/a | n/a | ±15% | n/a | 3 | n/a | n/a | n/a | 3 | n/a | 3 | 3 | [Nowak et al. 2015] | CC BY 4.0 | n/a | https://pubs.rsc.org/en/content/articlelanding/2015/ra/c5ra04451k | FM | TUB | 2025-01-09
897 | BATT | 1 | Breaking and separating | ProcessLvl1 | mechanical recovery processes | 1 | Fragmentation | BATT_LIBToDirectRecycling | ComponentLvl2 | batteryCellElectrolyte2 | BATT_2RM_DirectRecycling | n/a | n/a | MaterialLvl4 | shadowMaterial4 | 89% | singleValue |  |  | BAU/REC/CIR | n/a | meas | 2032 | n/a | n/a | n/a | ±15% | n/a | 3 | n/a | n/a | n/a | 3 | n/a | 3 | 3 | [Nowak et al. 2015] | CC BY 4.0 | n/a | https://pubs.rsc.org/en/content/articlelanding/2015/ra/c5ra04451k | FM | TUB | 2025-01-09
898 | BATT | 2 | Calcination | ProcessLvl1 | chemical recovery processes | 1 | Transformation | BATT_AAMToRegeneration | n/a | n/a | BATT_2RM_AAMRegeneration | n/a | n/a | MaterialLvl4 | graphite4 | 90% | singleValue |  |  | BAU/REC/CIR | n/a | est | 2032 | n/a | n/a | n/a | ±15% | n/a | 3 | n/a | n/a | n/a | 3 | n/a | 3 | 3 | [Roy et al. 2024] | CC BY 4.0 | n/a | (PDF) Direct recycling of Li‐ion batteries from cell to pack level: Challenges and prospects on technology, scalability, sustainability, and economics | FM | TUB | 2025-01-09
899 | BATT | 3 | Re-lithiation | ProcessLvl1 | chemical recovery processes | 1 | Transformation | BATT_CAMToRegeneration | n/a | n/a | BATT_2RM_CAMRegeneration | n/a | n/a | ElementLvl1 | Fe | 90% | singleValue |  |  | BAU/REC/CIR | n/a | est | 2032 | n/a | n/a | n/a | ±15% | n/a | 3 | n/a | n/a | n/a | 3 | n/a | 3 | 3 | [Roy et al. 2024] | CC BY 4.0 | n/a | (PDF) Direct recycling of Li‐ion batteries from cell to pack level: Challenges and prospects on technology, scalability, sustainability, and economics | FM | TUB | 2025-01-09
900 | BATT | 3 | Re-lithiation | ProcessLvl1 | chemical recovery processes | 1 | Transformation | BATT_CAMToRegeneration | n/a | n/a | BATT_2RM_CAMRegeneration | n/a | n/a | ElementLvl1 | P | 90% | singleValue |  |  | BAU/REC/CIR | n/a | est | 2032 | n/a | n/a | n/a | ±15% | n/a | 3 | n/a | n/a | n/a | 3 | n/a | 3 | 3 | [Roy et al. 2024] | CC BY 4.0 | n/a | (PDF) Direct recycling of Li‐ion batteries from cell to pack level: Challenges and prospects on technology, scalability, sustainability, and economics | FM | TUB | 2025-01-09
901 | BATT | 3 | Re-lithiation | ProcessLvl1 | chemical recovery processes | 1 | Transformation | BATT_CAMToRegeneration | n/a | n/a | BATT_2RM_CAMRegeneration | n/a | n/a | ElementLvl1 | O | 90% | singleValue |  |  | BAU/REC/CIR | n/a | est | 2032 | n/a | n/a | n/a | ±15% | n/a | 3 | n/a | n/a | n/a | 3 | n/a | 3 | 3 | [Roy et al. 2024] | CC BY 4.0 | n/a | (PDF) Direct recycling of Li‐ion batteries from cell to pack level: Challenges and prospects on technology, scalability, sustainability, and economics | FM | TUB | 2025-01-09
902 | BATT | 3 | Re-lithiation | ProcessLvl1 | chemical recovery processes | 1 | Transformation | BATT_CAMToRegeneration | n/a | n/a | BATT_2RM_CAMRegeneration | n/a | n/a | ElementLvl1 | Li | 90% | singleValue |  |  | BAU/REC/CIR | n/a | est | 2032 | n/a | n/a | n/a | ±15% | n/a | 3 | n/a | n/a | n/a | 3 | n/a | 3 | 3 | [Roy et al. 2024] | CC BY 4.0 | n/a | (PDF) Direct recycling of Li‐ion batteries from cell to pack level: Challenges and prospects on technology, scalability, sustainability, and economics | FM | TUB | 2025-01-09
903 | BATT | 1 | Breaking and separating | ProcessLvl1 | mechanical recovery processes | 1 | Fragmentation | BATT_LIBToDirectRecycling | ComponentLvl2 | anodeActiveMaterial | BATT_Losses_AAMToRegeneration | n/a | n/a | MaterialLvl4 | graphite4 | 1.31% | singleValue | 0.9869 |  | BAU/REC/CIR | n/a | calc | 2032 | n/a | n/a | n/a | ±15% | n/a | 3 | n/a | n/a | n/a | 3 | n/a | 3 | 3 | Losses calculated from reference value | CC BY 4.0 | n/a | https://pdf.sciencedirectassets.com/271948/1-s2.0-S1383586622X00130/1-s2.0-S1383586622010425/main.pdf?X-Amz-Security-Token=IQoJb3JpZ2luX2VjEKT%2F%2F%2F%2F%2F%2F%2F%2F%2F%2FwEaCXVzLWVhc3QtMSJHMEUCIEJIwFTrfhiHy4RQEG43Ef5W4KP%2Fse9AQ1OdO34QqdK5AiEAy47aDhnC8ww3TSpa35ofk47tCY%2BhM0qnDNDWjCsFNggqvAUIjP%2F%2F%2F%2F%2F%2F%2F%2F%2F%2FARAFGgwwNTkwMDM1NDY4NjUiDAW9S4rXVbjwJcBTCyqQBSLPjAQv%2FDPPlAhe3wkqk9NnxQ9U2YXt%2BhLHQ65I4vWCwbPv3lmbH4gN4XZss9CBLidyT%2B5nj6oCE0HKqS2%2B3y6MTpiYVfnkTjNJG4cjjdslK%2Fr5t1LxEOkwieatxi79Kut%2BfWlCuAjv%2BLKNAIOYlEG9e1oxsB7ilaen54ergFnZ4eQT2mkPxpKHRu6POLogMlbu0HZTsdC%2BYpxxtPVzQH1r%2FSvAjUi%2BVJdX0R1%2FEXo48XklrU8nicXes6yBtSIzcQpkCfLq3lfSqP4Px0LzyhiVDKEkf%2FFuX5QwRbfIpO8gnjHt5haNHOJphHznd2ngVUmg%2F7QW694canx1w14YrD%2FSIzBUNh5Xx%2BTlFmQt4wpKb8fHKTUldTgf2ranVHoi4PNLasflyFQttL7GTyHFpfNW7%2FygIBKXiLgPmFDNxxqLase6JGx3Yc3wazvuJebgxRm4tYHmCRzBsMEn8cBJ5lL5m4%2FoTBSXOqrFrcjm%2B%2BYMAKgn5g%2FpigE5AHUu19gqvk7RYguaPb%2BpsUlC576isxeJzOCum3urQQ7k3DFmETVYHLVaT5FdvzFGeXzf5vWIohHA5HhnuNa4MP98o6v%2FZ7stgZ%2BhxUMDmMw3Ks1WRpzKIHfmDcMRYe840v%2FNek8T4x8UYy%2F6%2Fynx%2Br%2F3iltAMqcy%2FcO2t73c6lrraUop30i1ZQmPI9Ufu4gBkrjd4y8JAN12E8LloDnj4aml%2FBMdiZXseeJGFrPijlxODraP6qHfuZmlD0SQvl1qVtWfZofXsgaNa%2FeeoSLd8aw1HptcQ524lFXYHpwpYeLsaCuZShspFkyW85LG8raNdbWtP6EQ2PqrZydY8BSjKH19OPjOR4WO4VxWaOxQd5iBwZ%2FYlrk9MObd%2FrsGOrEB9ST5E8PCfp1ygrZywaU7InAkOiJGXe%2BHJ5Wfqx5gyQM%2BgN8pHyLck123LgcDih2Kdcrc4GRvu1jPfiO0FDJA%2FA2V8lgCYy82h8b%2Fw9DHMMzpHKFpqnEtqV5rMXH6ioSCzjxzDzHb9Hx4gJdgGM8b2wKQCnr2nVSrZ6frmVBt1mUP1yZFRXhGGf4NPuYMlO8b1qi2cWt2NyT7%2F0OLYYK4%2BD2swAtNm%2BMMOZ41qOGbZN6c&X-Amz-Algorithm=AWS4-HMAC-SHA256&X-Amz-Date=20250109T115709Z&X-Amz-SignedHeaders=host&X-Amz-Expires=300&X-Amz-Credential=ASIAQ3PHCVTY5INGZQLN%2F20250109%2Fus-east-1%2Fs3%2Faws4_request&X-Amz-Signature=4bdf060a61048b1e0fb23a9e2bdf9d0ebd8a2a905d543cc7d8bb6f13107a076e&hash=c52de67f5feb0c27d968488c1cbadadf9d6bb1f56ee7deaac3a7dea9595e43e7&host=68042c943591013ac2b2430a89b270f6af2c76d8dfd086a07176afe7c76c2c61&pii=S1383586622010425&tid=spdf-50627f0d-c503-4269-a04b-2fd536fd2062&sid=31e1de1925ff154c6e48aed-834933ca4474gxrqb&type=client&tsoh=d3d3LnNjaWVuY2VkaXJlY3QuY29t&ua=02055e0200565c035b57&rr=8ff43f84190fdbc5&cc=de | FM | TUB | 2025-01-09
904 | BATT | 1 | Breaking and separating | ProcessLvl1 | mechanical recovery processes | 1 | Fragmentation | BATT_LIBToDirectRecycling | ComponentLvl2 | cathodeActiveMaterial | BATT_Losses_CAMToRegeneration | n/a | n/a | ElementLvl1 | Fe | 1.31% | singleValue | 0.9869 |  | BAU/REC/CIR | n/a | calc | 2032 | n/a | n/a | n/a | ±15% | n/a | 3 | n/a | n/a | n/a | 3 | n/a | 3 | 3 | Losses calculated from reference value | CC BY 4.0 | n/a | https://pdf.sciencedirectassets.com/271948/1-s2.0-S1383586622X00130/1-s2.0-S1383586622010425/main.pdf?X-Amz-Security-Token=IQoJb3JpZ2luX2VjEKT%2F%2F%2F%2F%2F%2F%2F%2F%2F%2FwEaCXVzLWVhc3QtMSJHMEUCIEJIwFTrfhiHy4RQEG43Ef5W4KP%2Fse9AQ1OdO34QqdK5AiEAy47aDhnC8ww3TSpa35ofk47tCY%2BhM0qnDNDWjCsFNggqvAUIjP%2F%2F%2F%2F%2F%2F%2F%2F%2F%2FARAFGgwwNTkwMDM1NDY4NjUiDAW9S4rXVbjwJcBTCyqQBSLPjAQv%2FDPPlAhe3wkqk9NnxQ9U2YXt%2BhLHQ65I4vWCwbPv3lmbH4gN4XZss9CBLidyT%2B5nj6oCE0HKqS2%2B3y6MTpiYVfnkTjNJG4cjjdslK%2Fr5t1LxEOkwieatxi79Kut%2BfWlCuAjv%2BLKNAIOYlEG9e1oxsB7ilaen54ergFnZ4eQT2mkPxpKHRu6POLogMlbu0HZTsdC%2BYpxxtPVzQH1r%2FSvAjUi%2BVJdX0R1%2FEXo48XklrU8nicXes6yBtSIzcQpkCfLq3lfSqP4Px0LzyhiVDKEkf%2FFuX5QwRbfIpO8gnjHt5haNHOJphHznd2ngVUmg%2F7QW694canx1w14YrD%2FSIzBUNh5Xx%2BTlFmQt4wpKb8fHKTUldTgf2ranVHoi4PNLasflyFQttL7GTyHFpfNW7%2FygIBKXiLgPmFDNxxqLase6JGx3Yc3wazvuJebgxRm4tYHmCRzBsMEn8cBJ5lL5m4%2FoTBSXOqrFrcjm%2B%2BYMAKgn5g%2FpigE5AHUu19gqvk7RYguaPb%2BpsUlC576isxeJzOCum3urQQ7k3DFmETVYHLVaT5FdvzFGeXzf5vWIohHA5HhnuNa4MP98o6v%2FZ7stgZ%2BhxUMDmMw3Ks1WRpzKIHfmDcMRYe840v%2FNek8T4x8UYy%2F6%2Fynx%2Br%2F3iltAMqcy%2FcO2t73c6lrraUop30i1ZQmPI9Ufu4gBkrjd4y8JAN12E8LloDnj4aml%2FBMdiZXseeJGFrPijlxODraP6qHfuZmlD0SQvl1qVtWfZofXsgaNa%2FeeoSLd8aw1HptcQ524lFXYHpwpYeLsaCuZShspFkyW85LG8raNdbWtP6EQ2PqrZydY8BSjKH19OPjOR4WO4VxWaOxQd5iBwZ%2FYlrk9MObd%2FrsGOrEB9ST5E8PCfp1ygrZywaU7InAkOiJGXe%2BHJ5Wfqx5gyQM%2BgN8pHyLck123LgcDih2Kdcrc4GRvu1jPfiO0FDJA%2FA2V8lgCYy82h8b%2Fw9DHMMzpHKFpqnEtqV5rMXH6ioSCzjxzDzHb9Hx4gJdgGM8b2wKQCnr2nVSrZ6frmVBt1mUP1yZFRXhGGf4NPuYMlO8b1qi2cWt2NyT7%2F0OLYYK4%2BD2swAtNm%2BMMOZ41qOGbZN6c&X-Amz-Algorithm=AWS4-HMAC-SHA256&X-Amz-Date=20250109T115709Z&X-Amz-SignedHeaders=host&X-Amz-Expires=300&X-Amz-Credential=ASIAQ3PHCVTY5INGZQLN%2F20250109%2Fus-east-1%2Fs3%2Faws4_request&X-Amz-Signature=4bdf060a61048b1e0fb23a9e2bdf9d0ebd8a2a905d543cc7d8bb6f13107a076e&hash=c52de67f5feb0c27d968488c1cbadadf9d6bb1f56ee7deaac3a7dea9595e43e7&host=68042c943591013ac2b2430a89b270f6af2c76d8dfd086a07176afe7c76c2c61&pii=S1383586622010425&tid=spdf-50627f0d-c503-4269-a04b-2fd536fd2062&sid=31e1de1925ff154c6e48aed-834933ca4474gxrqb&type=client&tsoh=d3d3LnNjaWVuY2VkaXJlY3QuY29t&ua=02055e0200565c035b57&rr=8ff43f84190fdbc5&cc=de | FM | TUB | 2025-01-09
905 | BATT | 1 | Breaking and separating | ProcessLvl1 | mechanical recovery processes | 1 | Fragmentation | BATT_LIBToDirectRecycling | ComponentLvl2 | cathodeActiveMaterial | BATT_Losses_CAMToRegeneration | n/a | n/a | ElementLvl1 | P | 1.31% | singleValue | 0.9869 |  | BAU/REC/CIR | n/a | calc | 2032 | n/a | n/a | n/a | ±15% | n/a | 3 | n/a | n/a | n/a | 3 | n/a | 3 | 3 | Losses calculated from reference value | CC BY 4.0 | n/a | https://pdf.sciencedirectassets.com/271948/1-s2.0-S1383586622X00130/1-s2.0-S1383586622010425/main.pdf?X-Amz-Security-Token=IQoJb3JpZ2luX2VjEKT%2F%2F%2F%2F%2F%2F%2F%2F%2F%2FwEaCXVzLWVhc3QtMSJHMEUCIEJIwFTrfhiHy4RQEG43Ef5W4KP%2Fse9AQ1OdO34QqdK5AiEAy47aDhnC8ww3TSpa35ofk47tCY%2BhM0qnDNDWjCsFNggqvAUIjP%2F%2F%2F%2F%2F%2F%2F%2F%2F%2FARAFGgwwNTkwMDM1NDY4NjUiDAW9S4rXVbjwJcBTCyqQBSLPjAQv%2FDPPlAhe3wkqk9NnxQ9U2YXt%2BhLHQ65I4vWCwbPv3lmbH4gN4XZss9CBLidyT%2B5nj6oCE0HKqS2%2B3y6MTpiYVfnkTjNJG4cjjdslK%2Fr5t1LxEOkwieatxi79Kut%2BfWlCuAjv%2BLKNAIOYlEG9e1oxsB7ilaen54ergFnZ4eQT2mkPxpKHRu6POLogMlbu0HZTsdC%2BYpxxtPVzQH1r%2FSvAjUi%2BVJdX0R1%2FEXo48XklrU8nicXes6yBtSIzcQpkCfLq3lfSqP4Px0LzyhiVDKEkf%2FFuX5QwRbfIpO8gnjHt5haNHOJphHznd2ngVUmg%2F7QW694canx1w14YrD%2FSIzBUNh5Xx%2BTlFmQt4wpKb8fHKTUldTgf2ranVHoi4PNLasflyFQttL7GTyHFpfNW7%2FygIBKXiLgPmFDNxxqLase6JGx3Yc3wazvuJebgxRm4tYHmCRzBsMEn8cBJ5lL5m4%2FoTBSXOqrFrcjm%2B%2BYMAKgn5g%2FpigE5AHUu19gqvk7RYguaPb%2BpsUlC576isxeJzOCum3urQQ7k3DFmETVYHLVaT5FdvzFGeXzf5vWIohHA5HhnuNa4MP98o6v%2FZ7stgZ%2BhxUMDmMw3Ks1WRpzKIHfmDcMRYe840v%2FNek8T4x8UYy%2F6%2Fynx%2Br%2F3iltAMqcy%2FcO2t73c6lrraUop30i1ZQmPI9Ufu4gBkrjd4y8JAN12E8LloDnj4aml%2FBMdiZXseeJGFrPijlxODraP6qHfuZmlD0SQvl1qVtWfZofXsgaNa%2FeeoSLd8aw1HptcQ524lFXYHpwpYeLsaCuZShspFkyW85LG8raNdbWtP6EQ2PqrZydY8BSjKH19OPjOR4WO4VxWaOxQd5iBwZ%2FYlrk9MObd%2FrsGOrEB9ST5E8PCfp1ygrZywaU7InAkOiJGXe%2BHJ5Wfqx5gyQM%2BgN8pHyLck123LgcDih2Kdcrc4GRvu1jPfiO0FDJA%2FA2V8lgCYy82h8b%2Fw9DHMMzpHKFpqnEtqV5rMXH6ioSCzjxzDzHb9Hx4gJdgGM8b2wKQCnr2nVSrZ6frmVBt1mUP1yZFRXhGGf4NPuYMlO8b1qi2cWt2NyT7%2F0OLYYK4%2BD2swAtNm%2BMMOZ41qOGbZN6c&X-Amz-Algorithm=AWS4-HMAC-SHA256&X-Amz-Date=20250109T115709Z&X-Amz-SignedHeaders=host&X-Amz-Expires=300&X-Amz-Credential=ASIAQ3PHCVTY5INGZQLN%2F20250109%2Fus-east-1%2Fs3%2Faws4_request&X-Amz-Signature=4bdf060a61048b1e0fb23a9e2bdf9d0ebd8a2a905d543cc7d8bb6f13107a076e&hash=c52de67f5feb0c27d968488c1cbadadf9d6bb1f56ee7deaac3a7dea9595e43e7&host=68042c943591013ac2b2430a89b270f6af2c76d8dfd086a07176afe7c76c2c61&pii=S1383586622010425&tid=spdf-50627f0d-c503-4269-a04b-2fd536fd2062&sid=31e1de1925ff154c6e48aed-834933ca4474gxrqb&type=client&tsoh=d3d3LnNjaWVuY2VkaXJlY3QuY29t&ua=02055e0200565c035b57&rr=8ff43f84190fdbc5&cc=de | FM | TUB | 2025-01-09
906 | BATT | 1 | Breaking and separating | ProcessLvl1 | mechanical recovery processes | 1 | Fragmentation | BATT_LIBToDirectRecycling | ComponentLvl2 | cathodeActiveMaterial | BATT_Losses_CAMToRegeneration | n/a | n/a | ElementLvl1 | O | 1.31% | singleValue | 0.9869 |  | BAU/REC/CIR | n/a | calc | 2032 | n/a | n/a | n/a | ±15% | n/a | 3 | n/a | n/a | n/a | 3 | n/a | 3 | 3 | Losses calculated from reference value | CC BY 4.0 | n/a | https://pdf.sciencedirectassets.com/271948/1-s2.0-S1383586622X00130/1-s2.0-S1383586622010425/main.pdf?X-Amz-Security-Token=IQoJb3JpZ2luX2VjEKT%2F%2F%2F%2F%2F%2F%2F%2F%2F%2FwEaCXVzLWVhc3QtMSJHMEUCIEJIwFTrfhiHy4RQEG43Ef5W4KP%2Fse9AQ1OdO34QqdK5AiEAy47aDhnC8ww3TSpa35ofk47tCY%2BhM0qnDNDWjCsFNggqvAUIjP%2F%2F%2F%2F%2F%2F%2F%2F%2F%2FARAFGgwwNTkwMDM1NDY4NjUiDAW9S4rXVbjwJcBTCyqQBSLPjAQv%2FDPPlAhe3wkqk9NnxQ9U2YXt%2BhLHQ65I4vWCwbPv3lmbH4gN4XZss9CBLidyT%2B5nj6oCE0HKqS2%2B3y6MTpiYVfnkTjNJG4cjjdslK%2Fr5t1LxEOkwieatxi79Kut%2BfWlCuAjv%2BLKNAIOYlEG9e1oxsB7ilaen54ergFnZ4eQT2mkPxpKHRu6POLogMlbu0HZTsdC%2BYpxxtPVzQH1r%2FSvAjUi%2BVJdX0R1%2FEXo48XklrU8nicXes6yBtSIzcQpkCfLq3lfSqP4Px0LzyhiVDKEkf%2FFuX5QwRbfIpO8gnjHt5haNHOJphHznd2ngVUmg%2F7QW694canx1w14YrD%2FSIzBUNh5Xx%2BTlFmQt4wpKb8fHKTUldTgf2ranVHoi4PNLasflyFQttL7GTyHFpfNW7%2FygIBKXiLgPmFDNxxqLase6JGx3Yc3wazvuJebgxRm4tYHmCRzBsMEn8cBJ5lL5m4%2FoTBSXOqrFrcjm%2B%2BYMAKgn5g%2FpigE5AHUu19gqvk7RYguaPb%2BpsUlC576isxeJzOCum3urQQ7k3DFmETVYHLVaT5FdvzFGeXzf5vWIohHA5HhnuNa4MP98o6v%2FZ7stgZ%2BhxUMDmMw3Ks1WRpzKIHfmDcMRYe840v%2FNek8T4x8UYy%2F6%2Fynx%2Br%2F3iltAMqcy%2FcO2t73c6lrraUop30i1ZQmPI9Ufu4gBkrjd4y8JAN12E8LloDnj4aml%2FBMdiZXseeJGFrPijlxODraP6qHfuZmlD0SQvl1qVtWfZofXsgaNa%2FeeoSLd8aw1HptcQ524lFXYHpwpYeLsaCuZShspFkyW85LG8raNdbWtP6EQ2PqrZydY8BSjKH19OPjOR4WO4VxWaOxQd5iBwZ%2FYlrk9MObd%2FrsGOrEB9ST5E8PCfp1ygrZywaU7InAkOiJGXe%2BHJ5Wfqx5gyQM%2BgN8pHyLck123LgcDih2Kdcrc4GRvu1jPfiO0FDJA%2FA2V8lgCYy82h8b%2Fw9DHMMzpHKFpqnEtqV5rMXH6ioSCzjxzDzHb9Hx4gJdgGM8b2wKQCnr2nVSrZ6frmVBt1mUP1yZFRXhGGf4NPuYMlO8b1qi2cWt2NyT7%2F0OLYYK4%2BD2swAtNm%2BMMOZ41qOGbZN6c&X-Amz-Algorithm=AWS4-HMAC-SHA256&X-Amz-Date=20250109T115709Z&X-Amz-SignedHeaders=host&X-Amz-Expires=300&X-Amz-Credential=ASIAQ3PHCVTY5INGZQLN%2F20250109%2Fus-east-1%2Fs3%2Faws4_request&X-Amz-Signature=4bdf060a61048b1e0fb23a9e2bdf9d0ebd8a2a905d543cc7d8bb6f13107a076e&hash=c52de67f5feb0c27d968488c1cbadadf9d6bb1f56ee7deaac3a7dea9595e43e7&host=68042c943591013ac2b2430a89b270f6af2c76d8dfd086a07176afe7c76c2c61&pii=S1383586622010425&tid=spdf-50627f0d-c503-4269-a04b-2fd536fd2062&sid=31e1de1925ff154c6e48aed-834933ca4474gxrqb&type=client&tsoh=d3d3LnNjaWVuY2VkaXJlY3QuY29t&ua=02055e0200565c035b57&rr=8ff43f84190fdbc5&cc=de | FM | TUB | 2025-01-09
907 | BATT | 1 | Breaking and separating | ProcessLvl1 | mechanical recovery processes | 1 | Fragmentation | BATT_LIBToDirectRecycling | ComponentLvl2 | cathodeActiveMaterial | BATT_Losses_CAMToRegeneration | n/a | n/a | ElementLvl1 | Li | 1.31% | singleValue | 0.9869 |  | BAU/REC/CIR | n/a | calc | 2032 | n/a | n/a | n/a | ±15% | n/a | 3 | n/a | n/a | n/a | 3 | n/a | 3 | 3 | Losses calculated from reference value | CC BY 4.0 | n/a | https://pdf.sciencedirectassets.com/271948/1-s2.0-S1383586622X00130/1-s2.0-S1383586622010425/main.pdf?X-Amz-Security-Token=IQoJb3JpZ2luX2VjEKT%2F%2F%2F%2F%2F%2F%2F%2F%2F%2FwEaCXVzLWVhc3QtMSJHMEUCIEJIwFTrfhiHy4RQEG43Ef5W4KP%2Fse9AQ1OdO34QqdK5AiEAy47aDhnC8ww3TSpa35ofk47tCY%2BhM0qnDNDWjCsFNggqvAUIjP%2F%2F%2F%2F%2F%2F%2F%2F%2F%2FARAFGgwwNTkwMDM1NDY4NjUiDAW9S4rXVbjwJcBTCyqQBSLPjAQv%2FDPPlAhe3wkqk9NnxQ9U2YXt%2BhLHQ65I4vWCwbPv3lmbH4gN4XZss9CBLidyT%2B5nj6oCE0HKqS2%2B3y6MTpiYVfnkTjNJG4cjjdslK%2Fr5t1LxEOkwieatxi79Kut%2BfWlCuAjv%2BLKNAIOYlEG9e1oxsB7ilaen54ergFnZ4eQT2mkPxpKHRu6POLogMlbu0HZTsdC%2BYpxxtPVzQH1r%2FSvAjUi%2BVJdX0R1%2FEXo48XklrU8nicXes6yBtSIzcQpkCfLq3lfSqP4Px0LzyhiVDKEkf%2FFuX5QwRbfIpO8gnjHt5haNHOJphHznd2ngVUmg%2F7QW694canx1w14YrD%2FSIzBUNh5Xx%2BTlFmQt4wpKb8fHKTUldTgf2ranVHoi4PNLasflyFQttL7GTyHFpfNW7%2FygIBKXiLgPmFDNxxqLase6JGx3Yc3wazvuJebgxRm4tYHmCRzBsMEn8cBJ5lL5m4%2FoTBSXOqrFrcjm%2B%2BYMAKgn5g%2FpigE5AHUu19gqvk7RYguaPb%2BpsUlC576isxeJzOCum3urQQ7k3DFmETVYHLVaT5FdvzFGeXzf5vWIohHA5HhnuNa4MP98o6v%2FZ7stgZ%2BhxUMDmMw3Ks1WRpzKIHfmDcMRYe840v%2FNek8T4x8UYy%2F6%2Fynx%2Br%2F3iltAMqcy%2FcO2t73c6lrraUop30i1ZQmPI9Ufu4gBkrjd4y8JAN12E8LloDnj4aml%2FBMdiZXseeJGFrPijlxODraP6qHfuZmlD0SQvl1qVtWfZofXsgaNa%2FeeoSLd8aw1HptcQ524lFXYHpwpYeLsaCuZShspFkyW85LG8raNdbWtP6EQ2PqrZydY8BSjKH19OPjOR4WO4VxWaOxQd5iBwZ%2FYlrk9MObd%2FrsGOrEB9ST5E8PCfp1ygrZywaU7InAkOiJGXe%2BHJ5Wfqx5gyQM%2BgN8pHyLck123LgcDih2Kdcrc4GRvu1jPfiO0FDJA%2FA2V8lgCYy82h8b%2Fw9DHMMzpHKFpqnEtqV5rMXH6ioSCzjxzDzHb9Hx4gJdgGM8b2wKQCnr2nVSrZ6frmVBt1mUP1yZFRXhGGf4NPuYMlO8b1qi2cWt2NyT7%2F0OLYYK4%2BD2swAtNm%2BMMOZ41qOGbZN6c&X-Amz-Algorithm=AWS4-HMAC-SHA256&X-Amz-Date=20250109T115709Z&X-Amz-SignedHeaders=host&X-Amz-Expires=300&X-Amz-Credential=ASIAQ3PHCVTY5INGZQLN%2F20250109%2Fus-east-1%2Fs3%2Faws4_request&X-Amz-Signature=4bdf060a61048b1e0fb23a9e2bdf9d0ebd8a2a905d543cc7d8bb6f13107a076e&hash=c52de67f5feb0c27d968488c1cbadadf9d6bb1f56ee7deaac3a7dea9595e43e7&host=68042c943591013ac2b2430a89b270f6af2c76d8dfd086a07176afe7c76c2c61&pii=S1383586622010425&tid=spdf-50627f0d-c503-4269-a04b-2fd536fd2062&sid=31e1de1925ff154c6e48aed-834933ca4474gxrqb&type=client&tsoh=d3d3LnNjaWVuY2VkaXJlY3QuY29t&ua=02055e0200565c035b57&rr=8ff43f84190fdbc5&cc=de | FM | TUB | 2025-01-09
908 | BATT | 1 | Breaking and separating | ProcessLvl1 | mechanical recovery processes | 1 | Fragmentation | BATT_LIBToDirectRecycling | ComponentLvl1 | batteryCellCasing1 | BATT_Losses_DirectRecycling | n/a | n/a | ElementLvl1 | Al | 2% | singleValue | 0.98 |  | BAU/REC/CIR | n/a | est | 2032 | n/a | n/a | n/a | ±20% | n/a | 4 | n/a | n/a | n/a | 3 | n/a | 3.5 | 3.5 | Assumption, no reference | n/a | n/a | n/a | FM | TUB | 2025-01-09
909 | BATT | 1 | Breaking and separating | ProcessLvl1 | mechanical recovery processes | 1 | Fragmentation | BATT_LIBToDirectRecycling | ComponentLvl1 | batteryCellCasing1 | BATT_Losses_DirectRecycling | n/a | n/a | ElementLvl1 | Fe | 2% | singleValue | 0.98 |  | BAU/REC/CIR | n/a | est | 2032 | n/a | n/a | n/a | ±20% | n/a | 4 | n/a | n/a | n/a | 3 | n/a | 3.5 | 3.5 | Assumption, no reference | n/a | n/a | n/a | FM | TUB | 2025-01-09
910 | BATT | 1 | Breaking and separating | ProcessLvl1 | mechanical recovery processes | 1 | Fragmentation | BATT_LIBToDirectRecycling | ComponentLvl1 | batteryCellCasing1 | BATT_Losses_DirectRecycling | n/a | n/a | MaterialLvl1 | ferrousMetals1 | 2% | singleValue | 0.98 |  | BAU/REC/CIR | n/a | est | 2032 | n/a | n/a | n/a | ±20% | n/a | 4 | n/a | n/a | n/a | 3 | n/a | 3.5 | 3.5 | Assumption, no reference | n/a | n/a | n/a | FM | TUB | 2025-01-09
911 | BATT | 1 | Breaking and separating | ProcessLvl1 | mechanical recovery processes | 1 | Fragmentation | BATT_LIBToDirectRecycling | ComponentLvl1 | batteryCellCasing1 | BATT_Losses_DirectRecycling | n/a | n/a | MaterialLvl1 | plastics | 2% | singleValue | 0.98 |  | BAU/REC/CIR | n/a | est | 2032 | n/a | n/a | n/a | ±20% | n/a | 4 | n/a | n/a | n/a | 3 | n/a | 3.5 | 3.5 | Assumption, no reference | n/a | n/a | n/a | FM | TUB | 2025-01-09
912 | BATT | 1 | Breaking and separating | ProcessLvl1 | mechanical recovery processes | 1 | Fragmentation | BATT_LIBToDirectRecycling | ComponentLvl2 | batteryCellElectrolyte2 | BATT_Losses_DirectRecycling | n/a | n/a | MaterialLvl4 | organicSolvents | 11% | singleValue | 0.89 |  | BAU/REC/CIR | n/a | meas | 2032 | n/a | n/a | n/a | ±15% | n/a | 3 | n/a | n/a | n/a | 3 | n/a | 3 | 3 | Losses calculated from reference value | CC BY 4.0 | n/a | https://pubs.rsc.org/en/content/articlelanding/2015/ra/c5ra04451k | FM | TUB | 2025-01-09
913 | BATT | 1 | Breaking and separating | ProcessLvl1 | mechanical recovery processes | 1 | Fragmentation | BATT_LIBToDirectRecycling | ComponentLvl2 | batteryCellElectrolyte2 | BATT_Losses_DirectRecycling | n/a | n/a | MaterialLvl4 | shadowMaterial4 | 11% | singleValue | 0.89 |  | BAU/REC/CIR | n/a | meas | 2032 | n/a | n/a | n/a | ±15% | n/a | 3 | n/a | n/a | n/a | 3 | n/a | 3 | 3 | Losses calculated from reference value | CC BY 4.0 | n/a | https://pubs.rsc.org/en/content/articlelanding/2015/ra/c5ra04451k | FM | TUB | 2025-01-09
914 | BATT | 2 | Calcination | ProcessLvl1 | chemical recovery processes | 1 | Transformation | BATT_AAMToRegeneration | n/a | n/a | BATT_Losses_AAMRegeneration | n/a | n/a | MaterialLvl4 | graphite4 | 10% | singleValue | 0.9 |  | BAU/REC/CIR | n/a | est | 2032 | n/a | n/a | n/a | ±15% | n/a | 3 | n/a | n/a | n/a | 3 | n/a | 3 | 3 | Losses calculated from reference value | CC BY 4.0 | n/a | (PDF) Direct recycling of Li‐ion batteries from cell to pack level: Challenges and prospects on technology, scalability, sustainability, and economics | FM | TUB | 2025-01-09
915 | BATT | 3 | Re-lithiation | ProcessLvl1 | chemical recovery processes | 1 | Transformation | BATT_CAMToRegeneration | n/a | n/a | BATT_Losses_CAMRegeneration | n/a | n/a | ElementLvl1 | Fe | 10% | singleValue | 0.9 |  | BAU/REC/CIR | n/a | est | 2032 | n/a | n/a | n/a | ±15% | n/a | 3 | n/a | n/a | n/a | 3 | n/a | 3 | 3 | Losses calculated from reference value | CC BY 4.0 | n/a | (PDF) Direct recycling of Li‐ion batteries from cell to pack level: Challenges and prospects on technology, scalability, sustainability, and economics | FM | TUB | 2025-01-09
916 | BATT | 3 | Re-lithiation | ProcessLvl1 | chemical recovery processes | 1 | Transformation | BATT_CAMToRegeneration | n/a | n/a | BATT_Losses_CAMRegeneration | n/a | n/a | ElementLvl1 | P | 10% | singleValue | 0.9 |  | BAU/REC/CIR | n/a | est | 2032 | n/a | n/a | n/a | ±15% | n/a | 3 | n/a | n/a | n/a | 3 | n/a | 3 | 3 | Losses calculated from reference value | CC BY 4.0 | n/a | (PDF) Direct recycling of Li‐ion batteries from cell to pack level: Challenges and prospects on technology, scalability, sustainability, and economics | FM | TUB | 2025-01-09
917 | BATT | 3 | Re-lithiation | ProcessLvl1 | chemical recovery processes | 1 | Transformation | BATT_CAMToRegeneration | n/a | n/a | BATT_Losses_CAMRegeneration | n/a | n/a | ElementLvl1 | O | 10% | singleValue | 0.9 |  | BAU/REC/CIR | n/a | est | 2032 | n/a | n/a | n/a | ±15% | n/a | 3 | n/a | n/a | n/a | 3 | n/a | 3 | 3 | Losses calculated from reference value | CC BY 4.0 | n/a | (PDF) Direct recycling of Li‐ion batteries from cell to pack level: Challenges and prospects on technology, scalability, sustainability, and economics | FM | TUB | 2025-01-09
918 | BATT | 3 | Re-lithiation | ProcessLvl1 | chemical recovery processes | 1 | Transformation | BATT_CAMToRegeneration | n/a | n/a | BATT_Losses_CAMRegeneration | n/a | n/a | ElementLvl1 | Li | 10% | singleValue | 0.9 |  | BAU/REC/CIR | n/a | est | 2032 | n/a | n/a | n/a | ±15% | n/a | 3 | n/a | n/a | n/a | 3 | n/a | 3 | 3 | Losses calculated from reference value | CC BY 4.0 | n/a | (PDF) Direct recycling of Li‐ion batteries from cell to pack level: Challenges and prospects on technology, scalability, sustainability, and economics | FM | TUB | 2025-01-09
884 | BATT | 1 | Breaking and separating | ProcessLvl1 | mechanical recovery processes | 1 | Fragmentation | BATT_LIBToDirectRecycling | ComponentLvl2 | anodeActiveMaterial | BATT_AAMToRegeneration | n/a | n/a | MaterialLvl4 | graphite4 | 98.69% | singleValue |  |  | BAU/REC/CIR | n/a | meas | 2050 | n/a | n/a | n/a | ±20% | n/a | 3 | n/a | n/a | n/a | 4 | n/a | 3.5 | 3.5 | [Lu et al. 2022] | CC BY 4.0 | n/a | https://pdf.sciencedirectassets.com/271948/1-s2.0-S1383586622X00130/1-s2.0-S1383586622010425/main.pdf?X-Amz-Security-Token=IQoJb3JpZ2luX2VjEKT%2F%2F%2F%2F%2F%2F%2F%2F%2F%2FwEaCXVzLWVhc3QtMSJHMEUCIEJIwFTrfhiHy4RQEG43Ef5W4KP%2Fse9AQ1OdO34QqdK5AiEAy47aDhnC8ww3TSpa35ofk47tCY%2BhM0qnDNDWjCsFNggqvAUIjP%2F%2F%2F%2F%2F%2F%2F%2F%2F%2FARAFGgwwNTkwMDM1NDY4NjUiDAW9S4rXVbjwJcBTCyqQBSLPjAQv%2FDPPlAhe3wkqk9NnxQ9U2YXt%2BhLHQ65I4vWCwbPv3lmbH4gN4XZss9CBLidyT%2B5nj6oCE0HKqS2%2B3y6MTpiYVfnkTjNJG4cjjdslK%2Fr5t1LxEOkwieatxi79Kut%2BfWlCuAjv%2BLKNAIOYlEG9e1oxsB7ilaen54ergFnZ4eQT2mkPxpKHRu6POLogMlbu0HZTsdC%2BYpxxtPVzQH1r%2FSvAjUi%2BVJdX0R1%2FEXo48XklrU8nicXes6yBtSIzcQpkCfLq3lfSqP4Px0LzyhiVDKEkf%2FFuX5QwRbfIpO8gnjHt5haNHOJphHznd2ngVUmg%2F7QW694canx1w14YrD%2FSIzBUNh5Xx%2BTlFmQt4wpKb8fHKTUldTgf2ranVHoi4PNLasflyFQttL7GTyHFpfNW7%2FygIBKXiLgPmFDNxxqLase6JGx3Yc3wazvuJebgxRm4tYHmCRzBsMEn8cBJ5lL5m4%2FoTBSXOqrFrcjm%2B%2BYMAKgn5g%2FpigE5AHUu19gqvk7RYguaPb%2BpsUlC576isxeJzOCum3urQQ7k3DFmETVYHLVaT5FdvzFGeXzf5vWIohHA5HhnuNa4MP98o6v%2FZ7stgZ%2BhxUMDmMw3Ks1WRpzKIHfmDcMRYe840v%2FNek8T4x8UYy%2F6%2Fynx%2Br%2F3iltAMqcy%2FcO2t73c6lrraUop30i1ZQmPI9Ufu4gBkrjd4y8JAN12E8LloDnj4aml%2FBMdiZXseeJGFrPijlxODraP6qHfuZmlD0SQvl1qVtWfZofXsgaNa%2FeeoSLd8aw1HptcQ524lFXYHpwpYeLsaCuZShspFkyW85LG8raNdbWtP6EQ2PqrZydY8BSjKH19OPjOR4WO4VxWaOxQd5iBwZ%2FYlrk9MObd%2FrsGOrEB9ST5E8PCfp1ygrZywaU7InAkOiJGXe%2BHJ5Wfqx5gyQM%2BgN8pHyLck123LgcDih2Kdcrc4GRvu1jPfiO0FDJA%2FA2V8lgCYy82h8b%2Fw9DHMMzpHKFpqnEtqV5rMXH6ioSCzjxzDzHb9Hx4gJdgGM8b2wKQCnr2nVSrZ6frmVBt1mUP1yZFRXhGGf4NPuYMlO8b1qi2cWt2NyT7%2F0OLYYK4%2BD2swAtNm%2BMMOZ41qOGbZN6c&X-Amz-Algorithm=AWS4-HMAC-SHA256&X-Amz-Date=20250109T115709Z&X-Amz-SignedHeaders=host&X-Amz-Expires=300&X-Amz-Credential=ASIAQ3PHCVTY5INGZQLN%2F20250109%2Fus-east-1%2Fs3%2Faws4_request&X-Amz-Signature=4bdf060a61048b1e0fb23a9e2bdf9d0ebd8a2a905d543cc7d8bb6f13107a076e&hash=c52de67f5feb0c27d968488c1cbadadf9d6bb1f56ee7deaac3a7dea9595e43e7&host=68042c943591013ac2b2430a89b270f6af2c76d8dfd086a07176afe7c76c2c61&pii=S1383586622010425&tid=spdf-50627f0d-c503-4269-a04b-2fd536fd2062&sid=31e1de1925ff154c6e48aed-834933ca4474gxrqb&type=client&tsoh=d3d3LnNjaWVuY2VkaXJlY3QuY29t&ua=02055e0200565c035b57&rr=8ff43f84190fdbc5&cc=de | FM | TUB | 2025-01-09
885 | BATT | 1 | Breaking and separating | ProcessLvl1 | mechanical recovery processes | 1 | Fragmentation | BATT_LIBToDirectRecycling | ComponentLvl2 | cathodeActiveMaterial | BATT_CAMToRegeneration | n/a | n/a | ElementLvl1 | Fe | 98.69% | singleValue |  |  | BAU/REC/CIR | n/a | meas | 2050 | n/a | n/a | n/a | ±20% | n/a | 3 | n/a | n/a | n/a | 4 | n/a | 3.5 | 3.5 | [Lu et al. 2022] | CC BY 4.0 | n/a | https://pdf.sciencedirectassets.com/271948/1-s2.0-S1383586622X00130/1-s2.0-S1383586622010425/main.pdf?X-Amz-Security-Token=IQoJb3JpZ2luX2VjEKT%2F%2F%2F%2F%2F%2F%2F%2F%2F%2FwEaCXVzLWVhc3QtMSJHMEUCIEJIwFTrfhiHy4RQEG43Ef5W4KP%2Fse9AQ1OdO34QqdK5AiEAy47aDhnC8ww3TSpa35ofk47tCY%2BhM0qnDNDWjCsFNggqvAUIjP%2F%2F%2F%2F%2F%2F%2F%2F%2F%2FARAFGgwwNTkwMDM1NDY4NjUiDAW9S4rXVbjwJcBTCyqQBSLPjAQv%2FDPPlAhe3wkqk9NnxQ9U2YXt%2BhLHQ65I4vWCwbPv3lmbH4gN4XZss9CBLidyT%2B5nj6oCE0HKqS2%2B3y6MTpiYVfnkTjNJG4cjjdslK%2Fr5t1LxEOkwieatxi79Kut%2BfWlCuAjv%2BLKNAIOYlEG9e1oxsB7ilaen54ergFnZ4eQT2mkPxpKHRu6POLogMlbu0HZTsdC%2BYpxxtPVzQH1r%2FSvAjUi%2BVJdX0R1%2FEXo48XklrU8nicXes6yBtSIzcQpkCfLq3lfSqP4Px0LzyhiVDKEkf%2FFuX5QwRbfIpO8gnjHt5haNHOJphHznd2ngVUmg%2F7QW694canx1w14YrD%2FSIzBUNh5Xx%2BTlFmQt4wpKb8fHKTUldTgf2ranVHoi4PNLasflyFQttL7GTyHFpfNW7%2FygIBKXiLgPmFDNxxqLase6JGx3Yc3wazvuJebgxRm4tYHmCRzBsMEn8cBJ5lL5m4%2FoTBSXOqrFrcjm%2B%2BYMAKgn5g%2FpigE5AHUu19gqvk7RYguaPb%2BpsUlC576isxeJzOCum3urQQ7k3DFmETVYHLVaT5FdvzFGeXzf5vWIohHA5HhnuNa4MP98o6v%2FZ7stgZ%2BhxUMDmMw3Ks1WRpzKIHfmDcMRYe840v%2FNek8T4x8UYy%2F6%2Fynx%2Br%2F3iltAMqcy%2FcO2t73c6lrraUop30i1ZQmPI9Ufu4gBkrjd4y8JAN12E8LloDnj4aml%2FBMdiZXseeJGFrPijlxODraP6qHfuZmlD0SQvl1qVtWfZofXsgaNa%2FeeoSLd8aw1HptcQ524lFXYHpwpYeLsaCuZShspFkyW85LG8raNdbWtP6EQ2PqrZydY8BSjKH19OPjOR4WO4VxWaOxQd5iBwZ%2FYlrk9MObd%2FrsGOrEB9ST5E8PCfp1ygrZywaU7InAkOiJGXe%2BHJ5Wfqx5gyQM%2BgN8pHyLck123LgcDih2Kdcrc4GRvu1jPfiO0FDJA%2FA2V8lgCYy82h8b%2Fw9DHMMzpHKFpqnEtqV5rMXH6ioSCzjxzDzHb9Hx4gJdgGM8b2wKQCnr2nVSrZ6frmVBt1mUP1yZFRXhGGf4NPuYMlO8b1qi2cWt2NyT7%2F0OLYYK4%2BD2swAtNm%2BMMOZ41qOGbZN6c&X-Amz-Algorithm=AWS4-HMAC-SHA256&X-Amz-Date=20250109T115709Z&X-Amz-SignedHeaders=host&X-Amz-Expires=300&X-Amz-Credential=ASIAQ3PHCVTY5INGZQLN%2F20250109%2Fus-east-1%2Fs3%2Faws4_request&X-Amz-Signature=4bdf060a61048b1e0fb23a9e2bdf9d0ebd8a2a905d543cc7d8bb6f13107a076e&hash=c52de67f5feb0c27d968488c1cbadadf9d6bb1f56ee7deaac3a7dea9595e43e7&host=68042c943591013ac2b2430a89b270f6af2c76d8dfd086a07176afe7c76c2c61&pii=S1383586622010425&tid=spdf-50627f0d-c503-4269-a04b-2fd536fd2062&sid=31e1de1925ff154c6e48aed-834933ca4474gxrqb&type=client&tsoh=d3d3LnNjaWVuY2VkaXJlY3QuY29t&ua=02055e0200565c035b57&rr=8ff43f84190fdbc5&cc=de | FM | TUB | 2025-01-09
886 | BATT | 1 | Breaking and separating | ProcessLvl1 | mechanical recovery processes | 1 | Fragmentation | BATT_LIBToDirectRecycling | ComponentLvl2 | cathodeActiveMaterial | BATT_CAMToRegeneration | n/a | n/a | ElementLvl1 | P | 98.69% | singleValue |  |  | BAU/REC/CIR | n/a | meas | 2050 | n/a | n/a | n/a | ±20% | n/a | 3 | n/a | n/a | n/a | 4 | n/a | 3.5 | 3.5 | [Lu et al. 2022] | CC BY 4.0 | n/a | https://pdf.sciencedirectassets.com/271948/1-s2.0-S1383586622X00130/1-s2.0-S1383586622010425/main.pdf?X-Amz-Security-Token=IQoJb3JpZ2luX2VjEKT%2F%2F%2F%2F%2F%2F%2F%2F%2F%2FwEaCXVzLWVhc3QtMSJHMEUCIEJIwFTrfhiHy4RQEG43Ef5W4KP%2Fse9AQ1OdO34QqdK5AiEAy47aDhnC8ww3TSpa35ofk47tCY%2BhM0qnDNDWjCsFNggqvAUIjP%2F%2F%2F%2F%2F%2F%2F%2F%2F%2FARAFGgwwNTkwMDM1NDY4NjUiDAW9S4rXVbjwJcBTCyqQBSLPjAQv%2FDPPlAhe3wkqk9NnxQ9U2YXt%2BhLHQ65I4vWCwbPv3lmbH4gN4XZss9CBLidyT%2B5nj6oCE0HKqS2%2B3y6MTpiYVfnkTjNJG4cjjdslK%2Fr5t1LxEOkwieatxi79Kut%2BfWlCuAjv%2BLKNAIOYlEG9e1oxsB7ilaen54ergFnZ4eQT2mkPxpKHRu6POLogMlbu0HZTsdC%2BYpxxtPVzQH1r%2FSvAjUi%2BVJdX0R1%2FEXo48XklrU8nicXes6yBtSIzcQpkCfLq3lfSqP4Px0LzyhiVDKEkf%2FFuX5QwRbfIpO8gnjHt5haNHOJphHznd2ngVUmg%2F7QW694canx1w14YrD%2FSIzBUNh5Xx%2BTlFmQt4wpKb8fHKTUldTgf2ranVHoi4PNLasflyFQttL7GTyHFpfNW7%2FygIBKXiLgPmFDNxxqLase6JGx3Yc3wazvuJebgxRm4tYHmCRzBsMEn8cBJ5lL5m4%2FoTBSXOqrFrcjm%2B%2BYMAKgn5g%2FpigE5AHUu19gqvk7RYguaPb%2BpsUlC576isxeJzOCum3urQQ7k3DFmETVYHLVaT5FdvzFGeXzf5vWIohHA5HhnuNa4MP98o6v%2FZ7stgZ%2BhxUMDmMw3Ks1WRpzKIHfmDcMRYe840v%2FNek8T4x8UYy%2F6%2Fynx%2Br%2F3iltAMqcy%2FcO2t73c6lrraUop30i1ZQmPI9Ufu4gBkrjd4y8JAN12E8LloDnj4aml%2FBMdiZXseeJGFrPijlxODraP6qHfuZmlD0SQvl1qVtWfZofXsgaNa%2FeeoSLd8aw1HptcQ524lFXYHpwpYeLsaCuZShspFkyW85LG8raNdbWtP6EQ2PqrZydY8BSjKH19OPjOR4WO4VxWaOxQd5iBwZ%2FYlrk9MObd%2FrsGOrEB9ST5E8PCfp1ygrZywaU7InAkOiJGXe%2BHJ5Wfqx5gyQM%2BgN8pHyLck123LgcDih2Kdcrc4GRvu1jPfiO0FDJA%2FA2V8lgCYy82h8b%2Fw9DHMMzpHKFpqnEtqV5rMXH6ioSCzjxzDzHb9Hx4gJdgGM8b2wKQCnr2nVSrZ6frmVBt1mUP1yZFRXhGGf4NPuYMlO8b1qi2cWt2NyT7%2F0OLYYK4%2BD2swAtNm%2BMMOZ41qOGbZN6c&X-Amz-Algorithm=AWS4-HMAC-SHA256&X-Amz-Date=20250109T115709Z&X-Amz-SignedHeaders=host&X-Amz-Expires=300&X-Amz-Credential=ASIAQ3PHCVTY5INGZQLN%2F20250109%2Fus-east-1%2Fs3%2Faws4_request&X-Amz-Signature=4bdf060a61048b1e0fb23a9e2bdf9d0ebd8a2a905d543cc7d8bb6f13107a076e&hash=c52de67f5feb0c27d968488c1cbadadf9d6bb1f56ee7deaac3a7dea9595e43e7&host=68042c943591013ac2b2430a89b270f6af2c76d8dfd086a07176afe7c76c2c61&pii=S1383586622010425&tid=spdf-50627f0d-c503-4269-a04b-2fd536fd2062&sid=31e1de1925ff154c6e48aed-834933ca4474gxrqb&type=client&tsoh=d3d3LnNjaWVuY2VkaXJlY3QuY29t&ua=02055e0200565c035b57&rr=8ff43f84190fdbc5&cc=de | FM | TUB | 2025-01-09
887 | BATT | 1 | Breaking and separating | ProcessLvl1 | mechanical recovery processes | 1 | Fragmentation | BATT_LIBToDirectRecycling | ComponentLvl2 | cathodeActiveMaterial | BATT_CAMToRegeneration | n/a | n/a | ElementLvl1 | O | 98.69% | singleValue |  |  | BAU/REC/CIR | n/a | meas | 2050 | n/a | n/a | n/a | ±20% | n/a | 3 | n/a | n/a | n/a | 4 | n/a | 3.5 | 3.5 | [Lu et al. 2022] | CC BY 4.0 | n/a | https://pdf.sciencedirectassets.com/271948/1-s2.0-S1383586622X00130/1-s2.0-S1383586622010425/main.pdf?X-Amz-Security-Token=IQoJb3JpZ2luX2VjEKT%2F%2F%2F%2F%2F%2F%2F%2F%2F%2FwEaCXVzLWVhc3QtMSJHMEUCIEJIwFTrfhiHy4RQEG43Ef5W4KP%2Fse9AQ1OdO34QqdK5AiEAy47aDhnC8ww3TSpa35ofk47tCY%2BhM0qnDNDWjCsFNggqvAUIjP%2F%2F%2F%2F%2F%2F%2F%2F%2F%2FARAFGgwwNTkwMDM1NDY4NjUiDAW9S4rXVbjwJcBTCyqQBSLPjAQv%2FDPPlAhe3wkqk9NnxQ9U2YXt%2BhLHQ65I4vWCwbPv3lmbH4gN4XZss9CBLidyT%2B5nj6oCE0HKqS2%2B3y6MTpiYVfnkTjNJG4cjjdslK%2Fr5t1LxEOkwieatxi79Kut%2BfWlCuAjv%2BLKNAIOYlEG9e1oxsB7ilaen54ergFnZ4eQT2mkPxpKHRu6POLogMlbu0HZTsdC%2BYpxxtPVzQH1r%2FSvAjUi%2BVJdX0R1%2FEXo48XklrU8nicXes6yBtSIzcQpkCfLq3lfSqP4Px0LzyhiVDKEkf%2FFuX5QwRbfIpO8gnjHt5haNHOJphHznd2ngVUmg%2F7QW694canx1w14YrD%2FSIzBUNh5Xx%2BTlFmQt4wpKb8fHKTUldTgf2ranVHoi4PNLasflyFQttL7GTyHFpfNW7%2FygIBKXiLgPmFDNxxqLase6JGx3Yc3wazvuJebgxRm4tYHmCRzBsMEn8cBJ5lL5m4%2FoTBSXOqrFrcjm%2B%2BYMAKgn5g%2FpigE5AHUu19gqvk7RYguaPb%2BpsUlC576isxeJzOCum3urQQ7k3DFmETVYHLVaT5FdvzFGeXzf5vWIohHA5HhnuNa4MP98o6v%2FZ7stgZ%2BhxUMDmMw3Ks1WRpzKIHfmDcMRYe840v%2FNek8T4x8UYy%2F6%2Fynx%2Br%2F3iltAMqcy%2FcO2t73c6lrraUop30i1ZQmPI9Ufu4gBkrjd4y8JAN12E8LloDnj4aml%2FBMdiZXseeJGFrPijlxODraP6qHfuZmlD0SQvl1qVtWfZofXsgaNa%2FeeoSLd8aw1HptcQ524lFXYHpwpYeLsaCuZShspFkyW85LG8raNdbWtP6EQ2PqrZydY8BSjKH19OPjOR4WO4VxWaOxQd5iBwZ%2FYlrk9MObd%2FrsGOrEB9ST5E8PCfp1ygrZywaU7InAkOiJGXe%2BHJ5Wfqx5gyQM%2BgN8pHyLck123LgcDih2Kdcrc4GRvu1jPfiO0FDJA%2FA2V8lgCYy82h8b%2Fw9DHMMzpHKFpqnEtqV5rMXH6ioSCzjxzDzHb9Hx4gJdgGM8b2wKQCnr2nVSrZ6frmVBt1mUP1yZFRXhGGf4NPuYMlO8b1qi2cWt2NyT7%2F0OLYYK4%2BD2swAtNm%2BMMOZ41qOGbZN6c&X-Amz-Algorithm=AWS4-HMAC-SHA256&X-Amz-Date=20250109T115709Z&X-Amz-SignedHeaders=host&X-Amz-Expires=300&X-Amz-Credential=ASIAQ3PHCVTY5INGZQLN%2F20250109%2Fus-east-1%2Fs3%2Faws4_request&X-Amz-Signature=4bdf060a61048b1e0fb23a9e2bdf9d0ebd8a2a905d543cc7d8bb6f13107a076e&hash=c52de67f5feb0c27d968488c1cbadadf9d6bb1f56ee7deaac3a7dea9595e43e7&host=68042c943591013ac2b2430a89b270f6af2c76d8dfd086a07176afe7c76c2c61&pii=S1383586622010425&tid=spdf-50627f0d-c503-4269-a04b-2fd536fd2062&sid=31e1de1925ff154c6e48aed-834933ca4474gxrqb&type=client&tsoh=d3d3LnNjaWVuY2VkaXJlY3QuY29t&ua=02055e0200565c035b57&rr=8ff43f84190fdbc5&cc=de | FM | TUB | 2025-01-09
888 | BATT | 1 | Breaking and separating | ProcessLvl1 | mechanical recovery processes | 1 | Fragmentation | BATT_LIBToDirectRecycling | ComponentLvl2 | cathodeActiveMaterial | BATT_CAMToRegeneration | n/a | n/a | ElementLvl1 | Li | 98.69% | singleValue |  |  | BAU/REC/CIR | n/a | meas | 2050 | n/a | n/a | n/a | ±20% | n/a | 3 | n/a | n/a | n/a | 4 | n/a | 3.5 | 3.5 | [Lu et al. 2022] | CC BY 4.0 | n/a | https://pdf.sciencedirectassets.com/271948/1-s2.0-S1383586622X00130/1-s2.0-S1383586622010425/main.pdf?X-Amz-Security-Token=IQoJb3JpZ2luX2VjEKT%2F%2F%2F%2F%2F%2F%2F%2F%2F%2FwEaCXVzLWVhc3QtMSJHMEUCIEJIwFTrfhiHy4RQEG43Ef5W4KP%2Fse9AQ1OdO34QqdK5AiEAy47aDhnC8ww3TSpa35ofk47tCY%2BhM0qnDNDWjCsFNggqvAUIjP%2F%2F%2F%2F%2F%2F%2F%2F%2F%2FARAFGgwwNTkwMDM1NDY4NjUiDAW9S4rXVbjwJcBTCyqQBSLPjAQv%2FDPPlAhe3wkqk9NnxQ9U2YXt%2BhLHQ65I4vWCwbPv3lmbH4gN4XZss9CBLidyT%2B5nj6oCE0HKqS2%2B3y6MTpiYVfnkTjNJG4cjjdslK%2Fr5t1LxEOkwieatxi79Kut%2BfWlCuAjv%2BLKNAIOYlEG9e1oxsB7ilaen54ergFnZ4eQT2mkPxpKHRu6POLogMlbu0HZTsdC%2BYpxxtPVzQH1r%2FSvAjUi%2BVJdX0R1%2FEXo48XklrU8nicXes6yBtSIzcQpkCfLq3lfSqP4Px0LzyhiVDKEkf%2FFuX5QwRbfIpO8gnjHt5haNHOJphHznd2ngVUmg%2F7QW694canx1w14YrD%2FSIzBUNh5Xx%2BTlFmQt4wpKb8fHKTUldTgf2ranVHoi4PNLasflyFQttL7GTyHFpfNW7%2FygIBKXiLgPmFDNxxqLase6JGx3Yc3wazvuJebgxRm4tYHmCRzBsMEn8cBJ5lL5m4%2FoTBSXOqrFrcjm%2B%2BYMAKgn5g%2FpigE5AHUu19gqvk7RYguaPb%2BpsUlC576isxeJzOCum3urQQ7k3DFmETVYHLVaT5FdvzFGeXzf5vWIohHA5HhnuNa4MP98o6v%2FZ7stgZ%2BhxUMDmMw3Ks1WRpzKIHfmDcMRYe840v%2FNek8T4x8UYy%2F6%2Fynx%2Br%2F3iltAMqcy%2FcO2t73c6lrraUop30i1ZQmPI9Ufu4gBkrjd4y8JAN12E8LloDnj4aml%2FBMdiZXseeJGFrPijlxODraP6qHfuZmlD0SQvl1qVtWfZofXsgaNa%2FeeoSLd8aw1HptcQ524lFXYHpwpYeLsaCuZShspFkyW85LG8raNdbWtP6EQ2PqrZydY8BSjKH19OPjOR4WO4VxWaOxQd5iBwZ%2FYlrk9MObd%2FrsGOrEB9ST5E8PCfp1ygrZywaU7InAkOiJGXe%2BHJ5Wfqx5gyQM%2BgN8pHyLck123LgcDih2Kdcrc4GRvu1jPfiO0FDJA%2FA2V8lgCYy82h8b%2Fw9DHMMzpHKFpqnEtqV5rMXH6ioSCzjxzDzHb9Hx4gJdgGM8b2wKQCnr2nVSrZ6frmVBt1mUP1yZFRXhGGf4NPuYMlO8b1qi2cWt2NyT7%2F0OLYYK4%2BD2swAtNm%2BMMOZ41qOGbZN6c&X-Amz-Algorithm=AWS4-HMAC-SHA256&X-Amz-Date=20250109T115709Z&X-Amz-SignedHeaders=host&X-Amz-Expires=300&X-Amz-Credential=ASIAQ3PHCVTY5INGZQLN%2F20250109%2Fus-east-1%2Fs3%2Faws4_request&X-Amz-Signature=4bdf060a61048b1e0fb23a9e2bdf9d0ebd8a2a905d543cc7d8bb6f13107a076e&hash=c52de67f5feb0c27d968488c1cbadadf9d6bb1f56ee7deaac3a7dea9595e43e7&host=68042c943591013ac2b2430a89b270f6af2c76d8dfd086a07176afe7c76c2c61&pii=S1383586622010425&tid=spdf-50627f0d-c503-4269-a04b-2fd536fd2062&sid=31e1de1925ff154c6e48aed-834933ca4474gxrqb&type=client&tsoh=d3d3LnNjaWVuY2VkaXJlY3QuY29t&ua=02055e0200565c035b57&rr=8ff43f84190fdbc5&cc=de | FM | TUB | 2025-01-09
889 | BATT | 1 | Breaking and separating | ProcessLvl1 | mechanical recovery processes | 1 | Fragmentation | BATT_LIBToDirectRecycling | ComponentLvl1 | batteryCellCasing1 | BATT_2RM_DirectRecycling | n/a | n/a | ElementLvl1 | Al | 98% | singleValue |  |  | BAU/REC/CIR | n/a | est | 2050 | n/a | n/a | n/a | ±20% | n/a | 4 | n/a | n/a | n/a | 4 | n/a | 4 | 4 | Assumption, no reference | n/a | n/a | n/a | FM | TUB | 2025-01-09
890 | BATT | 1 | Breaking and separating | ProcessLvl1 | mechanical recovery processes | 1 | Fragmentation | BATT_LIBToDirectRecycling | ComponentLvl1 | batteryCellCasing1 | BATT_2RM_DirectRecycling | n/a | n/a | ElementLvl1 | Fe | 98% | singleValue |  |  | BAU/REC/CIR | n/a | est | 2050 | n/a | n/a | n/a | ±20% | n/a | 4 | n/a | n/a | n/a | 4 | n/a | 4 | 4 | Assumption, no reference | n/a | n/a | n/a | FM | TUB | 2025-01-09
891 | BATT | 1 | Breaking and separating | ProcessLvl1 | mechanical recovery processes | 1 | Fragmentation | BATT_LIBToDirectRecycling | ComponentLvl1 | batteryCellCasing1 | BATT_2RM_DirectRecycling | n/a | n/a | MaterialLvl1 | ferrousMetals1 | 98% | singleValue |  |  | BAU/REC/CIR | n/a | est | 2050 | n/a | n/a | n/a | ±20% | n/a | 4 | n/a | n/a | n/a | 4 | n/a | 4 | 4 | Assumption, no reference | n/a | n/a | n/a | FM | TUB | 2025-01-09
892 | BATT | 1 | Breaking and separating | ProcessLvl1 | mechanical recovery processes | 1 | Fragmentation | BATT_LIBToDirectRecycling | ComponentLvl1 | batteryCellCasing1 | BATT_2RM_DirectRecycling | n/a | n/a | MaterialLvl1 | plastics | 98% | singleValue |  |  | BAU/REC/CIR | n/a | est | 2050 | n/a | n/a | n/a | ±20% | n/a | 4 | n/a | n/a | n/a | 4 | n/a | 4 | 4 | Assumption, no reference | n/a | n/a | n/a | FM | TUB | 2025-01-09
893 | BATT | 1 | Breaking and separating | ProcessLvl1 | mechanical recovery processes | 1 | Fragmentation | BATT_LIBToDirectRecycling | ComponentLvl2 | currentCollectorAnode | BATT_2RM_DirectRecycling | n/a | n/a | ElementLvl1 | Cu | 100% | singleValue |  |  | BAU/REC/CIR | n/a | meas | 2050 | n/a | n/a | n/a | ±20% | n/a | 3 | n/a | n/a | n/a | 4 | n/a | 3.5 | 3.5 | [Roy et al. 2024] | CC BY 4.0 | n/a | (PDF) Direct recycling of Li‐ion batteries from cell to pack level: Challenges and prospects on technology, scalability, sustainability, and economics | FM | TUB | 2025-01-09
894 | BATT | 1 | Breaking and separating | ProcessLvl1 | mechanical recovery processes | 1 | Fragmentation | BATT_LIBToDirectRecycling | ComponentLvl2 | currentCollectorCathode | BATT_2RM_DirectRecycling | n/a | n/a | ElementLvl1 | Al | 100% | singleValue |  |  | BAU/REC/CIR | n/a | meas | 2050 | n/a | n/a | n/a | ±20% | n/a | 3 | n/a | n/a | n/a | 4 | n/a | 3.5 | 3.5 | [Roy et al. 2024] | CC BY 4.0 | n/a | (PDF) Direct recycling of Li‐ion batteries from cell to pack level: Challenges and prospects on technology, scalability, sustainability, and economics | FM | TUB | 2025-01-09
895 | BATT | 1 | Breaking and separating | ProcessLvl1 | mechanical recovery processes | 1 | Fragmentation | BATT_LIBToDirectRecycling | ComponentLvl2 | batteryCellSeparator2 | BATT_2RM_DirectRecycling | n/a | n/a | MaterialLvl1 | plastics | 100% | singleValue |  |  | BAU/REC/CIR | n/a | est | 2050 | n/a | n/a | n/a | ±20% | n/a | 1 | n/a | n/a | n/a | 4 | n/a | 2.5 | 2.5 | [Kyburz 2023] | CC BY 4.0 | n/a | Interview Kyburz 2023 | FM | TUB | 2025-01-09
896 | BATT | 1 | Breaking and separating | ProcessLvl1 | mechanical recovery processes | 1 | Fragmentation | BATT_LIBToDirectRecycling | ComponentLvl2 | batteryCellElectrolyte2 | BATT_2RM_DirectRecycling | n/a | n/a | MaterialLvl4 | organicSolvents | 89% | singleValue |  |  | BAU/REC/CIR | n/a | meas | 2050 | n/a | n/a | n/a | ±20% | n/a | 3 | n/a | n/a | n/a | 4 | n/a | 3.5 | 3.5 | [Nowak et al. 2015] | CC BY 4.0 | n/a | https://pubs.rsc.org/en/content/articlelanding/2015/ra/c5ra04451k | FM | TUB | 2025-01-09
897 | BATT | 1 | Breaking and separating | ProcessLvl1 | mechanical recovery processes | 1 | Fragmentation | BATT_LIBToDirectRecycling | ComponentLvl2 | batteryCellElectrolyte2 | BATT_2RM_DirectRecycling | n/a | n/a | MaterialLvl4 | shadowMaterial4 | 89% | singleValue |  |  | BAU/REC/CIR | n/a | meas | 2050 | n/a | n/a | n/a | ±20% | n/a | 3 | n/a | n/a | n/a | 4 | n/a | 3.5 | 3.5 | [Nowak et al. 2015] | CC BY 4.0 | n/a | https://pubs.rsc.org/en/content/articlelanding/2015/ra/c5ra04451k | FM | TUB | 2025-01-09
898 | BATT | 2 | Calcination | ProcessLvl1 | chemical recovery processes | 1 | Transformation | BATT_AAMToRegeneration | n/a | n/a | BATT_2RM_AAMRegeneration | n/a | n/a | MaterialLvl4 | graphite4 | 91% | singleValue |  |  | BAU/REC/CIR | n/a | est | 2050 | n/a | n/a | n/a | ±20% | n/a | 3 | n/a | n/a | n/a | 4 | n/a | 3.5 | 3.5 | [Roy et al. 2024] | CC BY 4.0 | n/a | (PDF) Direct recycling of Li‐ion batteries from cell to pack level: Challenges and prospects on technology, scalability, sustainability, and economics | FM | TUB | 2025-01-09
899 | BATT | 3 | Re-lithiation | ProcessLvl1 | chemical recovery processes | 1 | Transformation | BATT_CAMToRegeneration | n/a | n/a | BATT_2RM_CAMRegeneration | n/a | n/a | ElementLvl1 | Fe | 91% | singleValue |  |  | BAU/REC/CIR | n/a | est | 2050 | n/a | n/a | n/a | ±20% | n/a | 3 | n/a | n/a | n/a | 4 | n/a | 3.5 | 3.5 | [Roy et al. 2024] | CC BY 4.0 | n/a | (PDF) Direct recycling of Li‐ion batteries from cell to pack level: Challenges and prospects on technology, scalability, sustainability, and economics | FM | TUB | 2025-01-09
900 | BATT | 3 | Re-lithiation | ProcessLvl1 | chemical recovery processes | 1 | Transformation | BATT_CAMToRegeneration | n/a | n/a | BATT_2RM_CAMRegeneration | n/a | n/a | ElementLvl1 | P | 91% | singleValue |  |  | BAU/REC/CIR | n/a | est | 2050 | n/a | n/a | n/a | ±20% | n/a | 3 | n/a | n/a | n/a | 4 | n/a | 3.5 | 3.5 | [Roy et al. 2024] | CC BY 4.0 | n/a | (PDF) Direct recycling of Li‐ion batteries from cell to pack level: Challenges and prospects on technology, scalability, sustainability, and economics | FM | TUB | 2025-01-09
901 | BATT | 3 | Re-lithiation | ProcessLvl1 | chemical recovery processes | 1 | Transformation | BATT_CAMToRegeneration | n/a | n/a | BATT_2RM_CAMRegeneration | n/a | n/a | ElementLvl1 | O | 91% | singleValue |  |  | BAU/REC/CIR | n/a | est | 2050 | n/a | n/a | n/a | ±20% | n/a | 3 | n/a | n/a | n/a | 4 | n/a | 3.5 | 3.5 | [Roy et al. 2024] | CC BY 4.0 | n/a | (PDF) Direct recycling of Li‐ion batteries from cell to pack level: Challenges and prospects on technology, scalability, sustainability, and economics | FM | TUB | 2025-01-09
902 | BATT | 3 | Re-lithiation | ProcessLvl1 | chemical recovery processes | 1 | Transformation | BATT_CAMToRegeneration | n/a | n/a | BATT_2RM_CAMRegeneration | n/a | n/a | ElementLvl1 | Li | 91% | singleValue |  |  | BAU/REC/CIR | n/a | est | 2050 | n/a | n/a | n/a | ±20% | n/a | 3 | n/a | n/a | n/a | 4 | n/a | 3.5 | 3.5 | [Roy et al. 2024] | CC BY 4.0 | n/a | (PDF) Direct recycling of Li‐ion batteries from cell to pack level: Challenges and prospects on technology, scalability, sustainability, and economics | FM | TUB | 2025-01-09
903 | BATT | 1 | Breaking and separating | ProcessLvl1 | mechanical recovery processes | 1 | Fragmentation | BATT_LIBToDirectRecycling | ComponentLvl2 | anodeActiveMaterial | BATT_Losses_AAMToRegeneration | n/a | n/a | MaterialLvl4 | graphite4 | 1.31% | singleValue | 0.9869 |  | BAU/REC/CIR | n/a | calc | 2050 | n/a | n/a | n/a | ±20% | n/a | 3 | n/a | n/a | n/a | 4 | n/a | 3.5 | 3.5 | Losses calculated from reference value | CC BY 4.0 | n/a | https://pdf.sciencedirectassets.com/271948/1-s2.0-S1383586622X00130/1-s2.0-S1383586622010425/main.pdf?X-Amz-Security-Token=IQoJb3JpZ2luX2VjEKT%2F%2F%2F%2F%2F%2F%2F%2F%2F%2FwEaCXVzLWVhc3QtMSJHMEUCIEJIwFTrfhiHy4RQEG43Ef5W4KP%2Fse9AQ1OdO34QqdK5AiEAy47aDhnC8ww3TSpa35ofk47tCY%2BhM0qnDNDWjCsFNggqvAUIjP%2F%2F%2F%2F%2F%2F%2F%2F%2F%2FARAFGgwwNTkwMDM1NDY4NjUiDAW9S4rXVbjwJcBTCyqQBSLPjAQv%2FDPPlAhe3wkqk9NnxQ9U2YXt%2BhLHQ65I4vWCwbPv3lmbH4gN4XZss9CBLidyT%2B5nj6oCE0HKqS2%2B3y6MTpiYVfnkTjNJG4cjjdslK%2Fr5t1LxEOkwieatxi79Kut%2BfWlCuAjv%2BLKNAIOYlEG9e1oxsB7ilaen54ergFnZ4eQT2mkPxpKHRu6POLogMlbu0HZTsdC%2BYpxxtPVzQH1r%2FSvAjUi%2BVJdX0R1%2FEXo48XklrU8nicXes6yBtSIzcQpkCfLq3lfSqP4Px0LzyhiVDKEkf%2FFuX5QwRbfIpO8gnjHt5haNHOJphHznd2ngVUmg%2F7QW694canx1w14YrD%2FSIzBUNh5Xx%2BTlFmQt4wpKb8fHKTUldTgf2ranVHoi4PNLasflyFQttL7GTyHFpfNW7%2FygIBKXiLgPmFDNxxqLase6JGx3Yc3wazvuJebgxRm4tYHmCRzBsMEn8cBJ5lL5m4%2FoTBSXOqrFrcjm%2B%2BYMAKgn5g%2FpigE5AHUu19gqvk7RYguaPb%2BpsUlC576isxeJzOCum3urQQ7k3DFmETVYHLVaT5FdvzFGeXzf5vWIohHA5HhnuNa4MP98o6v%2FZ7stgZ%2BhxUMDmMw3Ks1WRpzKIHfmDcMRYe840v%2FNek8T4x8UYy%2F6%2Fynx%2Br%2F3iltAMqcy%2FcO2t73c6lrraUop30i1ZQmPI9Ufu4gBkrjd4y8JAN12E8LloDnj4aml%2FBMdiZXseeJGFrPijlxODraP6qHfuZmlD0SQvl1qVtWfZofXsgaNa%2FeeoSLd8aw1HptcQ524lFXYHpwpYeLsaCuZShspFkyW85LG8raNdbWtP6EQ2PqrZydY8BSjKH19OPjOR4WO4VxWaOxQd5iBwZ%2FYlrk9MObd%2FrsGOrEB9ST5E8PCfp1ygrZywaU7InAkOiJGXe%2BHJ5Wfqx5gyQM%2BgN8pHyLck123LgcDih2Kdcrc4GRvu1jPfiO0FDJA%2FA2V8lgCYy82h8b%2Fw9DHMMzpHKFpqnEtqV5rMXH6ioSCzjxzDzHb9Hx4gJdgGM8b2wKQCnr2nVSrZ6frmVBt1mUP1yZFRXhGGf4NPuYMlO8b1qi2cWt2NyT7%2F0OLYYK4%2BD2swAtNm%2BMMOZ41qOGbZN6c&X-Amz-Algorithm=AWS4-HMAC-SHA256&X-Amz-Date=20250109T115709Z&X-Amz-SignedHeaders=host&X-Amz-Expires=300&X-Amz-Credential=ASIAQ3PHCVTY5INGZQLN%2F20250109%2Fus-east-1%2Fs3%2Faws4_request&X-Amz-Signature=4bdf060a61048b1e0fb23a9e2bdf9d0ebd8a2a905d543cc7d8bb6f13107a076e&hash=c52de67f5feb0c27d968488c1cbadadf9d6bb1f56ee7deaac3a7dea9595e43e7&host=68042c943591013ac2b2430a89b270f6af2c76d8dfd086a07176afe7c76c2c61&pii=S1383586622010425&tid=spdf-50627f0d-c503-4269-a04b-2fd536fd2062&sid=31e1de1925ff154c6e48aed-834933ca4474gxrqb&type=client&tsoh=d3d3LnNjaWVuY2VkaXJlY3QuY29t&ua=02055e0200565c035b57&rr=8ff43f84190fdbc5&cc=de | FM | TUB | 2025-01-09
904 | BATT | 1 | Breaking and separating | ProcessLvl1 | mechanical recovery processes | 1 | Fragmentation | BATT_LIBToDirectRecycling | ComponentLvl2 | cathodeActiveMaterial | BATT_Losses_CAMToRegeneration | n/a | n/a | ElementLvl1 | Fe | 1.31% | singleValue | 0.9869 |  | BAU/REC/CIR | n/a | calc | 2050 | n/a | n/a | n/a | ±20% | n/a | 3 | n/a | n/a | n/a | 4 | n/a | 3.5 | 3.5 | Losses calculated from reference value | CC BY 4.0 | n/a | https://pdf.sciencedirectassets.com/271948/1-s2.0-S1383586622X00130/1-s2.0-S1383586622010425/main.pdf?X-Amz-Security-Token=IQoJb3JpZ2luX2VjEKT%2F%2F%2F%2F%2F%2F%2F%2F%2F%2FwEaCXVzLWVhc3QtMSJHMEUCIEJIwFTrfhiHy4RQEG43Ef5W4KP%2Fse9AQ1OdO34QqdK5AiEAy47aDhnC8ww3TSpa35ofk47tCY%2BhM0qnDNDWjCsFNggqvAUIjP%2F%2F%2F%2F%2F%2F%2F%2F%2F%2FARAFGgwwNTkwMDM1NDY4NjUiDAW9S4rXVbjwJcBTCyqQBSLPjAQv%2FDPPlAhe3wkqk9NnxQ9U2YXt%2BhLHQ65I4vWCwbPv3lmbH4gN4XZss9CBLidyT%2B5nj6oCE0HKqS2%2B3y6MTpiYVfnkTjNJG4cjjdslK%2Fr5t1LxEOkwieatxi79Kut%2BfWlCuAjv%2BLKNAIOYlEG9e1oxsB7ilaen54ergFnZ4eQT2mkPxpKHRu6POLogMlbu0HZTsdC%2BYpxxtPVzQH1r%2FSvAjUi%2BVJdX0R1%2FEXo48XklrU8nicXes6yBtSIzcQpkCfLq3lfSqP4Px0LzyhiVDKEkf%2FFuX5QwRbfIpO8gnjHt5haNHOJphHznd2ngVUmg%2F7QW694canx1w14YrD%2FSIzBUNh5Xx%2BTlFmQt4wpKb8fHKTUldTgf2ranVHoi4PNLasflyFQttL7GTyHFpfNW7%2FygIBKXiLgPmFDNxxqLase6JGx3Yc3wazvuJebgxRm4tYHmCRzBsMEn8cBJ5lL5m4%2FoTBSXOqrFrcjm%2B%2BYMAKgn5g%2FpigE5AHUu19gqvk7RYguaPb%2BpsUlC576isxeJzOCum3urQQ7k3DFmETVYHLVaT5FdvzFGeXzf5vWIohHA5HhnuNa4MP98o6v%2FZ7stgZ%2BhxUMDmMw3Ks1WRpzKIHfmDcMRYe840v%2FNek8T4x8UYy%2F6%2Fynx%2Br%2F3iltAMqcy%2FcO2t73c6lrraUop30i1ZQmPI9Ufu4gBkrjd4y8JAN12E8LloDnj4aml%2FBMdiZXseeJGFrPijlxODraP6qHfuZmlD0SQvl1qVtWfZofXsgaNa%2FeeoSLd8aw1HptcQ524lFXYHpwpYeLsaCuZShspFkyW85LG8raNdbWtP6EQ2PqrZydY8BSjKH19OPjOR4WO4VxWaOxQd5iBwZ%2FYlrk9MObd%2FrsGOrEB9ST5E8PCfp1ygrZywaU7InAkOiJGXe%2BHJ5Wfqx5gyQM%2BgN8pHyLck123LgcDih2Kdcrc4GRvu1jPfiO0FDJA%2FA2V8lgCYy82h8b%2Fw9DHMMzpHKFpqnEtqV5rMXH6ioSCzjxzDzHb9Hx4gJdgGM8b2wKQCnr2nVSrZ6frmVBt1mUP1yZFRXhGGf4NPuYMlO8b1qi2cWt2NyT7%2F0OLYYK4%2BD2swAtNm%2BMMOZ41qOGbZN6c&X-Amz-Algorithm=AWS4-HMAC-SHA256&X-Amz-Date=20250109T115709Z&X-Amz-SignedHeaders=host&X-Amz-Expires=300&X-Amz-Credential=ASIAQ3PHCVTY5INGZQLN%2F20250109%2Fus-east-1%2Fs3%2Faws4_request&X-Amz-Signature=4bdf060a61048b1e0fb23a9e2bdf9d0ebd8a2a905d543cc7d8bb6f13107a076e&hash=c52de67f5feb0c27d968488c1cbadadf9d6bb1f56ee7deaac3a7dea9595e43e7&host=68042c943591013ac2b2430a89b270f6af2c76d8dfd086a07176afe7c76c2c61&pii=S1383586622010425&tid=spdf-50627f0d-c503-4269-a04b-2fd536fd2062&sid=31e1de1925ff154c6e48aed-834933ca4474gxrqb&type=client&tsoh=d3d3LnNjaWVuY2VkaXJlY3QuY29t&ua=02055e0200565c035b57&rr=8ff43f84190fdbc5&cc=de | FM | TUB | 2025-01-09
905 | BATT | 1 | Breaking and separating | ProcessLvl1 | mechanical recovery processes | 1 | Fragmentation | BATT_LIBToDirectRecycling | ComponentLvl2 | cathodeActiveMaterial | BATT_Losses_CAMToRegeneration | n/a | n/a | ElementLvl1 | P | 1.31% | singleValue | 0.9869 |  | BAU/REC/CIR | n/a | calc | 2050 | n/a | n/a | n/a | ±20% | n/a | 3 | n/a | n/a | n/a | 4 | n/a | 3.5 | 3.5 | Losses calculated from reference value | CC BY 4.0 | n/a | https://pdf.sciencedirectassets.com/271948/1-s2.0-S1383586622X00130/1-s2.0-S1383586622010425/main.pdf?X-Amz-Security-Token=IQoJb3JpZ2luX2VjEKT%2F%2F%2F%2F%2F%2F%2F%2F%2F%2FwEaCXVzLWVhc3QtMSJHMEUCIEJIwFTrfhiHy4RQEG43Ef5W4KP%2Fse9AQ1OdO34QqdK5AiEAy47aDhnC8ww3TSpa35ofk47tCY%2BhM0qnDNDWjCsFNggqvAUIjP%2F%2F%2F%2F%2F%2F%2F%2F%2F%2FARAFGgwwNTkwMDM1NDY4NjUiDAW9S4rXVbjwJcBTCyqQBSLPjAQv%2FDPPlAhe3wkqk9NnxQ9U2YXt%2BhLHQ65I4vWCwbPv3lmbH4gN4XZss9CBLidyT%2B5nj6oCE0HKqS2%2B3y6MTpiYVfnkTjNJG4cjjdslK%2Fr5t1LxEOkwieatxi79Kut%2BfWlCuAjv%2BLKNAIOYlEG9e1oxsB7ilaen54ergFnZ4eQT2mkPxpKHRu6POLogMlbu0HZTsdC%2BYpxxtPVzQH1r%2FSvAjUi%2BVJdX0R1%2FEXo48XklrU8nicXes6yBtSIzcQpkCfLq3lfSqP4Px0LzyhiVDKEkf%2FFuX5QwRbfIpO8gnjHt5haNHOJphHznd2ngVUmg%2F7QW694canx1w14YrD%2FSIzBUNh5Xx%2BTlFmQt4wpKb8fHKTUldTgf2ranVHoi4PNLasflyFQttL7GTyHFpfNW7%2FygIBKXiLgPmFDNxxqLase6JGx3Yc3wazvuJebgxRm4tYHmCRzBsMEn8cBJ5lL5m4%2FoTBSXOqrFrcjm%2B%2BYMAKgn5g%2FpigE5AHUu19gqvk7RYguaPb%2BpsUlC576isxeJzOCum3urQQ7k3DFmETVYHLVaT5FdvzFGeXzf5vWIohHA5HhnuNa4MP98o6v%2FZ7stgZ%2BhxUMDmMw3Ks1WRpzKIHfmDcMRYe840v%2FNek8T4x8UYy%2F6%2Fynx%2Br%2F3iltAMqcy%2FcO2t73c6lrraUop30i1ZQmPI9Ufu4gBkrjd4y8JAN12E8LloDnj4aml%2FBMdiZXseeJGFrPijlxODraP6qHfuZmlD0SQvl1qVtWfZofXsgaNa%2FeeoSLd8aw1HptcQ524lFXYHpwpYeLsaCuZShspFkyW85LG8raNdbWtP6EQ2PqrZydY8BSjKH19OPjOR4WO4VxWaOxQd5iBwZ%2FYlrk9MObd%2FrsGOrEB9ST5E8PCfp1ygrZywaU7InAkOiJGXe%2BHJ5Wfqx5gyQM%2BgN8pHyLck123LgcDih2Kdcrc4GRvu1jPfiO0FDJA%2FA2V8lgCYy82h8b%2Fw9DHMMzpHKFpqnEtqV5rMXH6ioSCzjxzDzHb9Hx4gJdgGM8b2wKQCnr2nVSrZ6frmVBt1mUP1yZFRXhGGf4NPuYMlO8b1qi2cWt2NyT7%2F0OLYYK4%2BD2swAtNm%2BMMOZ41qOGbZN6c&X-Amz-Algorithm=AWS4-HMAC-SHA256&X-Amz-Date=20250109T115709Z&X-Amz-SignedHeaders=host&X-Amz-Expires=300&X-Amz-Credential=ASIAQ3PHCVTY5INGZQLN%2F20250109%2Fus-east-1%2Fs3%2Faws4_request&X-Amz-Signature=4bdf060a61048b1e0fb23a9e2bdf9d0ebd8a2a905d543cc7d8bb6f13107a076e&hash=c52de67f5feb0c27d968488c1cbadadf9d6bb1f56ee7deaac3a7dea9595e43e7&host=68042c943591013ac2b2430a89b270f6af2c76d8dfd086a07176afe7c76c2c61&pii=S1383586622010425&tid=spdf-50627f0d-c503-4269-a04b-2fd536fd2062&sid=31e1de1925ff154c6e48aed-834933ca4474gxrqb&type=client&tsoh=d3d3LnNjaWVuY2VkaXJlY3QuY29t&ua=02055e0200565c035b57&rr=8ff43f84190fdbc5&cc=de | FM | TUB | 2025-01-09
906 | BATT | 1 | Breaking and separating | ProcessLvl1 | mechanical recovery processes | 1 | Fragmentation | BATT_LIBToDirectRecycling | ComponentLvl2 | cathodeActiveMaterial | BATT_Losses_CAMToRegeneration | n/a | n/a | ElementLvl1 | O | 1.31% | singleValue | 0.9869 |  | BAU/REC/CIR | n/a | calc | 2050 | n/a | n/a | n/a | ±20% | n/a | 3 | n/a | n/a | n/a | 4 | n/a | 3.5 | 3.5 | Losses calculated from reference value | CC BY 4.0 | n/a | https://pdf.sciencedirectassets.com/271948/1-s2.0-S1383586622X00130/1-s2.0-S1383586622010425/main.pdf?X-Amz-Security-Token=IQoJb3JpZ2luX2VjEKT%2F%2F%2F%2F%2F%2F%2F%2F%2F%2FwEaCXVzLWVhc3QtMSJHMEUCIEJIwFTrfhiHy4RQEG43Ef5W4KP%2Fse9AQ1OdO34QqdK5AiEAy47aDhnC8ww3TSpa35ofk47tCY%2BhM0qnDNDWjCsFNggqvAUIjP%2F%2F%2F%2F%2F%2F%2F%2F%2F%2FARAFGgwwNTkwMDM1NDY4NjUiDAW9S4rXVbjwJcBTCyqQBSLPjAQv%2FDPPlAhe3wkqk9NnxQ9U2YXt%2BhLHQ65I4vWCwbPv3lmbH4gN4XZss9CBLidyT%2B5nj6oCE0HKqS2%2B3y6MTpiYVfnkTjNJG4cjjdslK%2Fr5t1LxEOkwieatxi79Kut%2BfWlCuAjv%2BLKNAIOYlEG9e1oxsB7ilaen54ergFnZ4eQT2mkPxpKHRu6POLogMlbu0HZTsdC%2BYpxxtPVzQH1r%2FSvAjUi%2BVJdX0R1%2FEXo48XklrU8nicXes6yBtSIzcQpkCfLq3lfSqP4Px0LzyhiVDKEkf%2FFuX5QwRbfIpO8gnjHt5haNHOJphHznd2ngVUmg%2F7QW694canx1w14YrD%2FSIzBUNh5Xx%2BTlFmQt4wpKb8fHKTUldTgf2ranVHoi4PNLasflyFQttL7GTyHFpfNW7%2FygIBKXiLgPmFDNxxqLase6JGx3Yc3wazvuJebgxRm4tYHmCRzBsMEn8cBJ5lL5m4%2FoTBSXOqrFrcjm%2B%2BYMAKgn5g%2FpigE5AHUu19gqvk7RYguaPb%2BpsUlC576isxeJzOCum3urQQ7k3DFmETVYHLVaT5FdvzFGeXzf5vWIohHA5HhnuNa4MP98o6v%2FZ7stgZ%2BhxUMDmMw3Ks1WRpzKIHfmDcMRYe840v%2FNek8T4x8UYy%2F6%2Fynx%2Br%2F3iltAMqcy%2FcO2t73c6lrraUop30i1ZQmPI9Ufu4gBkrjd4y8JAN12E8LloDnj4aml%2FBMdiZXseeJGFrPijlxODraP6qHfuZmlD0SQvl1qVtWfZofXsgaNa%2FeeoSLd8aw1HptcQ524lFXYHpwpYeLsaCuZShspFkyW85LG8raNdbWtP6EQ2PqrZydY8BSjKH19OPjOR4WO4VxWaOxQd5iBwZ%2FYlrk9MObd%2FrsGOrEB9ST5E8PCfp1ygrZywaU7InAkOiJGXe%2BHJ5Wfqx5gyQM%2BgN8pHyLck123LgcDih2Kdcrc4GRvu1jPfiO0FDJA%2FA2V8lgCYy82h8b%2Fw9DHMMzpHKFpqnEtqV5rMXH6ioSCzjxzDzHb9Hx4gJdgGM8b2wKQCnr2nVSrZ6frmVBt1mUP1yZFRXhGGf4NPuYMlO8b1qi2cWt2NyT7%2F0OLYYK4%2BD2swAtNm%2BMMOZ41qOGbZN6c&X-Amz-Algorithm=AWS4-HMAC-SHA256&X-Amz-Date=20250109T115709Z&X-Amz-SignedHeaders=host&X-Amz-Expires=300&X-Amz-Credential=ASIAQ3PHCVTY5INGZQLN%2F20250109%2Fus-east-1%2Fs3%2Faws4_request&X-Amz-Signature=4bdf060a61048b1e0fb23a9e2bdf9d0ebd8a2a905d543cc7d8bb6f13107a076e&hash=c52de67f5feb0c27d968488c1cbadadf9d6bb1f56ee7deaac3a7dea9595e43e7&host=68042c943591013ac2b2430a89b270f6af2c76d8dfd086a07176afe7c76c2c61&pii=S1383586622010425&tid=spdf-50627f0d-c503-4269-a04b-2fd536fd2062&sid=31e1de1925ff154c6e48aed-834933ca4474gxrqb&type=client&tsoh=d3d3LnNjaWVuY2VkaXJlY3QuY29t&ua=02055e0200565c035b57&rr=8ff43f84190fdbc5&cc=de | FM | TUB | 2025-01-09
907 | BATT | 1 | Breaking and separating | ProcessLvl1 | mechanical recovery processes | 1 | Fragmentation | BATT_LIBToDirectRecycling | ComponentLvl2 | cathodeActiveMaterial | BATT_Losses_CAMToRegeneration | n/a | n/a | ElementLvl1 | Li | 1.31% | singleValue | 0.9869 |  | BAU/REC/CIR | n/a | calc | 2050 | n/a | n/a | n/a | ±20% | n/a | 3 | n/a | n/a | n/a | 4 | n/a | 3.5 | 3.5 | Losses calculated from reference value | CC BY 4.0 | n/a | https://pdf.sciencedirectassets.com/271948/1-s2.0-S1383586622X00130/1-s2.0-S1383586622010425/main.pdf?X-Amz-Security-Token=IQoJb3JpZ2luX2VjEKT%2F%2F%2F%2F%2F%2F%2F%2F%2F%2FwEaCXVzLWVhc3QtMSJHMEUCIEJIwFTrfhiHy4RQEG43Ef5W4KP%2Fse9AQ1OdO34QqdK5AiEAy47aDhnC8ww3TSpa35ofk47tCY%2BhM0qnDNDWjCsFNggqvAUIjP%2F%2F%2F%2F%2F%2F%2F%2F%2F%2FARAFGgwwNTkwMDM1NDY4NjUiDAW9S4rXVbjwJcBTCyqQBSLPjAQv%2FDPPlAhe3wkqk9NnxQ9U2YXt%2BhLHQ65I4vWCwbPv3lmbH4gN4XZss9CBLidyT%2B5nj6oCE0HKqS2%2B3y6MTpiYVfnkTjNJG4cjjdslK%2Fr5t1LxEOkwieatxi79Kut%2BfWlCuAjv%2BLKNAIOYlEG9e1oxsB7ilaen54ergFnZ4eQT2mkPxpKHRu6POLogMlbu0HZTsdC%2BYpxxtPVzQH1r%2FSvAjUi%2BVJdX0R1%2FEXo48XklrU8nicXes6yBtSIzcQpkCfLq3lfSqP4Px0LzyhiVDKEkf%2FFuX5QwRbfIpO8gnjHt5haNHOJphHznd2ngVUmg%2F7QW694canx1w14YrD%2FSIzBUNh5Xx%2BTlFmQt4wpKb8fHKTUldTgf2ranVHoi4PNLasflyFQttL7GTyHFpfNW7%2FygIBKXiLgPmFDNxxqLase6JGx3Yc3wazvuJebgxRm4tYHmCRzBsMEn8cBJ5lL5m4%2FoTBSXOqrFrcjm%2B%2BYMAKgn5g%2FpigE5AHUu19gqvk7RYguaPb%2BpsUlC576isxeJzOCum3urQQ7k3DFmETVYHLVaT5FdvzFGeXzf5vWIohHA5HhnuNa4MP98o6v%2FZ7stgZ%2BhxUMDmMw3Ks1WRpzKIHfmDcMRYe840v%2FNek8T4x8UYy%2F6%2Fynx%2Br%2F3iltAMqcy%2FcO2t73c6lrraUop30i1ZQmPI9Ufu4gBkrjd4y8JAN12E8LloDnj4aml%2FBMdiZXseeJGFrPijlxODraP6qHfuZmlD0SQvl1qVtWfZofXsgaNa%2FeeoSLd8aw1HptcQ524lFXYHpwpYeLsaCuZShspFkyW85LG8raNdbWtP6EQ2PqrZydY8BSjKH19OPjOR4WO4VxWaOxQd5iBwZ%2FYlrk9MObd%2FrsGOrEB9ST5E8PCfp1ygrZywaU7InAkOiJGXe%2BHJ5Wfqx5gyQM%2BgN8pHyLck123LgcDih2Kdcrc4GRvu1jPfiO0FDJA%2FA2V8lgCYy82h8b%2Fw9DHMMzpHKFpqnEtqV5rMXH6ioSCzjxzDzHb9Hx4gJdgGM8b2wKQCnr2nVSrZ6frmVBt1mUP1yZFRXhGGf4NPuYMlO8b1qi2cWt2NyT7%2F0OLYYK4%2BD2swAtNm%2BMMOZ41qOGbZN6c&X-Amz-Algorithm=AWS4-HMAC-SHA256&X-Amz-Date=20250109T115709Z&X-Amz-SignedHeaders=host&X-Amz-Expires=300&X-Amz-Credential=ASIAQ3PHCVTY5INGZQLN%2F20250109%2Fus-east-1%2Fs3%2Faws4_request&X-Amz-Signature=4bdf060a61048b1e0fb23a9e2bdf9d0ebd8a2a905d543cc7d8bb6f13107a076e&hash=c52de67f5feb0c27d968488c1cbadadf9d6bb1f56ee7deaac3a7dea9595e43e7&host=68042c943591013ac2b2430a89b270f6af2c76d8dfd086a07176afe7c76c2c61&pii=S1383586622010425&tid=spdf-50627f0d-c503-4269-a04b-2fd536fd2062&sid=31e1de1925ff154c6e48aed-834933ca4474gxrqb&type=client&tsoh=d3d3LnNjaWVuY2VkaXJlY3QuY29t&ua=02055e0200565c035b57&rr=8ff43f84190fdbc5&cc=de | FM | TUB | 2025-01-09
908 | BATT | 1 | Breaking and separating | ProcessLvl1 | mechanical recovery processes | 1 | Fragmentation | BATT_LIBToDirectRecycling | ComponentLvl1 | batteryCellCasing1 | BATT_Losses_DirectRecycling | n/a | n/a | ElementLvl1 | Al | 2% | singleValue | 0.98 |  | BAU/REC/CIR | n/a | est | 2050 | n/a | n/a | n/a | ±20% | n/a | 4 | n/a | n/a | n/a | 4 | n/a | 4 | 4 | Assumption, no reference | n/a | n/a | n/a | FM | TUB | 2025-01-09
909 | BATT | 1 | Breaking and separating | ProcessLvl1 | mechanical recovery processes | 1 | Fragmentation | BATT_LIBToDirectRecycling | ComponentLvl1 | batteryCellCasing1 | BATT_Losses_DirectRecycling | n/a | n/a | ElementLvl1 | Fe | 2% | singleValue | 0.98 |  | BAU/REC/CIR | n/a | est | 2050 | n/a | n/a | n/a | ±20% | n/a | 4 | n/a | n/a | n/a | 4 | n/a | 4 | 4 | Assumption, no reference | n/a | n/a | n/a | FM | TUB | 2025-01-09
910 | BATT | 1 | Breaking and separating | ProcessLvl1 | mechanical recovery processes | 1 | Fragmentation | BATT_LIBToDirectRecycling | ComponentLvl1 | batteryCellCasing1 | BATT_Losses_DirectRecycling | n/a | n/a | MaterialLvl1 | ferrousMetals1 | 2% | singleValue | 0.98 |  | BAU/REC/CIR | n/a | est | 2050 | n/a | n/a | n/a | ±20% | n/a | 4 | n/a | n/a | n/a | 4 | n/a | 4 | 4 | Assumption, no reference | n/a | n/a | n/a | FM | TUB | 2025-01-09
911 | BATT | 1 | Breaking and separating | ProcessLvl1 | mechanical recovery processes | 1 | Fragmentation | BATT_LIBToDirectRecycling | ComponentLvl1 | batteryCellCasing1 | BATT_Losses_DirectRecycling | n/a | n/a | MaterialLvl1 | plastics | 2% | singleValue | 0.98 |  | BAU/REC/CIR | n/a | est | 2050 | n/a | n/a | n/a | ±20% | n/a | 4 | n/a | n/a | n/a | 4 | n/a | 4 | 4 | Assumption, no reference | n/a | n/a | n/a | FM | TUB | 2025-01-09
912 | BATT | 1 | Breaking and separating | ProcessLvl1 | mechanical recovery processes | 1 | Fragmentation | BATT_LIBToDirectRecycling | ComponentLvl2 | batteryCellElectrolyte2 | BATT_Losses_DirectRecycling | n/a | n/a | MaterialLvl4 | organicSolvents | 11% | singleValue | 0.89 |  | BAU/REC/CIR | n/a | meas | 2050 | n/a | n/a | n/a | ±20% | n/a | 3 | n/a | n/a | n/a | 4 | n/a | 3.5 | 3.5 | Losses calculated from reference value | CC BY 4.0 | n/a | https://pubs.rsc.org/en/content/articlelanding/2015/ra/c5ra04451k | FM | TUB | 2025-01-09
913 | BATT | 1 | Breaking and separating | ProcessLvl1 | mechanical recovery processes | 1 | Fragmentation | BATT_LIBToDirectRecycling | ComponentLvl2 | batteryCellElectrolyte2 | BATT_Losses_DirectRecycling | n/a | n/a | MaterialLvl4 | shadowMaterial4 | 11% | singleValue | 0.89 |  | BAU/REC/CIR | n/a | meas | 2050 | n/a | n/a | n/a | ±20% | n/a | 3 | n/a | n/a | n/a | 4 | n/a | 3.5 | 3.5 | Losses calculated from reference value | CC BY 4.0 | n/a | https://pubs.rsc.org/en/content/articlelanding/2015/ra/c5ra04451k | FM | TUB | 2025-01-09
914 | BATT | 2 | Calcination | ProcessLvl1 | chemical recovery processes | 1 | Transformation | BATT_AAMToRegeneration | n/a | n/a | BATT_Losses_AAMRegeneration | n/a | n/a | MaterialLvl4 | graphite4 | 9% | singleValue | 0.91 |  | BAU/REC/CIR | n/a | est | 2050 | n/a | n/a | n/a | ±20% | n/a | 3 | n/a | n/a | n/a | 4 | n/a | 3.5 | 3.5 | Losses calculated from reference value | CC BY 4.0 | n/a | (PDF) Direct recycling of Li‐ion batteries from cell to pack level: Challenges and prospects on technology, scalability, sustainability, and economics | FM | TUB | 2025-01-09
915 | BATT | 3 | Re-lithiation | ProcessLvl1 | chemical recovery processes | 1 | Transformation | BATT_CAMToRegeneration | n/a | n/a | BATT_Losses_CAMRegeneration | n/a | n/a | ElementLvl1 | Fe | 9% | singleValue | 0.91 |  | BAU/REC/CIR | n/a | est | 2050 | n/a | n/a | n/a | ±20% | n/a | 3 | n/a | n/a | n/a | 4 | n/a | 3.5 | 3.5 | Losses calculated from reference value | CC BY 4.0 | n/a | (PDF) Direct recycling of Li‐ion batteries from cell to pack level: Challenges and prospects on technology, scalability, sustainability, and economics | FM | TUB | 2025-01-09
916 | BATT | 3 | Re-lithiation | ProcessLvl1 | chemical recovery processes | 1 | Transformation | BATT_CAMToRegeneration | n/a | n/a | BATT_Losses_CAMRegeneration | n/a | n/a | ElementLvl1 | P | 9% | singleValue | 0.91 |  | BAU/REC/CIR | n/a | est | 2050 | n/a | n/a | n/a | ±20% | n/a | 3 | n/a | n/a | n/a | 4 | n/a | 3.5 | 3.5 | Losses calculated from reference value | CC BY 4.0 | n/a | (PDF) Direct recycling of Li‐ion batteries from cell to pack level: Challenges and prospects on technology, scalability, sustainability, and economics | FM | TUB | 2025-01-09
917 | BATT | 3 | Re-lithiation | ProcessLvl1 | chemical recovery processes | 1 | Transformation | BATT_CAMToRegeneration | n/a | n/a | BATT_Losses_CAMRegeneration | n/a | n/a | ElementLvl1 | O | 9% | singleValue | 0.91 |  | BAU/REC/CIR | n/a | est | 2050 | n/a | n/a | n/a | ±20% | n/a | 3 | n/a | n/a | n/a | 4 | n/a | 3.5 | 3.5 | Losses calculated from reference value | CC BY 4.0 | n/a | (PDF) Direct recycling of Li‐ion batteries from cell to pack level: Challenges and prospects on technology, scalability, sustainability, and economics | FM | TUB | 2025-01-09
918 | BATT | 3 | Re-lithiation | ProcessLvl1 | chemical recovery processes | 1 | Transformation | BATT_CAMToRegeneration | n/a | n/a | BATT_Losses_CAMRegeneration | n/a | n/a | ElementLvl1 | Li | 9% | singleValue | 0.91 |  | BAU/REC/CIR | n/a | est | 2050 | n/a | n/a | n/a | ±20% | n/a | 3 | n/a | n/a | n/a | 4 | n/a | 3.5 | 3.5 | Losses calculated from reference value | CC BY 4.0 | n/a | (PDF) Direct recycling of Li‐ion batteries from cell to pack level: Challenges and prospects on technology, scalability, sustainability, and economics | FM | TUB | 2025-01-09
1189 | BATT | 1 | LIB Recycling Routes | ProcessLvl1 | mechanical recovery processes | 1 | Distribution | BATT_LIBSorted | n/a | n/a | BATT_LIBToPyro1 | n/a | n/a | BATT_ProductLvl1 | battLiRechargeable | 4.15% | singleValue |  |  | REC | n/a | other | 2010 | n/a | n/a | n/a | ±15% | n/a | 4 | n/a | n/a | n/a | 1 | n/a | 2.5 | 2.5 | Various references and assumptions | n/a | n/a | n/a | FM | TUB | 2025-01-09
1190 | BATT | 1 | LIB Recycling Routes | ProcessLvl1 | mechanical recovery processes | 1 | Distribution | BATT_EVInspectedRecycling | n/a | n/a | BATT_LIBToPyro1 | n/a | n/a | BATT_ProductLvl1 | battLiRechargeable | 4.15% | singleValue |  |  | REC | n/a | other | 2010 | n/a | n/a | n/a | ±15% | n/a | 4 | n/a | n/a | n/a | 1 | n/a | 2.5 | 2.5 | Various references and assumptions | n/a | n/a | n/a | FM | TUB | 2025-01-09
1191 | BATT | 1 | LIB Recycling Routes | ProcessLvl1 | mechanical recovery processes | 1 | Distribution | BATT_LIBSorted | n/a | n/a | BATT_LIBToPyrolysis2 | n/a | n/a | BATT_ProductLvl1 | battLiRechargeable | 9.99% | singleValue |  |  | REC | n/a | other | 2010 | n/a | n/a | n/a | ±15% | n/a | 4 | n/a | n/a | n/a | 1 | n/a | 2.5 | 2.5 | Various references and assumptions | n/a | n/a | n/a | FM | TUB | 2025-01-09
1192 | BATT | 1 | LIB Recycling Routes | ProcessLvl1 | mechanical recovery processes | 1 | Distribution | BATT_EVInspectedRecycling | n/a | n/a | BATT_LIBToPyrolysis2 | n/a | n/a | BATT_ProductLvl1 | battLiRechargeable | 9.99% | singleValue |  |  | REC | n/a | other | 2010 | n/a | n/a | n/a | ±15% | n/a | 4 | n/a | n/a | n/a | 1 | n/a | 2.5 | 2.5 | Various references and assumptions | n/a | n/a | n/a | FM | TUB | 2025-01-09
1193 | BATT | 1 | LIB Recycling Routes | ProcessLvl1 | mechanical recovery processes | 1 | Distribution | BATT_LIBSorted | n/a | n/a | BATT_LIBToMechanical3 | n/a | n/a | BATT_ProductLvl1 | battLiRechargeable | 79.94% | singleValue |  |  | REC | n/a | other | 2010 | n/a | n/a | n/a | ±15% | n/a | 4 | n/a | n/a | n/a | 1 | n/a | 2.5 | 2.5 | Various references and assumptions | n/a | n/a | n/a | FM | TUB | 2025-01-09
1194 | BATT | 1 | LIB Recycling Routes | ProcessLvl1 | mechanical recovery processes | 1 | Distribution | BATT_EVInspectedRecycling | n/a | n/a | BATT_LIBToMechanical3 | n/a | n/a | BATT_ProductLvl1 | battLiRechargeable | 79.94% | singleValue |  |  | REC | n/a | other | 2010 | n/a | n/a | n/a | ±15% | n/a | 4 | n/a | n/a | n/a | 1 | n/a | 2.5 | 2.5 | Various references and assumptions | n/a | n/a | n/a | FM | TUB | 2025-01-09
1195 | BATT | 1 | LIB Recycling Routes | ProcessLvl1 | mechanical recovery processes | 1 | Distribution | BATT_LIBSorted | n/a | n/a | BATT_LIBToPyrolysis4 | n/a | n/a | BATT_ProductLvl1 | battLiRechargeable | 5.92% | singleValue |  |  | REC | n/a | other | 2010 | n/a | n/a | n/a | ±15% | n/a | 4 | n/a | n/a | n/a | 1 | n/a | 2.5 | 2.5 | Various references and assumptions | n/a | n/a | n/a | FM | TUB | 2025-01-09
1196 | BATT | 1 | LIB Recycling Routes | ProcessLvl1 | mechanical recovery processes | 1 | Distribution | BATT_EVInspectedRecycling | n/a | n/a | BATT_LIBToPyrolysis4 | n/a | n/a | BATT_ProductLvl1 | battLiRechargeable | 5.92% | singleValue |  |  | REC | n/a | other | 2010 | n/a | n/a | n/a | ±15% | n/a | 4 | n/a | n/a | n/a | 1 | n/a | 2.5 | 2.5 | Various references and assumptions | n/a | n/a | n/a | FM | TUB | 2025-01-09
1197 | BATT | 1 | LIB Recycling Routes | ProcessLvl1 | mechanical recovery processes | 1 | Distribution | BATT_LIBSorted | n/a | n/a | BATT_LIBToPyro1 | n/a | n/a | BATT_ProductLvl1 | battLiRechargeable | 4.14% | singleValue |  |  | REC | n/a | other | 2022 | n/a | n/a | n/a | ±15% | n/a | 4 | n/a | n/a | n/a | 1 | n/a | 2.5 | 2.5 | Various references and assumptions | n/a | n/a | n/a | FM | TUB | 2025-01-09
1198 | BATT | 1 | LIB Recycling Routes | ProcessLvl1 | mechanical recovery processes | 1 | Distribution | BATT_EVInspectedRecycling | n/a | n/a | BATT_LIBToPyro1 | n/a | n/a | BATT_ProductLvl1 | battLiRechargeable | 4.14% | singleValue |  |  | REC | n/a | other | 2022 | n/a | n/a | n/a | ±15% | n/a | 4 | n/a | n/a | n/a | 1 | n/a | 2.5 | 2.5 | Various references and assumptions | n/a | n/a | n/a | FM | TUB | 2025-01-09
1199 | BATT | 1 | LIB Recycling Routes | ProcessLvl1 | mechanical recovery processes | 1 | Distribution | BATT_LIBSorted | n/a | n/a | BATT_LIBToPyrolysis2 | n/a | n/a | BATT_ProductLvl1 | battLiRechargeable | 9.99% | singleValue |  |  | REC | n/a | other | 2022 | n/a | n/a | n/a | ±15% | n/a | 4 | n/a | n/a | n/a | 1 | n/a | 2.5 | 2.5 | Various references and assumptions | n/a | n/a | n/a | FM | TUB | 2025-01-09
1200 | BATT | 1 | LIB Recycling Routes | ProcessLvl1 | mechanical recovery processes | 1 | Distribution | BATT_EVInspectedRecycling | n/a | n/a | BATT_LIBToPyrolysis2 | n/a | n/a | BATT_ProductLvl1 | battLiRechargeable | 9.99% | singleValue |  |  | REC | n/a | other | 2022 | n/a | n/a | n/a | ±15% | n/a | 4 | n/a | n/a | n/a | 1 | n/a | 2.5 | 2.5 | Various references and assumptions | n/a | n/a | n/a | FM | TUB | 2025-01-09
1201 | BATT | 1 | LIB Recycling Routes | ProcessLvl1 | mechanical recovery processes | 1 | Distribution | BATT_LIBSorted | n/a | n/a | BATT_LIBToMechanical3 | n/a | n/a | BATT_ProductLvl1 | battLiRechargeable | 79.89% | singleValue |  |  | REC | n/a | other | 2022 | n/a | n/a | n/a | ±15% | n/a | 4 | n/a | n/a | n/a | 1 | n/a | 2.5 | 2.5 | Various references and assumptions | n/a | n/a | n/a | FM | TUB | 2025-01-09
1202 | BATT | 1 | LIB Recycling Routes | ProcessLvl1 | mechanical recovery processes | 1 | Distribution | BATT_EVInspectedRecycling | n/a | n/a | BATT_LIBToMechanical3 | n/a | n/a | BATT_ProductLvl1 | battLiRechargeable | 79.89% | singleValue |  |  | REC | n/a | other | 2022 | n/a | n/a | n/a | ±15% | n/a | 4 | n/a | n/a | n/a | 1 | n/a | 2.5 | 2.5 | Various references and assumptions | n/a | n/a | n/a | FM | TUB | 2025-01-09
1203 | BATT | 1 | LIB Recycling Routes | ProcessLvl1 | mechanical recovery processes | 1 | Distribution | BATT_LIBSorted | n/a | n/a | BATT_LIBToPyrolysis4 | n/a | n/a | BATT_ProductLvl1 | battLiRechargeable | 5.92% | singleValue |  |  | REC | n/a | other | 2022 | n/a | n/a | n/a | ±15% | n/a | 4 | n/a | n/a | n/a | 1 | n/a | 2.5 | 2.5 | Various references and assumptions | n/a | n/a | n/a | FM | TUB | 2025-01-09
1204 | BATT | 1 | LIB Recycling Routes | ProcessLvl1 | mechanical recovery processes | 1 | Distribution | BATT_EVInspectedRecycling | n/a | n/a | BATT_LIBToPyrolysis4 | n/a | n/a | BATT_ProductLvl1 | battLiRechargeable | 5.92% | singleValue |  |  | REC | n/a | other | 2022 | n/a | n/a | n/a | ±15% | n/a | 4 | n/a | n/a | n/a | 1 | n/a | 2.5 | 2.5 | Various references and assumptions | n/a | n/a | n/a | FM | TUB | 2025-01-09
1205 | BATT | 1 | LIB Recycling Routes | ProcessLvl1 | mechanical recovery processes | 1 | Distribution | BATT_LIBSorted | n/a | n/a | BATT_LIBToDirectRecycling | n/a | n/a | BATT_ProductLvl1 | battLiRechargeable | 0.06% | singleValue |  |  | REC | n/a | other | 2022 | n/a | n/a | n/a | ±15% | n/a | 4 | n/a | n/a | n/a | 1 | n/a | 2.5 | 2.5 | Various references and assumptions | n/a | n/a | n/a | FM | TUB | 2025-01-09
1206 | BATT | 1 | LIB Recycling Routes | ProcessLvl1 | mechanical recovery processes | 1 | Distribution | BATT_EVInspectedRecycling | n/a | n/a | BATT_LIBToDirectRecycling | n/a | n/a | BATT_ProductLvl1 | battLiRechargeable | 0.06% | singleValue |  |  | REC | n/a | other | 2022 | n/a | n/a | n/a | ±15% | n/a | 4 | n/a | n/a | n/a | 1 | n/a | 2.5 | 2.5 | Various references and assumptions | n/a | n/a | n/a | FM | TUB | 2025-01-09
1207 | BATT | 1 | LIB Recycling Routes | ProcessLvl1 | mechanical recovery processes | 1 | Distribution | BATT_LIBSorted | n/a | n/a | BATT_LIBToPyro1 | n/a | n/a | BATT_ProductLvl1 | battLiRechargeable | 1.56% | singleValue |  |  | REC | n/a | other | 2028 | n/a | n/a | n/a | ±15% | n/a | 4 | n/a | n/a | n/a | 2 | n/a | 3 | 3 | Various references and assumptions | n/a | n/a | n/a | FM | TUB | 2025-01-09
1208 | BATT | 1 | LIB Recycling Routes | ProcessLvl1 | mechanical recovery processes | 1 | Distribution | BATT_EVInspectedRecycling | n/a | n/a | BATT_LIBToPyro1 | n/a | n/a | BATT_ProductLvl1 | battLiRechargeable | 1.56% | singleValue |  |  | REC | n/a | other | 2028 | n/a | n/a | n/a | ±15% | n/a | 4 | n/a | n/a | n/a | 2 | n/a | 3 | 3 | Various references and assumptions | n/a | n/a | n/a | FM | TUB | 2025-01-09
1209 | BATT | 1 | LIB Recycling Routes | ProcessLvl1 | mechanical recovery processes | 1 | Distribution | BATT_LIBSorted | n/a | n/a | BATT_LIBToPyrolysis2 | n/a | n/a | BATT_ProductLvl1 | battLiRechargeable | 51.45% | singleValue |  |  | REC | n/a | other | 2028 | n/a | n/a | n/a | ±15% | n/a | 4 | n/a | n/a | n/a | 2 | n/a | 3 | 3 | Various references and assumptions | n/a | n/a | n/a | FM | TUB | 2025-01-09
1210 | BATT | 1 | LIB Recycling Routes | ProcessLvl1 | mechanical recovery processes | 1 | Distribution | BATT_EVInspectedRecycling | n/a | n/a | BATT_LIBToPyrolysis2 | n/a | n/a | BATT_ProductLvl1 | battLiRechargeable | 51.45% | singleValue |  |  | REC | n/a | other | 2028 | n/a | n/a | n/a | ±15% | n/a | 4 | n/a | n/a | n/a | 2 | n/a | 3 | 3 | Various references and assumptions | n/a | n/a | n/a | FM | TUB | 2025-01-09
1211 | BATT | 1 | LIB Recycling Routes | ProcessLvl1 | mechanical recovery processes | 1 | Distribution | BATT_LIBSorted | n/a | n/a | BATT_LIBToMechanical3 | n/a | n/a | BATT_ProductLvl1 | battLiRechargeable | 44.54% | singleValue |  |  | REC | n/a | other | 2028 | n/a | n/a | n/a | ±15% | n/a | 4 | n/a | n/a | n/a | 2 | n/a | 3 | 3 | Various references and assumptions | n/a | n/a | n/a | FM | TUB | 2025-01-09
1212 | BATT | 1 | LIB Recycling Routes | ProcessLvl1 | mechanical recovery processes | 1 | Distribution | BATT_EVInspectedRecycling | n/a | n/a | BATT_LIBToMechanical3 | n/a | n/a | BATT_ProductLvl1 | battLiRechargeable | 44.54% | singleValue |  |  | REC | n/a | other | 2028 | n/a | n/a | n/a | ±15% | n/a | 4 | n/a | n/a | n/a | 2 | n/a | 3 | 3 | Various references and assumptions | n/a | n/a | n/a | FM | TUB | 2025-01-09
1213 | BATT | 1 | LIB Recycling Routes | ProcessLvl1 | mechanical recovery processes | 1 | Distribution | BATT_LIBSorted | n/a | n/a | BATT_LIBToPyrolysis4 | n/a | n/a | BATT_ProductLvl1 | battLiRechargeable | 2.23% | singleValue |  |  | REC | n/a | other | 2028 | n/a | n/a | n/a | ±15% | n/a | 4 | n/a | n/a | n/a | 2 | n/a | 3 | 3 | Various references and assumptions | n/a | n/a | n/a | FM | TUB | 2025-01-09
1214 | BATT | 1 | LIB Recycling Routes | ProcessLvl1 | mechanical recovery processes | 1 | Distribution | BATT_EVInspectedRecycling | n/a | n/a | BATT_LIBToPyrolysis4 | n/a | n/a | BATT_ProductLvl1 | battLiRechargeable | 2.23% | singleValue |  |  | REC | n/a | other | 2028 | n/a | n/a | n/a | ±15% | n/a | 4 | n/a | n/a | n/a | 2 | n/a | 3 | 3 | Various references and assumptions | n/a | n/a | n/a | FM | TUB | 2025-01-09
1215 | BATT | 1 | LIB Recycling Routes | ProcessLvl1 | mechanical recovery processes | 1 | Distribution | BATT_LIBSorted | n/a | n/a | BATT_LIBToDirectRecycling | n/a | n/a | BATT_ProductLvl1 | battLiRechargeable | 0.22% | singleValue |  |  | REC | n/a | other | 2028 | n/a | n/a | n/a | ±15% | n/a | 4 | n/a | n/a | n/a | 2 | n/a | 3 | 3 | Various references and assumptions | n/a | n/a | n/a | FM | TUB | 2025-01-09
1216 | BATT | 1 | LIB Recycling Routes | ProcessLvl1 | mechanical recovery processes | 1 | Distribution | BATT_EVInspectedRecycling | n/a | n/a | BATT_LIBToDirectRecycling | n/a | n/a | BATT_ProductLvl1 | battLiRechargeable | 0.22% | singleValue |  |  | REC | n/a | other | 2028 | n/a | n/a | n/a | ±15% | n/a | 4 | n/a | n/a | n/a | 2 | n/a | 3 | 3 | Various references and assumptions | n/a | n/a | n/a | FM | TUB | 2025-01-09
1217 | BATT | 1 | LIB Recycling Routes | ProcessLvl1 | mechanical recovery processes | 1 | Distribution | BATT_LIBSorted | n/a | n/a | BATT_LIBToPyro1 | n/a | n/a | BATT_ProductLvl1 | battLiRechargeable | 0.82% | singleValue |  |  | REC | n/a | other | 2032 | n/a | n/a | n/a | ±20% | n/a | 4 | n/a | n/a | n/a | 3 | n/a | 3.5 | 3.5 | Various references and assumptions | n/a | n/a | n/a | FM | TUB | 2025-01-09
1218 | BATT | 1 | LIB Recycling Routes | ProcessLvl1 | mechanical recovery processes | 1 | Distribution | BATT_EVInspectedRecycling | n/a | n/a | BATT_LIBToPyro1 | n/a | n/a | BATT_ProductLvl1 | battLiRechargeable | 0.82% | singleValue |  |  | REC | n/a | other | 2032 | n/a | n/a | n/a | ±20% | n/a | 4 | n/a | n/a | n/a | 3 | n/a | 3.5 | 3.5 | Various references and assumptions | n/a | n/a | n/a | FM | TUB | 2025-01-09
1219 | BATT | 1 | LIB Recycling Routes | ProcessLvl1 | mechanical recovery processes | 1 | Distribution | BATT_LIBSorted | n/a | n/a | BATT_LIBToPyrolysis2 | n/a | n/a | BATT_ProductLvl1 | battLiRechargeable | 85.05% | singleValue |  |  | REC | n/a | other | 2032 | n/a | n/a | n/a | ±20% | n/a | 4 | n/a | n/a | n/a | 3 | n/a | 3.5 | 3.5 | Various references and assumptions | n/a | n/a | n/a | FM | TUB | 2025-01-09
1220 | BATT | 1 | LIB Recycling Routes | ProcessLvl1 | mechanical recovery processes | 1 | Distribution | BATT_EVInspectedRecycling | n/a | n/a | BATT_LIBToPyrolysis2 | n/a | n/a | BATT_ProductLvl1 | battLiRechargeable | 85.05% | singleValue |  |  | REC | n/a | other | 2032 | n/a | n/a | n/a | ±20% | n/a | 4 | n/a | n/a | n/a | 3 | n/a | 3.5 | 3.5 | Various references and assumptions | n/a | n/a | n/a | FM | TUB | 2025-01-09
1221 | BATT | 1 | LIB Recycling Routes | ProcessLvl1 | mechanical recovery processes | 1 | Distribution | BATT_LIBSorted | n/a | n/a | BATT_LIBToMechanical3 | n/a | n/a | BATT_ProductLvl1 | battLiRechargeable | 11.77% | singleValue |  |  | REC | n/a | other | 2032 | n/a | n/a | n/a | ±20% | n/a | 4 | n/a | n/a | n/a | 3 | n/a | 3.5 | 3.5 | Various references and assumptions | n/a | n/a | n/a | FM | TUB | 2025-01-09
1222 | BATT | 1 | LIB Recycling Routes | ProcessLvl1 | mechanical recovery processes | 1 | Distribution | BATT_EVInspectedRecycling | n/a | n/a | BATT_LIBToMechanical3 | n/a | n/a | BATT_ProductLvl1 | battLiRechargeable | 11.77% | singleValue |  |  | REC | n/a | other | 2032 | n/a | n/a | n/a | ±20% | n/a | 4 | n/a | n/a | n/a | 3 | n/a | 3.5 | 3.5 | Various references and assumptions | n/a | n/a | n/a | FM | TUB | 2025-01-09
1223 | BATT | 1 | LIB Recycling Routes | ProcessLvl1 | mechanical recovery processes | 1 | Distribution | BATT_LIBSorted | n/a | n/a | BATT_LIBToPyrolysis4 | n/a | n/a | BATT_ProductLvl1 | battLiRechargeable | 1.18% | singleValue |  |  | REC | n/a | other | 2032 | n/a | n/a | n/a | ±20% | n/a | 4 | n/a | n/a | n/a | 3 | n/a | 3.5 | 3.5 | Various references and assumptions | n/a | n/a | n/a | FM | TUB | 2025-01-09
1224 | BATT | 1 | LIB Recycling Routes | ProcessLvl1 | mechanical recovery processes | 1 | Distribution | BATT_EVInspectedRecycling | n/a | n/a | BATT_LIBToPyrolysis4 | n/a | n/a | BATT_ProductLvl1 | battLiRechargeable | 1.18% | singleValue |  |  | REC | n/a | other | 2032 | n/a | n/a | n/a | ±20% | n/a | 4 | n/a | n/a | n/a | 3 | n/a | 3.5 | 3.5 | Various references and assumptions | n/a | n/a | n/a | FM | TUB | 2025-01-09
1225 | BATT | 1 | LIB Recycling Routes | ProcessLvl1 | mechanical recovery processes | 1 | Distribution | BATT_LIBSorted | n/a | n/a | BATT_LIBToDirectRecycling | n/a | n/a | BATT_ProductLvl1 | battLiRechargeable | 1.18% | singleValue |  |  | REC | n/a | other | 2032 | n/a | n/a | n/a | ±20% | n/a | 4 | n/a | n/a | n/a | 3 | n/a | 3.5 | 3.5 | Various references and assumptions | n/a | n/a | n/a | FM | TUB | 2025-01-09
1226 | BATT | 1 | LIB Recycling Routes | ProcessLvl1 | mechanical recovery processes | 1 | Distribution | BATT_EVInspectedRecycling | n/a | n/a | BATT_LIBToDirectRecycling | n/a | n/a | BATT_ProductLvl1 | battLiRechargeable | 1.18% | singleValue |  |  | REC | n/a | other | 2032 | n/a | n/a | n/a | ±20% | n/a | 4 | n/a | n/a | n/a | 3 | n/a | 3.5 | 3.5 | Various references and assumptions | n/a | n/a | n/a | FM | TUB | 2025-01-09
1227 | BATT | 1 | LIB Recycling Routes | ProcessLvl1 | mechanical recovery processes | 1 | Distribution | BATT_LIBSorted | n/a | n/a | BATT_LIBToPyro1 | n/a | n/a | BATT_ProductLvl1 | battLiRechargeable | 0.57% | singleValue |  |  | REC | n/a | other | 2050 | n/a | n/a | n/a | ±20% | n/a | 4 | n/a | n/a | n/a | 4 | n/a | 4 | 4 | Various references and assumptions | n/a | n/a | n/a | FM | TUB | 2025-01-09
1228 | BATT | 1 | LIB Recycling Routes | ProcessLvl1 | mechanical recovery processes | 1 | Distribution | BATT_EVInspectedRecycling | n/a | n/a | BATT_LIBToPyro1 | n/a | n/a | BATT_ProductLvl1 | battLiRechargeable | 0.57% | singleValue |  |  | REC | n/a | other | 2050 | n/a | n/a | n/a | ±20% | n/a | 4 | n/a | n/a | n/a | 4 | n/a | 4 | 4 | Various references and assumptions | n/a | n/a | n/a | FM | TUB | 2025-01-09
1229 | BATT | 1 | LIB Recycling Routes | ProcessLvl1 | mechanical recovery processes | 1 | Distribution | BATT_LIBSorted | n/a | n/a | BATT_LIBToPyrolysis2 | n/a | n/a | BATT_ProductLvl1 | battLiRechargeable | 90.43% | singleValue |  |  | REC | n/a | other | 2050 | n/a | n/a | n/a | ±20% | n/a | 4 | n/a | n/a | n/a | 4 | n/a | 4 | 4 | Various references and assumptions | n/a | n/a | n/a | FM | TUB | 2025-01-09
1230 | BATT | 1 | LIB Recycling Routes | ProcessLvl1 | mechanical recovery processes | 1 | Distribution | BATT_EVInspectedRecycling | n/a | n/a | BATT_LIBToPyrolysis2 | n/a | n/a | BATT_ProductLvl1 | battLiRechargeable | 90.43% | singleValue |  |  | REC | n/a | other | 2050 | n/a | n/a | n/a | ±20% | n/a | 4 | n/a | n/a | n/a | 4 | n/a | 4 | 4 | Various references and assumptions | n/a | n/a | n/a | FM | TUB | 2025-01-09
1231 | BATT | 1 | LIB Recycling Routes | ProcessLvl1 | mechanical recovery processes | 1 | Distribution | BATT_LIBSorted | n/a | n/a | BATT_LIBToMechanical3 | n/a | n/a | BATT_ProductLvl1 | battLiRechargeable | 0% | singleValue |  |  | REC | n/a | other | 2050 | n/a | n/a | n/a | ±20% | n/a | 4 | n/a | n/a | n/a | 4 | n/a | 4 | 4 | Various references and assumptions | n/a | n/a | n/a | FM | TUB | 2025-01-09
1232 | BATT | 1 | LIB Recycling Routes | ProcessLvl1 | mechanical recovery processes | 1 | Distribution | BATT_EVInspectedRecycling | n/a | n/a | BATT_LIBToMechanical3 | n/a | n/a | BATT_ProductLvl1 | battLiRechargeable | 0% | singleValue |  |  | REC | n/a | other | 2050 | n/a | n/a | n/a | ±20% | n/a | 4 | n/a | n/a | n/a | 4 | n/a | 4 | 4 | Various references and assumptions | n/a | n/a | n/a | FM | TUB | 2025-01-09
1233 | BATT | 1 | LIB Recycling Routes | ProcessLvl1 | mechanical recovery processes | 1 | Distribution | BATT_LIBSorted | n/a | n/a | BATT_LIBToPyrolysis4 | n/a | n/a | BATT_ProductLvl1 | battLiRechargeable | 0.82% | singleValue |  |  | REC | n/a | other | 2050 | n/a | n/a | n/a | ±20% | n/a | 4 | n/a | n/a | n/a | 4 | n/a | 4 | 4 | Various references and assumptions | n/a | n/a | n/a | FM | TUB | 2025-01-09
1234 | BATT | 1 | LIB Recycling Routes | ProcessLvl1 | mechanical recovery processes | 1 | Distribution | BATT_EVInspectedRecycling | n/a | n/a | BATT_LIBToPyrolysis4 | n/a | n/a | BATT_ProductLvl1 | battLiRechargeable | 0.82% | singleValue |  |  | REC | n/a | other | 2050 | n/a | n/a | n/a | ±20% | n/a | 4 | n/a | n/a | n/a | 4 | n/a | 4 | 4 | Various references and assumptions | n/a | n/a | n/a | FM | TUB | 2025-01-09
1235 | BATT | 1 | LIB Recycling Routes | ProcessLvl1 | mechanical recovery processes | 1 | Distribution | BATT_LIBSorted | n/a | n/a | BATT_LIBToDirectRecycling | n/a | n/a | BATT_ProductLvl1 | battLiRechargeable | 8.18% | singleValue |  |  | REC | n/a | other | 2050 | n/a | n/a | n/a | ±20% | n/a | 4 | n/a | n/a | n/a | 4 | n/a | 4 | 4 | Various references and assumptions | n/a | n/a | n/a | FM | TUB | 2025-01-09
1236 | BATT | 1 | LIB Recycling Routes | ProcessLvl1 | mechanical recovery processes | 1 | Distribution | BATT_EVInspectedRecycling | n/a | n/a | BATT_LIBToDirectRecycling | n/a | n/a | BATT_ProductLvl1 | battLiRechargeable | 8.18% | singleValue |  |  | REC | n/a | other | 2050 | n/a | n/a | n/a | ±20% | n/a | 4 | n/a | n/a | n/a | 4 | n/a | 4 | 4 | Various references and assumptions | n/a | n/a | n/a | FM | TUB | 2025-01-09
1237 | BATT | 1 | EV battery pack/module/cell disassembling | ProcessLvl1 | preparation for reuse | 1 | Distribution | BATT_LIBEVSorted | n/a | n/a | BATT_2RM_dismantlingToSmelter | n/a | n/a | BATT_ProductLvl1 | battPackXEV | 97% | singleValue |  |  | OBS/BAU/REC/CIR | n/a | other | 2010 | n/a | n/a | n/a | ±15% | n/a | 4 | n/a | n/a | n/a | 1 | n/a | 2.5 | 2.5 | Various references and assumptions | n/a | n/a | n/a | MT | TUB | 2025-01-09
1238 | BATT | 1 | EV battery pack/module/cell disassembling | ProcessLvl1 | preparation for reuse | 1 | Distribution | BATT_LIBEVSorted | n/a | n/a | BATT_2RM_dismantlingToSmelter | n/a | n/a | BATT_ProductLvl1 | battPackXEV_Losses | 3% | singleValue |  |  | OBS/BAU/REC/CIR | n/a | other | 2010 | n/a | n/a | n/a | ±15% | n/a | 4 | n/a | n/a | n/a | 1 | n/a | 2.5 | 2.5 | Various references and assumptions | n/a | n/a | n/a | MT | TUB | 2025-01-09
1239 | BATT | 1 | EV battery pack/module/cell disassembling | ProcessLvl1 | preparation for reuse | 1 | Distribution | BATT_LIBEVSorted | n/a | n/a | BATT_LIBDismantled | n/a | n/a | BATT_ProductLvl1 | battNaRechargeable | 100% | singleValue |  |  | OBS/BAU/REC/CIR | n/a | other | 2010 | n/a | n/a | n/a | ±15% | n/a | 4 | n/a | n/a | n/a | 1 | n/a | 2.5 | 2.5 | Various references and assumptions | n/a | n/a | n/a | MT | TUB | 2025-01-09
1240 | BATT | 1 | EV battery pack/module/cell disassembling | ProcessLvl1 | preparation for reuse | 1 | Distribution | BATT_LIBEVSorted | n/a | n/a | BATT_LIBDismantled | n/a | n/a | BATT_ProductLvl1 | battLiRechargeable | 100% | singleValue |  |  | OBS/BAU/REC/CIR | n/a | other | 2010 | n/a | n/a | n/a | ±15% | n/a | 4 | n/a | n/a | n/a | 1 | n/a | 2.5 | 2.5 | Various references and assumptions | n/a | n/a | n/a | MT | TUB | 2025-01-09
1241 | BATT | 1 | EV battery inspection | ProcessLvl1 | preparation for reuse | 1 | Distribution | BATT_LIBDismantled | n/a | n/a | BATT_EVInspectedReuse | n/a | n/a | BATT_ProductLvl1 | battLiRechargeable | 0% | singleValue |  |  | OBS/BAU/REC/CIR | n/a | other | 2010 | n/a | n/a | n/a | ±15% | n/a | 4 | n/a | n/a | n/a | 1 | n/a | 2.5 | 2.5 | Various references and assumptions | n/a | n/a | n/a | FM | TUB | 2025-01-09
1242 | BATT | 1 | EV battery inspection | ProcessLvl1 | preparation for reuse | 1 | Distribution | BATT_LIBDismantled | n/a | n/a | BATT_EVInspectedRecycling | n/a | n/a | BATT_ProductLvl1 | battLiRechargeable | 100% | singleValue |  |  | OBS/BAU/REC/CIR | n/a | other | 2010 | n/a | n/a | n/a | ±15% | n/a | 4 | n/a | n/a | n/a | 1 | n/a | 2.5 | 2.5 | Various references and assumptions | n/a | n/a | n/a | FM | TUB | 2025-01-09
1243 | BATT | 1 | EV battery inspection | ProcessLvl1 | preparation for reuse | 1 | Distribution | BATT_LIBDismantled | n/a | n/a | BATT_EVInspectedReuse | n/a | n/a | BATT_ProductLvl1 | battLiRechargeable | 0% | singleValue |  |  | OBS/BAU/REC/CIR | n/a | other | 2019 | n/a | n/a | n/a | ±15% | n/a | 4 | n/a | n/a | n/a | 1 | n/a | 2.5 | 2.5 | Various references and assumptions | n/a | n/a | n/a | FM | TUB | 2025-01-09
1244 | BATT | 1 | EV battery inspection | ProcessLvl1 | preparation for reuse | 1 | Distribution | BATT_LIBDismantled | n/a | n/a | BATT_EVInspectedRecycling | n/a | n/a | BATT_ProductLvl1 | battLiRechargeable | 100% | singleValue |  |  | OBS/BAU/REC/CIR | n/a | other | 2019 | n/a | n/a | n/a | ±15% | n/a | 4 | n/a | n/a | n/a | 1 | n/a | 2.5 | 2.5 | Various references and assumptions | n/a | n/a | n/a | FM | TUB | 2025-01-09
1245 | BATT | 1 | EV battery inspection | ProcessLvl1 | preparation for reuse | 1 | Distribution | BATT_LIBDismantled | n/a | n/a | BATT_EVInspectedReuse | n/a | n/a | BATT_ProductLvl1 | battLiRechargeable | 0.65% | singleValue |  |  | REC | n/a | other | 2020 | n/a | n/a | n/a | ±15% | n/a | 4 | n/a | n/a | n/a | 1 | n/a | 2.5 | 2.5 | Various references and assumptions | n/a | n/a | n/a | FM | TUB | 2025-01-09
1246 | BATT | 1 | EV battery inspection | ProcessLvl1 | preparation for reuse | 1 | Distribution | BATT_LIBDismantled | n/a | n/a | BATT_EVInspectedRecycling | n/a | n/a | BATT_ProductLvl1 | battLiRechargeable | 99.35% | singleValue |  |  | REC | n/a | other | 2020 | n/a | n/a | n/a | ±15% | n/a | 4 | n/a | n/a | n/a | 1 | n/a | 2.5 | 2.5 | Various references and assumptions | n/a | n/a | n/a | FM | TUB | 2025-01-09
1247 | BATT | 1 | EV battery inspection | ProcessLvl1 | preparation for reuse | 1 | Distribution | BATT_LIBDismantled | n/a | n/a | BATT_EVInspectedReuse | n/a | n/a | BATT_ProductLvl1 | battLiRechargeable | 1.29% | singleValue |  |  | REC | n/a | other | 2021 | n/a | n/a | n/a | ±15% | n/a | 4 | n/a | n/a | n/a | 1 | n/a | 2.5 | 2.5 | Various references and assumptions | n/a | n/a | n/a | FM | TUB | 2025-01-09
1248 | BATT | 1 | EV battery inspection | ProcessLvl1 | preparation for reuse | 1 | Distribution | BATT_LIBDismantled | n/a | n/a | BATT_EVInspectedRecycling | n/a | n/a | BATT_ProductLvl1 | battLiRechargeable | 98.71% | singleValue |  |  | REC | n/a | other | 2021 | n/a | n/a | n/a | ±15% | n/a | 4 | n/a | n/a | n/a | 1 | n/a | 2.5 | 2.5 | Various references and assumptions | n/a | n/a | n/a | FM | TUB | 2025-01-09
1249 | BATT | 1 | EV battery inspection | ProcessLvl1 | preparation for reuse | 1 | Distribution | BATT_LIBDismantled | n/a | n/a | BATT_EVInspectedReuse | n/a | n/a | BATT_ProductLvl1 | battLiRechargeable | 1.94% | singleValue |  |  | REC | n/a | other | 2022 | n/a | n/a | n/a | ±15% | n/a | 4 | n/a | n/a | n/a | 1 | n/a | 2.5 | 2.5 | Various references and assumptions | n/a | n/a | n/a | FM | TUB | 2025-01-09
1250 | BATT | 1 | EV battery inspection | ProcessLvl1 | preparation for reuse | 1 | Distribution | BATT_LIBDismantled | n/a | n/a | BATT_EVInspectedRecycling | n/a | n/a | BATT_ProductLvl1 | battLiRechargeable | 98.06% | singleValue |  |  | REC | n/a | other | 2022 | n/a | n/a | n/a | ±15% | n/a | 4 | n/a | n/a | n/a | 1 | n/a | 2.5 | 2.5 | Various references and assumptions | n/a | n/a | n/a | FM | TUB | 2025-01-09
1251 | BATT | 1 | EV battery inspection | ProcessLvl1 | preparation for reuse | 1 | Distribution | BATT_LIBDismantled | n/a | n/a | BATT_EVInspectedReuse | n/a | n/a | BATT_ProductLvl1 | battLiRechargeable | 2.58% | singleValue |  |  | REC | n/a | other | 2023 | n/a | n/a | n/a | ±15% | n/a | 4 | n/a | n/a | n/a | 1 | n/a | 2.5 | 2.5 | Various references and assumptions | n/a | n/a | n/a | FM | TUB | 2025-01-09
1252 | BATT | 1 | EV battery inspection | ProcessLvl1 | preparation for reuse | 1 | Distribution | BATT_LIBDismantled | n/a | n/a | BATT_EVInspectedRecycling | n/a | n/a | BATT_ProductLvl1 | battLiRechargeable | 97.42% | singleValue |  |  | REC | n/a | other | 2023 | n/a | n/a | n/a | ±15% | n/a | 4 | n/a | n/a | n/a | 1 | n/a | 2.5 | 2.5 | Various references and assumptions | n/a | n/a | n/a | FM | TUB | 2025-01-09
1253 | BATT | 1 | EV battery inspection | ProcessLvl1 | preparation for reuse | 1 | Distribution | BATT_LIBDismantled | n/a | n/a | BATT_EVInspectedReuse | n/a | n/a | BATT_ProductLvl1 | battLiRechargeable | 3.23% | singleValue |  |  | REC | n/a | other | 2024 | n/a | n/a | n/a | ±15% | n/a | 4 | n/a | n/a | n/a | 1 | n/a | 2.5 | 2.5 | Various references and assumptions | n/a | n/a | n/a | FM | TUB | 2025-01-09
1254 | BATT | 1 | EV battery inspection | ProcessLvl1 | preparation for reuse | 1 | Distribution | BATT_LIBDismantled | n/a | n/a | BATT_EVInspectedRecycling | n/a | n/a | BATT_ProductLvl1 | battLiRechargeable | 96.77% | singleValue |  |  | REC | n/a | other | 2024 | n/a | n/a | n/a | ±15% | n/a | 4 | n/a | n/a | n/a | 1 | n/a | 2.5 | 2.5 | Various references and assumptions | n/a | n/a | n/a | FM | TUB | 2025-01-09
1255 | BATT | 1 | EV battery inspection | ProcessLvl1 | preparation for reuse | 1 | Distribution | BATT_LIBDismantled | n/a | n/a | BATT_EVInspectedReuse | n/a | n/a | BATT_ProductLvl1 | battLiRechargeable | 3.87% | singleValue |  |  | REC | n/a | other | 2025 | n/a | n/a | n/a | ±15% | n/a | 4 | n/a | n/a | n/a | 1 | n/a | 2.5 | 2.5 | Various references and assumptions | n/a | n/a | n/a | FM | TUB | 2025-01-09
1256 | BATT | 1 | EV battery inspection | ProcessLvl1 | preparation for reuse | 1 | Distribution | BATT_LIBDismantled | n/a | n/a | BATT_EVInspectedRecycling | n/a | n/a | BATT_ProductLvl1 | battLiRechargeable | 96.13% | singleValue |  |  | REC | n/a | other | 2025 | n/a | n/a | n/a | ±15% | n/a | 4 | n/a | n/a | n/a | 1 | n/a | 2.5 | 2.5 | Various references and assumptions | n/a | n/a | n/a | FM | TUB | 2025-01-09
1257 | BATT | 1 | EV battery inspection | ProcessLvl1 | preparation for reuse | 1 | Distribution | BATT_LIBDismantled | n/a | n/a | BATT_EVInspectedReuse | n/a | n/a | BATT_ProductLvl1 | battLiRechargeable | 4.52% | singleValue |  |  | REC | n/a | other | 2026 | n/a | n/a | n/a | ±15% | n/a | 4 | n/a | n/a | n/a | 2 | n/a | 3 | 3 | Various references and assumptions | n/a | n/a | n/a | FM | TUB | 2025-01-09
1258 | BATT | 1 | EV battery inspection | ProcessLvl1 | preparation for reuse | 1 | Distribution | BATT_LIBDismantled | n/a | n/a | BATT_EVInspectedRecycling | n/a | n/a | BATT_ProductLvl1 | battLiRechargeable | 95.48% | singleValue |  |  | REC | n/a | other | 2026 | n/a | n/a | n/a | ±15% | n/a | 4 | n/a | n/a | n/a | 2 | n/a | 3 | 3 | Various references and assumptions | n/a | n/a | n/a | FM | TUB | 2025-01-09
1259 | BATT | 1 | EV battery inspection | ProcessLvl1 | preparation for reuse | 1 | Distribution | BATT_LIBDismantled | n/a | n/a | BATT_EVInspectedReuse | n/a | n/a | BATT_ProductLvl1 | battLiRechargeable | 5.16% | singleValue |  |  | REC | n/a | other | 2027 | n/a | n/a | n/a | ±15% | n/a | 4 | n/a | n/a | n/a | 2 | n/a | 3 | 3 | Various references and assumptions | n/a | n/a | n/a | FM | TUB | 2025-01-09
1260 | BATT | 1 | EV battery inspection | ProcessLvl1 | preparation for reuse | 1 | Distribution | BATT_LIBDismantled | n/a | n/a | BATT_EVInspectedRecycling | n/a | n/a | BATT_ProductLvl1 | battLiRechargeable | 94.84% | singleValue |  |  | REC | n/a | other | 2027 | n/a | n/a | n/a | ±15% | n/a | 4 | n/a | n/a | n/a | 2 | n/a | 3 | 3 | Various references and assumptions | n/a | n/a | n/a | FM | TUB | 2025-01-09
1261 | BATT | 1 | EV battery inspection | ProcessLvl1 | preparation for reuse | 1 | Distribution | BATT_LIBDismantled | n/a | n/a | BATT_EVInspectedReuse | n/a | n/a | BATT_ProductLvl1 | battLiRechargeable | 5.81% | singleValue |  |  | REC | n/a | other | 2028 | n/a | n/a | n/a | ±15% | n/a | 4 | n/a | n/a | n/a | 2 | n/a | 3 | 3 | Various references and assumptions | n/a | n/a | n/a | FM | TUB | 2025-01-09
1262 | BATT | 1 | EV battery inspection | ProcessLvl1 | preparation for reuse | 1 | Distribution | BATT_LIBDismantled | n/a | n/a | BATT_EVInspectedRecycling | n/a | n/a | BATT_ProductLvl1 | battLiRechargeable | 94.19% | singleValue |  |  | REC | n/a | other | 2028 | n/a | n/a | n/a | ±15% | n/a | 4 | n/a | n/a | n/a | 2 | n/a | 3 | 3 | Various references and assumptions | n/a | n/a | n/a | FM | TUB | 2025-01-09
1263 | BATT | 1 | EV battery inspection | ProcessLvl1 | preparation for reuse | 1 | Distribution | BATT_LIBDismantled | n/a | n/a | BATT_EVInspectedReuse | n/a | n/a | BATT_ProductLvl1 | battLiRechargeable | 6.45% | singleValue |  |  | REC | n/a | other | 2029 | n/a | n/a | n/a | ±15% | n/a | 4 | n/a | n/a | n/a | 2 | n/a | 3 | 3 | Various references and assumptions | n/a | n/a | n/a | FM | TUB | 2025-01-09
1264 | BATT | 1 | EV battery inspection | ProcessLvl1 | preparation for reuse | 1 | Distribution | BATT_LIBDismantled | n/a | n/a | BATT_EVInspectedRecycling | n/a | n/a | BATT_ProductLvl1 | battLiRechargeable | 93.55% | singleValue |  |  | REC | n/a | other | 2029 | n/a | n/a | n/a | ±15% | n/a | 4 | n/a | n/a | n/a | 2 | n/a | 3 | 3 | Various references and assumptions | n/a | n/a | n/a | FM | TUB | 2025-01-09
1265 | BATT | 1 | EV battery inspection | ProcessLvl1 | preparation for reuse | 1 | Distribution | BATT_LIBDismantled | n/a | n/a | BATT_EVInspectedReuse | n/a | n/a | BATT_ProductLvl1 | battLiRechargeable | 7.1% | singleValue |  |  | REC | n/a | other | 2030 | n/a | n/a | n/a | ±15% | n/a | 4 | n/a | n/a | n/a | 2 | n/a | 3 | 3 | Various references and assumptions | n/a | n/a | n/a | FM | TUB | 2025-01-09
1266 | BATT | 1 | EV battery inspection | ProcessLvl1 | preparation for reuse | 1 | Distribution | BATT_LIBDismantled | n/a | n/a | BATT_EVInspectedRecycling | n/a | n/a | BATT_ProductLvl1 | battLiRechargeable | 92.9% | singleValue |  |  | REC | n/a | other | 2030 | n/a | n/a | n/a | ±15% | n/a | 4 | n/a | n/a | n/a | 2 | n/a | 3 | 3 | Various references and assumptions | n/a | n/a | n/a | FM | TUB | 2025-01-09
1267 | BATT | 1 | EV battery inspection | ProcessLvl1 | preparation for reuse | 1 | Distribution | BATT_LIBDismantled | n/a | n/a | BATT_EVInspectedReuse | n/a | n/a | BATT_ProductLvl1 | battLiRechargeable | 7.74% | singleValue |  |  | REC | n/a | other | 2031 | n/a | n/a | n/a | ±20% | n/a | 4 | n/a | n/a | n/a | 3 | n/a | 3.5 | 3.5 | Various references and assumptions | n/a | n/a | n/a | FM | TUB | 2025-01-09
1268 | BATT | 1 | EV battery inspection | ProcessLvl1 | preparation for reuse | 1 | Distribution | BATT_LIBDismantled | n/a | n/a | BATT_EVInspectedRecycling | n/a | n/a | BATT_ProductLvl1 | battLiRechargeable | 92.61% | singleValue |  |  | REC | n/a | other | 2031 | n/a | n/a | n/a | ±20% | n/a | 4 | n/a | n/a | n/a | 3 | n/a | 3.5 | 3.5 | Various references and assumptions | n/a | n/a | n/a | FM | TUB | 2025-01-09
1269 | BATT | 1 | EV battery inspection | ProcessLvl1 | preparation for reuse | 1 | Distribution | BATT_LIBDismantled | n/a | n/a | BATT_EVInspectedReuse | n/a | n/a | BATT_ProductLvl1 | battLiRechargeable | 8.39% | singleValue |  |  | REC | n/a | other | 2032 | n/a | n/a | n/a | ±20% | n/a | 4 | n/a | n/a | n/a | 3 | n/a | 3.5 | 3.5 | Various references and assumptions | n/a | n/a | n/a | FM | TUB | 2025-01-09
1270 | BATT | 1 | EV battery inspection | ProcessLvl1 | preparation for reuse | 1 | Distribution | BATT_LIBDismantled | n/a | n/a | BATT_EVInspectedRecycling | n/a | n/a | BATT_ProductLvl1 | battLiRechargeable | 91.61% | singleValue |  |  | REC | n/a | other | 2032 | n/a | n/a | n/a | ±20% | n/a | 4 | n/a | n/a | n/a | 3 | n/a | 3.5 | 3.5 | Various references and assumptions | n/a | n/a | n/a | FM | TUB | 2025-01-09
1271 | BATT | 1 | EV battery inspection | ProcessLvl1 | preparation for reuse | 1 | Distribution | BATT_LIBDismantled | n/a | n/a | BATT_EVInspectedReuse | n/a | n/a | BATT_ProductLvl1 | battLiRechargeable | 9.03% | singleValue |  |  | REC | n/a | other | 2033 | n/a | n/a | n/a | ±20% | n/a | 4 | n/a | n/a | n/a | 3 | n/a | 3.5 | 3.5 | Various references and assumptions | n/a | n/a | n/a | FM | TUB | 2025-01-09
1272 | BATT | 1 | EV battery inspection | ProcessLvl1 | preparation for reuse | 1 | Distribution | BATT_LIBDismantled | n/a | n/a | BATT_EVInspectedRecycling | n/a | n/a | BATT_ProductLvl1 | battLiRechargeable | 90.97% | singleValue |  |  | REC | n/a | other | 2033 | n/a | n/a | n/a | ±20% | n/a | 4 | n/a | n/a | n/a | 3 | n/a | 3.5 | 3.5 | Various references and assumptions | n/a | n/a | n/a | FM | TUB | 2025-01-09
1273 | BATT | 1 | EV battery inspection | ProcessLvl1 | preparation for reuse | 1 | Distribution | BATT_LIBDismantled | n/a | n/a | BATT_EVInspectedReuse | n/a | n/a | BATT_ProductLvl1 | battLiRechargeable | 9.68% | singleValue |  |  | REC | n/a | other | 2034 | n/a | n/a | n/a | ±20% | n/a | 4 | n/a | n/a | n/a | 3 | n/a | 3.5 | 3.5 | Various references and assumptions | n/a | n/a | n/a | FM | TUB | 2025-01-09
1274 | BATT | 1 | EV battery inspection | ProcessLvl1 | preparation for reuse | 1 | Distribution | BATT_LIBDismantled | n/a | n/a | BATT_EVInspectedRecycling | n/a | n/a | BATT_ProductLvl1 | battLiRechargeable | 90.32% | singleValue |  |  | REC | n/a | other | 2034 | n/a | n/a | n/a | ±20% | n/a | 4 | n/a | n/a | n/a | 3 | n/a | 3.5 | 3.5 | Various references and assumptions | n/a | n/a | n/a | FM | TUB | 2025-01-09
1275 | BATT | 1 | EV battery inspection | ProcessLvl1 | preparation for reuse | 1 | Distribution | BATT_LIBDismantled | n/a | n/a | BATT_EVInspectedReuse | n/a | n/a | BATT_ProductLvl1 | battLiRechargeable | 10.32% | singleValue |  |  | REC | n/a | other | 2035 | n/a | n/a | n/a | ±20% | n/a | 4 | n/a | n/a | n/a | 3 | n/a | 3.5 | 3.5 | Various references and assumptions | n/a | n/a | n/a | FM | TUB | 2025-01-09
1276 | BATT | 1 | EV battery inspection | ProcessLvl1 | preparation for reuse | 1 | Distribution | BATT_LIBDismantled | n/a | n/a | BATT_EVInspectedRecycling | n/a | n/a | BATT_ProductLvl1 | battLiRechargeable | 89.68% | singleValue |  |  | REC | n/a | other | 2035 | n/a | n/a | n/a | ±20% | n/a | 4 | n/a | n/a | n/a | 3 | n/a | 3.5 | 3.5 | Various references and assumptions | n/a | n/a | n/a | FM | TUB | 2025-01-09
1277 | BATT | 1 | EV battery inspection | ProcessLvl1 | preparation for reuse | 1 | Distribution | BATT_LIBDismantled | n/a | n/a | BATT_EVInspectedReuse | n/a | n/a | BATT_ProductLvl1 | battLiRechargeable | 10.97% | singleValue |  |  | REC | n/a | other | 2036 | n/a | n/a | n/a | ±20% | n/a | 4 | n/a | n/a | n/a | 3 | n/a | 3.5 | 3.5 | Various references and assumptions | n/a | n/a | n/a | FM | TUB | 2025-01-09
1278 | BATT | 1 | EV battery inspection | ProcessLvl1 | preparation for reuse | 1 | Distribution | BATT_LIBDismantled | n/a | n/a | BATT_EVInspectedRecycling | n/a | n/a | BATT_ProductLvl1 | battLiRechargeable | 89.03% | singleValue |  |  | REC | n/a | other | 2036 | n/a | n/a | n/a | ±20% | n/a | 4 | n/a | n/a | n/a | 3 | n/a | 3.5 | 3.5 | Various references and assumptions | n/a | n/a | n/a | FM | TUB | 2025-01-09
1279 | BATT | 1 | EV battery inspection | ProcessLvl1 | preparation for reuse | 1 | Distribution | BATT_LIBDismantled | n/a | n/a | BATT_EVInspectedReuse | n/a | n/a | BATT_ProductLvl1 | battLiRechargeable | 11.61% | singleValue |  |  | REC | n/a | other | 2037 | n/a | n/a | n/a | ±20% | n/a | 4 | n/a | n/a | n/a | 3 | n/a | 3.5 | 3.5 | Various references and assumptions | n/a | n/a | n/a | FM | TUB | 2025-01-09
1280 | BATT | 1 | EV battery inspection | ProcessLvl1 | preparation for reuse | 1 | Distribution | BATT_LIBDismantled | n/a | n/a | BATT_EVInspectedRecycling | n/a | n/a | BATT_ProductLvl1 | battLiRechargeable | 88.39% | singleValue |  |  | REC | n/a | other | 2037 | n/a | n/a | n/a | ±20% | n/a | 4 | n/a | n/a | n/a | 3 | n/a | 3.5 | 3.5 | Various references and assumptions | n/a | n/a | n/a | FM | TUB | 2025-01-09
1281 | BATT | 1 | EV battery inspection | ProcessLvl1 | preparation for reuse | 1 | Distribution | BATT_LIBDismantled | n/a | n/a | BATT_EVInspectedReuse | n/a | n/a | BATT_ProductLvl1 | battLiRechargeable | 12.26% | singleValue |  |  | REC | n/a | other | 2038 | n/a | n/a | n/a | ±20% | n/a | 4 | n/a | n/a | n/a | 3 | n/a | 3.5 | 3.5 | Various references and assumptions | n/a | n/a | n/a | FM | TUB | 2025-01-09
1282 | BATT | 1 | EV battery inspection | ProcessLvl1 | preparation for reuse | 1 | Distribution | BATT_LIBDismantled | n/a | n/a | BATT_EVInspectedRecycling | n/a | n/a | BATT_ProductLvl1 | battLiRechargeable | 87.74% | singleValue |  |  | REC | n/a | other | 2038 | n/a | n/a | n/a | ±20% | n/a | 4 | n/a | n/a | n/a | 3 | n/a | 3.5 | 3.5 | Various references and assumptions | n/a | n/a | n/a | FM | TUB | 2025-01-09
1283 | BATT | 1 | EV battery inspection | ProcessLvl1 | preparation for reuse | 1 | Distribution | BATT_LIBDismantled | n/a | n/a | BATT_EVInspectedReuse | n/a | n/a | BATT_ProductLvl1 | battLiRechargeable | 12.9% | singleValue |  |  | REC | n/a | other | 2039 | n/a | n/a | n/a | ±20% | n/a | 4 | n/a | n/a | n/a | 3 | n/a | 3.5 | 3.5 | Various references and assumptions | n/a | n/a | n/a | FM | TUB | 2025-01-09
1284 | BATT | 1 | EV battery inspection | ProcessLvl1 | preparation for reuse | 1 | Distribution | BATT_LIBDismantled | n/a | n/a | BATT_EVInspectedRecycling | n/a | n/a | BATT_ProductLvl1 | battLiRechargeable | 87.1% | singleValue |  |  | REC | n/a | other | 2039 | n/a | n/a | n/a | ±20% | n/a | 4 | n/a | n/a | n/a | 3 | n/a | 3.5 | 3.5 | Various references and assumptions | n/a | n/a | n/a | FM | TUB | 2025-01-09
1285 | BATT | 1 | EV battery inspection | ProcessLvl1 | preparation for reuse | 1 | Distribution | BATT_LIBDismantled | n/a | n/a | BATT_EVInspectedReuse | n/a | n/a | BATT_ProductLvl1 | battLiRechargeable | 13.55% | singleValue |  |  | REC | n/a | other | 2040 | n/a | n/a | n/a | ±20% | n/a | 4 | n/a | n/a | n/a | 3 | n/a | 3.5 | 3.5 | Various references and assumptions | n/a | n/a | n/a | FM | TUB | 2025-01-09
1286 | BATT | 1 | EV battery inspection | ProcessLvl1 | preparation for reuse | 1 | Distribution | BATT_LIBDismantled | n/a | n/a | BATT_EVInspectedRecycling | n/a | n/a | BATT_ProductLvl1 | battLiRechargeable | 86.45% | singleValue |  |  | REC | n/a | other | 2040 | n/a | n/a | n/a | ±20% | n/a | 4 | n/a | n/a | n/a | 3 | n/a | 3.5 | 3.5 | Various references and assumptions | n/a | n/a | n/a | FM | TUB | 2025-01-09
1287 | BATT | 1 | EV battery inspection | ProcessLvl1 | preparation for reuse | 1 | Distribution | BATT_LIBDismantled | n/a | n/a | BATT_EVInspectedReuse | n/a | n/a | BATT_ProductLvl1 | battLiRechargeable | 14.19% | singleValue |  |  | REC | n/a | other | 2041 | n/a | n/a | n/a | ±20% | n/a | 4 | n/a | n/a | n/a | 4 | n/a | 4 | 4 | Various references and assumptions | n/a | n/a | n/a | FM | TUB | 2025-01-09
1288 | BATT | 1 | EV battery inspection | ProcessLvl1 | preparation for reuse | 1 | Distribution | BATT_LIBDismantled | n/a | n/a | BATT_EVInspectedRecycling | n/a | n/a | BATT_ProductLvl1 | battLiRechargeable | 85.81% | singleValue |  |  | REC | n/a | other | 2041 | n/a | n/a | n/a | ±20% | n/a | 4 | n/a | n/a | n/a | 4 | n/a | 4 | 4 | Various references and assumptions | n/a | n/a | n/a | FM | TUB | 2025-01-09
1289 | BATT | 1 | EV battery inspection | ProcessLvl1 | preparation for reuse | 1 | Distribution | BATT_LIBDismantled | n/a | n/a | BATT_EVInspectedReuse | n/a | n/a | BATT_ProductLvl1 | battLiRechargeable | 14.84% | singleValue |  |  | REC | n/a | other | 2042 | n/a | n/a | n/a | ±20% | n/a | 4 | n/a | n/a | n/a | 4 | n/a | 4 | 4 | Various references and assumptions | n/a | n/a | n/a | FM | TUB | 2025-01-09
1290 | BATT | 1 | EV battery inspection | ProcessLvl1 | preparation for reuse | 1 | Distribution | BATT_LIBDismantled | n/a | n/a | BATT_EVInspectedRecycling | n/a | n/a | BATT_ProductLvl1 | battLiRechargeable | 85.16% | singleValue |  |  | REC | n/a | other | 2042 | n/a | n/a | n/a | ±20% | n/a | 4 | n/a | n/a | n/a | 4 | n/a | 4 | 4 | Various references and assumptions | n/a | n/a | n/a | FM | TUB | 2025-01-09
1291 | BATT | 1 | EV battery inspection | ProcessLvl1 | preparation for reuse | 1 | Distribution | BATT_LIBDismantled | n/a | n/a | BATT_EVInspectedReuse | n/a | n/a | BATT_ProductLvl1 | battLiRechargeable | 15.48% | singleValue |  |  | REC | n/a | other | 2043 | n/a | n/a | n/a | ±20% | n/a | 4 | n/a | n/a | n/a | 4 | n/a | 4 | 4 | Various references and assumptions | n/a | n/a | n/a | FM | TUB | 2025-01-09
1292 | BATT | 1 | EV battery inspection | ProcessLvl1 | preparation for reuse | 1 | Distribution | BATT_LIBDismantled | n/a | n/a | BATT_EVInspectedRecycling | n/a | n/a | BATT_ProductLvl1 | battLiRechargeable | 84.52% | singleValue |  |  | REC | n/a | other | 2043 | n/a | n/a | n/a | ±20% | n/a | 4 | n/a | n/a | n/a | 4 | n/a | 4 | 4 | Various references and assumptions | n/a | n/a | n/a | FM | TUB | 2025-01-09
1293 | BATT | 1 | EV battery inspection | ProcessLvl1 | preparation for reuse | 1 | Distribution | BATT_LIBDismantled | n/a | n/a | BATT_EVInspectedReuse | n/a | n/a | BATT_ProductLvl1 | battLiRechargeable | 16.13% | singleValue |  |  | REC | n/a | other | 2044 | n/a | n/a | n/a | ±20% | n/a | 4 | n/a | n/a | n/a | 4 | n/a | 4 | 4 | Various references and assumptions | n/a | n/a | n/a | FM | TUB | 2025-01-09
1294 | BATT | 1 | EV battery inspection | ProcessLvl1 | preparation for reuse | 1 | Distribution | BATT_LIBDismantled | n/a | n/a | BATT_EVInspectedRecycling | n/a | n/a | BATT_ProductLvl1 | battLiRechargeable | 83.87% | singleValue |  |  | REC | n/a | other | 2044 | n/a | n/a | n/a | ±20% | n/a | 4 | n/a | n/a | n/a | 4 | n/a | 4 | 4 | Various references and assumptions | n/a | n/a | n/a | FM | TUB | 2025-01-09
1295 | BATT | 1 | EV battery inspection | ProcessLvl1 | preparation for reuse | 1 | Distribution | BATT_LIBDismantled | n/a | n/a | BATT_EVInspectedReuse | n/a | n/a | BATT_ProductLvl1 | battLiRechargeable | 16.77% | singleValue |  |  | REC | n/a | other | 2045 | n/a | n/a | n/a | ±20% | n/a | 4 | n/a | n/a | n/a | 4 | n/a | 4 | 4 | Various references and assumptions | n/a | n/a | n/a | FM | TUB | 2025-01-09
1296 | BATT | 1 | EV battery inspection | ProcessLvl1 | preparation for reuse | 1 | Distribution | BATT_LIBDismantled | n/a | n/a | BATT_EVInspectedRecycling | n/a | n/a | BATT_ProductLvl1 | battLiRechargeable | 83.23% | singleValue |  |  | REC | n/a | other | 2045 | n/a | n/a | n/a | ±20% | n/a | 4 | n/a | n/a | n/a | 4 | n/a | 4 | 4 | Various references and assumptions | n/a | n/a | n/a | FM | TUB | 2025-01-09
1297 | BATT | 1 | EV battery inspection | ProcessLvl1 | preparation for reuse | 1 | Distribution | BATT_LIBDismantled | n/a | n/a | BATT_EVInspectedReuse | n/a | n/a | BATT_ProductLvl1 | battLiRechargeable | 17.42% | singleValue |  |  | REC | n/a | other | 2046 | n/a | n/a | n/a | ±20% | n/a | 4 | n/a | n/a | n/a | 4 | n/a | 4 | 4 | Various references and assumptions | n/a | n/a | n/a | FM | TUB | 2025-01-09
1298 | BATT | 1 | EV battery inspection | ProcessLvl1 | preparation for reuse | 1 | Distribution | BATT_LIBDismantled | n/a | n/a | BATT_EVInspectedRecycling | n/a | n/a | BATT_ProductLvl1 | battLiRechargeable | 82.58% | singleValue |  |  | REC | n/a | other | 2046 | n/a | n/a | n/a | ±20% | n/a | 4 | n/a | n/a | n/a | 4 | n/a | 4 | 4 | Various references and assumptions | n/a | n/a | n/a | FM | TUB | 2025-01-09
1299 | BATT | 1 | EV battery inspection | ProcessLvl1 | preparation for reuse | 1 | Distribution | BATT_LIBDismantled | n/a | n/a | BATT_EVInspectedReuse | n/a | n/a | BATT_ProductLvl1 | battLiRechargeable | 18.06% | singleValue |  |  | REC | n/a | other | 2047 | n/a | n/a | n/a | ±20% | n/a | 4 | n/a | n/a | n/a | 4 | n/a | 4 | 4 | Various references and assumptions | n/a | n/a | n/a | FM | TUB | 2025-01-09
1300 | BATT | 1 | EV battery inspection | ProcessLvl1 | preparation for reuse | 1 | Distribution | BATT_LIBDismantled | n/a | n/a | BATT_EVInspectedRecycling | n/a | n/a | BATT_ProductLvl1 | battLiRechargeable | 81.94% | singleValue |  |  | REC | n/a | other | 2047 | n/a | n/a | n/a | ±20% | n/a | 4 | n/a | n/a | n/a | 4 | n/a | 4 | 4 | Various references and assumptions | n/a | n/a | n/a | FM | TUB | 2025-01-09
1301 | BATT | 1 | EV battery inspection | ProcessLvl1 | preparation for reuse | 1 | Distribution | BATT_LIBDismantled | n/a | n/a | BATT_EVInspectedReuse | n/a | n/a | BATT_ProductLvl1 | battLiRechargeable | 18.71% | singleValue |  |  | REC | n/a | other | 2048 | n/a | n/a | n/a | ±20% | n/a | 4 | n/a | n/a | n/a | 4 | n/a | 4 | 4 | Various references and assumptions | n/a | n/a | n/a | FM | TUB | 2025-01-09
1302 | BATT | 1 | EV battery inspection | ProcessLvl1 | preparation for reuse | 1 | Distribution | BATT_LIBDismantled | n/a | n/a | BATT_EVInspectedRecycling | n/a | n/a | BATT_ProductLvl1 | battLiRechargeable | 81.29% | singleValue |  |  | REC | n/a | other | 2048 | n/a | n/a | n/a | ±20% | n/a | 4 | n/a | n/a | n/a | 4 | n/a | 4 | 4 | Various references and assumptions | n/a | n/a | n/a | FM | TUB | 2025-01-09
1303 | BATT | 1 | EV battery inspection | ProcessLvl1 | preparation for reuse | 1 | Distribution | BATT_LIBDismantled | n/a | n/a | BATT_EVInspectedReuse | n/a | n/a | BATT_ProductLvl1 | battLiRechargeable | 19.35% | singleValue |  |  | REC | n/a | other | 2049 | n/a | n/a | n/a | ±20% | n/a | 4 | n/a | n/a | n/a | 4 | n/a | 4 | 4 | Various references and assumptions | n/a | n/a | n/a | FM | TUB | 2025-01-09
1304 | BATT | 1 | EV battery inspection | ProcessLvl1 | preparation for reuse | 1 | Distribution | BATT_LIBDismantled | n/a | n/a | BATT_EVInspectedRecycling | n/a | n/a | BATT_ProductLvl1 | battLiRechargeable | 80.65% | singleValue |  |  | REC | n/a | other | 2049 | n/a | n/a | n/a | ±20% | n/a | 4 | n/a | n/a | n/a | 4 | n/a | 4 | 4 | Various references and assumptions | n/a | n/a | n/a | FM | TUB | 2025-01-09
1305 | BATT | 1 | EV battery inspection | ProcessLvl1 | preparation for reuse | 1 | Distribution | BATT_LIBDismantled | n/a | n/a | BATT_EVInspectedReuse | n/a | n/a | BATT_ProductLvl1 | battLiRechargeable | 20% | singleValue |  |  | REC | n/a | other | 2050 | n/a | n/a | n/a | ±20% | n/a | 4 | n/a | n/a | n/a | 4 | n/a | 4 | 4 | Various references and assumptions | n/a | n/a | n/a | FM | TUB | 2025-01-09
1306 | BATT | 1 | EV battery inspection | ProcessLvl1 | preparation for reuse | 1 | Distribution | BATT_LIBDismantled | n/a | n/a | BATT_EVInspectedRecycling | n/a | n/a | BATT_ProductLvl1 | battLiRechargeable | 80% | singleValue |  |  | REC | n/a | other | 2050 | n/a | n/a | n/a | ±20% | n/a | 4 | n/a | n/a | n/a | 4 | n/a | 4 | 4 | Various references and assumptions | n/a | n/a | n/a | FM | TUB | 2025-01-09
1307 | BATT | 1 | EV battery inspection | ProcessLvl1 | preparation for reuse | 1 | Distribution | BATT_LIBDismantled | n/a | n/a | BATT_EVInspectedReuse | n/a | n/a | BATT_ProductLvl1 | battLiRechargeable | 0% | singleValue |  |  | CIR | n/a | other | 2010 | n/a | n/a | n/a | ±15% | n/a | 4 | n/a | n/a | n/a | 1 | n/a | 2.5 | 2.5 | Various references and assumptions | n/a | n/a | n/a | FM | TUB | 2025-01-09
1308 | BATT | 1 | EV battery inspection | ProcessLvl1 | preparation for reuse | 1 | Distribution | BATT_LIBDismantled | n/a | n/a | BATT_EVInspectedRecycling | n/a | n/a | BATT_ProductLvl1 | battLiRechargeable | 100% | singleValue |  |  | CIR | n/a | other | 2010 | n/a | n/a | n/a | ±15% | n/a | 4 | n/a | n/a | n/a | 1 | n/a | 2.5 | 2.5 | Various references and assumptions | n/a | n/a | n/a | FM | TUB | 2025-01-09
1309 | BATT | 1 | EV battery inspection | ProcessLvl1 | preparation for reuse | 1 | Distribution | BATT_LIBDismantled | n/a | n/a | BATT_EVInspectedReuse | n/a | n/a | BATT_ProductLvl1 | battLiRechargeable | 0% | singleValue |  |  | CIR | n/a | other | 2019 | n/a | n/a | n/a | ±15% | n/a | 4 | n/a | n/a | n/a | 1 | n/a | 2.5 | 2.5 | Various references and assumptions | n/a | n/a | n/a | FM | TUB | 2025-01-09
1310 | BATT | 1 | EV battery inspection | ProcessLvl1 | preparation for reuse | 1 | Distribution | BATT_LIBDismantled | n/a | n/a | BATT_EVInspectedRecycling | n/a | n/a | BATT_ProductLvl1 | battLiRechargeable | 100% | singleValue |  |  | CIR | n/a | other | 2019 | n/a | n/a | n/a | ±15% | n/a | 4 | n/a | n/a | n/a | 1 | n/a | 2.5 | 2.5 | Various references and assumptions | n/a | n/a | n/a | FM | TUB | 2025-01-09
1311 | BATT | 1 | EV battery inspection | ProcessLvl1 | preparation for reuse | 1 | Distribution | BATT_LIBDismantled | n/a | n/a | BATT_EVInspectedReuse | n/a | n/a | BATT_ProductLvl1 | battLiRechargeable | 1.29% | singleValue |  |  | CIR | n/a | other | 2020 | n/a | n/a | n/a | ±15% | n/a | 4 | n/a | n/a | n/a | 1 | n/a | 2.5 | 2.5 | Various references and assumptions | n/a | n/a | n/a | FM | TUB | 2025-01-09
1312 | BATT | 1 | EV battery inspection | ProcessLvl1 | preparation for reuse | 1 | Distribution | BATT_LIBDismantled | n/a | n/a | BATT_EVInspectedRecycling | n/a | n/a | BATT_ProductLvl1 | battLiRechargeable | 98.71% | singleValue |  |  | CIR | n/a | other | 2020 | n/a | n/a | n/a | ±15% | n/a | 4 | n/a | n/a | n/a | 1 | n/a | 2.5 | 2.5 | Various references and assumptions | n/a | n/a | n/a | FM | TUB | 2025-01-09
1313 | BATT | 1 | EV battery inspection | ProcessLvl1 | preparation for reuse | 1 | Distribution | BATT_LIBDismantled | n/a | n/a | BATT_EVInspectedReuse | n/a | n/a | BATT_ProductLvl1 | battLiRechargeable | 2.58% | singleValue |  |  | CIR | n/a | other | 2021 | n/a | n/a | n/a | ±15% | n/a | 4 | n/a | n/a | n/a | 1 | n/a | 2.5 | 2.5 | Various references and assumptions | n/a | n/a | n/a | FM | TUB | 2025-01-09
1314 | BATT | 1 | EV battery inspection | ProcessLvl1 | preparation for reuse | 1 | Distribution | BATT_LIBDismantled | n/a | n/a | BATT_EVInspectedRecycling | n/a | n/a | BATT_ProductLvl1 | battLiRechargeable | 97.42% | singleValue |  |  | CIR | n/a | other | 2021 | n/a | n/a | n/a | ±15% | n/a | 4 | n/a | n/a | n/a | 1 | n/a | 2.5 | 2.5 | Various references and assumptions | n/a | n/a | n/a | FM | TUB | 2025-01-09
1315 | BATT | 1 | EV battery inspection | ProcessLvl1 | preparation for reuse | 1 | Distribution | BATT_LIBDismantled | n/a | n/a | BATT_EVInspectedReuse | n/a | n/a | BATT_ProductLvl1 | battLiRechargeable | 3.87% | singleValue |  |  | CIR | n/a | other | 2022 | n/a | n/a | n/a | ±15% | n/a | 4 | n/a | n/a | n/a | 1 | n/a | 2.5 | 2.5 | Various references and assumptions | n/a | n/a | n/a | FM | TUB | 2025-01-09
1316 | BATT | 1 | EV battery inspection | ProcessLvl1 | preparation for reuse | 1 | Distribution | BATT_LIBDismantled | n/a | n/a | BATT_EVInspectedRecycling | n/a | n/a | BATT_ProductLvl1 | battLiRechargeable | 96.13% | singleValue |  |  | CIR | n/a | other | 2022 | n/a | n/a | n/a | ±15% | n/a | 4 | n/a | n/a | n/a | 1 | n/a | 2.5 | 2.5 | Various references and assumptions | n/a | n/a | n/a | FM | TUB | 2025-01-09
1317 | BATT | 1 | EV battery inspection | ProcessLvl1 | preparation for reuse | 1 | Distribution | BATT_LIBDismantled | n/a | n/a | BATT_EVInspectedReuse | n/a | n/a | BATT_ProductLvl1 | battLiRechargeable | 5.16% | singleValue |  |  | CIR | n/a | other | 2023 | n/a | n/a | n/a | ±15% | n/a | 4 | n/a | n/a | n/a | 1 | n/a | 2.5 | 2.5 | Various references and assumptions | n/a | n/a | n/a | FM | TUB | 2025-01-09
1318 | BATT | 1 | EV battery inspection | ProcessLvl1 | preparation for reuse | 1 | Distribution | BATT_LIBDismantled | n/a | n/a | BATT_EVInspectedRecycling | n/a | n/a | BATT_ProductLvl1 | battLiRechargeable | 94.84% | singleValue |  |  | CIR | n/a | other | 2023 | n/a | n/a | n/a | ±15% | n/a | 4 | n/a | n/a | n/a | 1 | n/a | 2.5 | 2.5 | Various references and assumptions | n/a | n/a | n/a | FM | TUB | 2025-01-09
1319 | BATT | 1 | EV battery inspection | ProcessLvl1 | preparation for reuse | 1 | Distribution | BATT_LIBDismantled | n/a | n/a | BATT_EVInspectedReuse | n/a | n/a | BATT_ProductLvl1 | battLiRechargeable | 6.45% | singleValue |  |  | CIR | n/a | other | 2024 | n/a | n/a | n/a | ±15% | n/a | 4 | n/a | n/a | n/a | 1 | n/a | 2.5 | 2.5 | Various references and assumptions | n/a | n/a | n/a | FM | TUB | 2025-01-09
1320 | BATT | 1 | EV battery inspection | ProcessLvl1 | preparation for reuse | 1 | Distribution | BATT_LIBDismantled | n/a | n/a | BATT_EVInspectedRecycling | n/a | n/a | BATT_ProductLvl1 | battLiRechargeable | 93.55% | singleValue |  |  | CIR | n/a | other | 2024 | n/a | n/a | n/a | ±15% | n/a | 4 | n/a | n/a | n/a | 1 | n/a | 2.5 | 2.5 | Various references and assumptions | n/a | n/a | n/a | FM | TUB | 2025-01-09
1321 | BATT | 1 | EV battery inspection | ProcessLvl1 | preparation for reuse | 1 | Distribution | BATT_LIBDismantled | n/a | n/a | BATT_EVInspectedReuse | n/a | n/a | BATT_ProductLvl1 | battLiRechargeable | 7.74% | singleValue |  |  | CIR | n/a | other | 2025 | n/a | n/a | n/a | ±15% | n/a | 4 | n/a | n/a | n/a | 1 | n/a | 2.5 | 2.5 | Various references and assumptions | n/a | n/a | n/a | FM | TUB | 2025-01-09
1322 | BATT | 1 | EV battery inspection | ProcessLvl1 | preparation for reuse | 1 | Distribution | BATT_LIBDismantled | n/a | n/a | BATT_EVInspectedRecycling | n/a | n/a | BATT_ProductLvl1 | battLiRechargeable | 92.26% | singleValue |  |  | CIR | n/a | other | 2025 | n/a | n/a | n/a | ±15% | n/a | 4 | n/a | n/a | n/a | 1 | n/a | 2.5 | 2.5 | Various references and assumptions | n/a | n/a | n/a | FM | TUB | 2025-01-09
1323 | BATT | 1 | EV battery inspection | ProcessLvl1 | preparation for reuse | 1 | Distribution | BATT_LIBDismantled | n/a | n/a | BATT_EVInspectedReuse | n/a | n/a | BATT_ProductLvl1 | battLiRechargeable | 9.03% | singleValue |  |  | CIR | n/a | other | 2026 | n/a | n/a | n/a | ±15% | n/a | 4 | n/a | n/a | n/a | 2 | n/a | 3 | 3 | Various references and assumptions | n/a | n/a | n/a | FM | TUB | 2025-01-09
1324 | BATT | 1 | EV battery inspection | ProcessLvl1 | preparation for reuse | 1 | Distribution | BATT_LIBDismantled | n/a | n/a | BATT_EVInspectedRecycling | n/a | n/a | BATT_ProductLvl1 | battLiRechargeable | 90.97% | singleValue |  |  | CIR | n/a | other | 2026 | n/a | n/a | n/a | ±15% | n/a | 4 | n/a | n/a | n/a | 2 | n/a | 3 | 3 | Various references and assumptions | n/a | n/a | n/a | FM | TUB | 2025-01-09
1325 | BATT | 1 | EV battery inspection | ProcessLvl1 | preparation for reuse | 1 | Distribution | BATT_LIBDismantled | n/a | n/a | BATT_EVInspectedReuse | n/a | n/a | BATT_ProductLvl1 | battLiRechargeable | 10.32% | singleValue |  |  | CIR | n/a | other | 2027 | n/a | n/a | n/a | ±15% | n/a | 4 | n/a | n/a | n/a | 2 | n/a | 3 | 3 | Various references and assumptions | n/a | n/a | n/a | FM | TUB | 2025-01-09
1326 | BATT | 1 | EV battery inspection | ProcessLvl1 | preparation for reuse | 1 | Distribution | BATT_LIBDismantled | n/a | n/a | BATT_EVInspectedRecycling | n/a | n/a | BATT_ProductLvl1 | battLiRechargeable | 89.68% | singleValue |  |  | CIR | n/a | other | 2027 | n/a | n/a | n/a | ±15% | n/a | 4 | n/a | n/a | n/a | 2 | n/a | 3 | 3 | Various references and assumptions | n/a | n/a | n/a | FM | TUB | 2025-01-09
1327 | BATT | 1 | EV battery inspection | ProcessLvl1 | preparation for reuse | 1 | Distribution | BATT_LIBDismantled | n/a | n/a | BATT_EVInspectedReuse | n/a | n/a | BATT_ProductLvl1 | battLiRechargeable | 11.61% | singleValue |  |  | CIR | n/a | other | 2028 | n/a | n/a | n/a | ±15% | n/a | 4 | n/a | n/a | n/a | 2 | n/a | 3 | 3 | Various references and assumptions | n/a | n/a | n/a | FM | TUB | 2025-01-09
1328 | BATT | 1 | EV battery inspection | ProcessLvl1 | preparation for reuse | 1 | Distribution | BATT_LIBDismantled | n/a | n/a | BATT_EVInspectedRecycling | n/a | n/a | BATT_ProductLvl1 | battLiRechargeable | 88.39% | singleValue |  |  | CIR | n/a | other | 2028 | n/a | n/a | n/a | ±15% | n/a | 4 | n/a | n/a | n/a | 2 | n/a | 3 | 3 | Various references and assumptions | n/a | n/a | n/a | FM | TUB | 2025-01-09
1329 | BATT | 1 | EV battery inspection | ProcessLvl1 | preparation for reuse | 1 | Distribution | BATT_LIBDismantled | n/a | n/a | BATT_EVInspectedReuse | n/a | n/a | BATT_ProductLvl1 | battLiRechargeable | 12.9% | singleValue |  |  | CIR | n/a | other | 2029 | n/a | n/a | n/a | ±15% | n/a | 4 | n/a | n/a | n/a | 2 | n/a | 3 | 3 | Various references and assumptions | n/a | n/a | n/a | FM | TUB | 2025-01-09
1330 | BATT | 1 | EV battery inspection | ProcessLvl1 | preparation for reuse | 1 | Distribution | BATT_LIBDismantled | n/a | n/a | BATT_EVInspectedRecycling | n/a | n/a | BATT_ProductLvl1 | battLiRechargeable | 87.1% | singleValue |  |  | CIR | n/a | other | 2029 | n/a | n/a | n/a | ±15% | n/a | 4 | n/a | n/a | n/a | 2 | n/a | 3 | 3 | Various references and assumptions | n/a | n/a | n/a | FM | TUB | 2025-01-09
1331 | BATT | 1 | EV battery inspection | ProcessLvl1 | preparation for reuse | 1 | Distribution | BATT_LIBDismantled | n/a | n/a | BATT_EVInspectedReuse | n/a | n/a | BATT_ProductLvl1 | battLiRechargeable | 14.19% | singleValue |  |  | CIR | n/a | other | 2030 | n/a | n/a | n/a | ±15% | n/a | 4 | n/a | n/a | n/a | 2 | n/a | 3 | 3 | Various references and assumptions | n/a | n/a | n/a | FM | TUB | 2025-01-09
1332 | BATT | 1 | EV battery inspection | ProcessLvl1 | preparation for reuse | 1 | Distribution | BATT_LIBDismantled | n/a | n/a | BATT_EVInspectedRecycling | n/a | n/a | BATT_ProductLvl1 | battLiRechargeable | 85.81% | singleValue |  |  | CIR | n/a | other | 2030 | n/a | n/a | n/a | ±15% | n/a | 4 | n/a | n/a | n/a | 2 | n/a | 3 | 3 | Various references and assumptions | n/a | n/a | n/a | FM | TUB | 2025-01-09
1333 | BATT | 1 | EV battery inspection | ProcessLvl1 | preparation for reuse | 1 | Distribution | BATT_LIBDismantled | n/a | n/a | BATT_EVInspectedReuse | n/a | n/a | BATT_ProductLvl1 | battLiRechargeable | 15.48% | singleValue |  |  | CIR | n/a | other | 2031 | n/a | n/a | n/a | ±20% | n/a | 4 | n/a | n/a | n/a | 3 | n/a | 3.5 | 3.5 | Various references and assumptions | n/a | n/a | n/a | FM | TUB | 2025-01-09
1334 | BATT | 1 | EV battery inspection | ProcessLvl1 | preparation for reuse | 1 | Distribution | BATT_LIBDismantled | n/a | n/a | BATT_EVInspectedRecycling | n/a | n/a | BATT_ProductLvl1 | battLiRechargeable | 84.52% | singleValue |  |  | CIR | n/a | other | 2031 | n/a | n/a | n/a | ±20% | n/a | 4 | n/a | n/a | n/a | 3 | n/a | 3.5 | 3.5 | Various references and assumptions | n/a | n/a | n/a | FM | TUB | 2025-01-09
1335 | BATT | 1 | EV battery inspection | ProcessLvl1 | preparation for reuse | 1 | Distribution | BATT_LIBDismantled | n/a | n/a | BATT_EVInspectedReuse | n/a | n/a | BATT_ProductLvl1 | battLiRechargeable | 16.77% | singleValue |  |  | CIR | n/a | other | 2032 | n/a | n/a | n/a | ±20% | n/a | 4 | n/a | n/a | n/a | 3 | n/a | 3.5 | 3.5 | Various references and assumptions | n/a | n/a | n/a | FM | TUB | 2025-01-09
1336 | BATT | 1 | EV battery inspection | ProcessLvl1 | preparation for reuse | 1 | Distribution | BATT_LIBDismantled | n/a | n/a | BATT_EVInspectedRecycling | n/a | n/a | BATT_ProductLvl1 | battLiRechargeable | 83.23% | singleValue |  |  | CIR | n/a | other | 2032 | n/a | n/a | n/a | ±20% | n/a | 4 | n/a | n/a | n/a | 3 | n/a | 3.5 | 3.5 | Various references and assumptions | n/a | n/a | n/a | FM | TUB | 2025-01-09
1337 | BATT | 1 | EV battery inspection | ProcessLvl1 | preparation for reuse | 1 | Distribution | BATT_LIBDismantled | n/a | n/a | BATT_EVInspectedReuse | n/a | n/a | BATT_ProductLvl1 | battLiRechargeable | 18.06% | singleValue |  |  | CIR | n/a | other | 2033 | n/a | n/a | n/a | ±20% | n/a | 4 | n/a | n/a | n/a | 3 | n/a | 3.5 | 3.5 | Various references and assumptions | n/a | n/a | n/a | FM | TUB | 2025-01-09
1338 | BATT | 1 | EV battery inspection | ProcessLvl1 | preparation for reuse | 1 | Distribution | BATT_LIBDismantled | n/a | n/a | BATT_EVInspectedRecycling | n/a | n/a | BATT_ProductLvl1 | battLiRechargeable | 81.94% | singleValue |  |  | CIR | n/a | other | 2033 | n/a | n/a | n/a | ±20% | n/a | 4 | n/a | n/a | n/a | 3 | n/a | 3.5 | 3.5 | Various references and assumptions | n/a | n/a | n/a | FM | TUB | 2025-01-09
1339 | BATT | 1 | EV battery inspection | ProcessLvl1 | preparation for reuse | 1 | Distribution | BATT_LIBDismantled | n/a | n/a | BATT_EVInspectedReuse | n/a | n/a | BATT_ProductLvl1 | battLiRechargeable | 19.35% | singleValue |  |  | CIR | n/a | other | 2034 | n/a | n/a | n/a | ±20% | n/a | 4 | n/a | n/a | n/a | 3 | n/a | 3.5 | 3.5 | Various references and assumptions | n/a | n/a | n/a | FM | TUB | 2025-01-09
1340 | BATT | 1 | EV battery inspection | ProcessLvl1 | preparation for reuse | 1 | Distribution | BATT_LIBDismantled | n/a | n/a | BATT_EVInspectedRecycling | n/a | n/a | BATT_ProductLvl1 | battLiRechargeable | 80.65% | singleValue |  |  | CIR | n/a | other | 2034 | n/a | n/a | n/a | ±20% | n/a | 4 | n/a | n/a | n/a | 3 | n/a | 3.5 | 3.5 | Various references and assumptions | n/a | n/a | n/a | FM | TUB | 2025-01-09
1341 | BATT | 1 | EV battery inspection | ProcessLvl1 | preparation for reuse | 1 | Distribution | BATT_LIBDismantled | n/a | n/a | BATT_EVInspectedReuse | n/a | n/a | BATT_ProductLvl1 | battLiRechargeable | 20.65% | singleValue |  |  | CIR | n/a | other | 2035 | n/a | n/a | n/a | ±20% | n/a | 4 | n/a | n/a | n/a | 3 | n/a | 3.5 | 3.5 | Various references and assumptions | n/a | n/a | n/a | FM | TUB | 2025-01-09
1342 | BATT | 1 | EV battery inspection | ProcessLvl1 | preparation for reuse | 1 | Distribution | BATT_LIBDismantled | n/a | n/a | BATT_EVInspectedRecycling | n/a | n/a | BATT_ProductLvl1 | battLiRechargeable | 79.35% | singleValue |  |  | CIR | n/a | other | 2035 | n/a | n/a | n/a | ±20% | n/a | 4 | n/a | n/a | n/a | 3 | n/a | 3.5 | 3.5 | Various references and assumptions | n/a | n/a | n/a | FM | TUB | 2025-01-09
1343 | BATT | 1 | EV battery inspection | ProcessLvl1 | preparation for reuse | 1 | Distribution | BATT_LIBDismantled | n/a | n/a | BATT_EVInspectedReuse | n/a | n/a | BATT_ProductLvl1 | battLiRechargeable | 21.94% | singleValue |  |  | CIR | n/a | other | 2036 | n/a | n/a | n/a | ±20% | n/a | 4 | n/a | n/a | n/a | 3 | n/a | 3.5 | 3.5 | Various references and assumptions | n/a | n/a | n/a | FM | TUB | 2025-01-09
1344 | BATT | 1 | EV battery inspection | ProcessLvl1 | preparation for reuse | 1 | Distribution | BATT_LIBDismantled | n/a | n/a | BATT_EVInspectedRecycling | n/a | n/a | BATT_ProductLvl1 | battLiRechargeable | 78.06% | singleValue |  |  | CIR | n/a | other | 2036 | n/a | n/a | n/a | ±20% | n/a | 4 | n/a | n/a | n/a | 3 | n/a | 3.5 | 3.5 | Various references and assumptions | n/a | n/a | n/a | FM | TUB | 2025-01-09
1345 | BATT | 1 | EV battery inspection | ProcessLvl1 | preparation for reuse | 1 | Distribution | BATT_LIBDismantled | n/a | n/a | BATT_EVInspectedReuse | n/a | n/a | BATT_ProductLvl1 | battLiRechargeable | 23.23% | singleValue |  |  | CIR | n/a | other | 2037 | n/a | n/a | n/a | ±20% | n/a | 4 | n/a | n/a | n/a | 3 | n/a | 3.5 | 3.5 | Various references and assumptions | n/a | n/a | n/a | FM | TUB | 2025-01-09
1346 | BATT | 1 | EV battery inspection | ProcessLvl1 | preparation for reuse | 1 | Distribution | BATT_LIBDismantled | n/a | n/a | BATT_EVInspectedRecycling | n/a | n/a | BATT_ProductLvl1 | battLiRechargeable | 76.77% | singleValue |  |  | CIR | n/a | other | 2037 | n/a | n/a | n/a | ±20% | n/a | 4 | n/a | n/a | n/a | 3 | n/a | 3.5 | 3.5 | Various references and assumptions | n/a | n/a | n/a | FM | TUB | 2025-01-09
1347 | BATT | 1 | EV battery inspection | ProcessLvl1 | preparation for reuse | 1 | Distribution | BATT_LIBDismantled | n/a | n/a | BATT_EVInspectedReuse | n/a | n/a | BATT_ProductLvl1 | battLiRechargeable | 24.52% | singleValue |  |  | CIR | n/a | other | 2038 | n/a | n/a | n/a | ±20% | n/a | 4 | n/a | n/a | n/a | 3 | n/a | 3.5 | 3.5 | Various references and assumptions | n/a | n/a | n/a | FM | TUB | 2025-01-09
1348 | BATT | 1 | EV battery inspection | ProcessLvl1 | preparation for reuse | 1 | Distribution | BATT_LIBDismantled | n/a | n/a | BATT_EVInspectedRecycling | n/a | n/a | BATT_ProductLvl1 | battLiRechargeable | 75.48% | singleValue |  |  | CIR | n/a | other | 2038 | n/a | n/a | n/a | ±20% | n/a | 4 | n/a | n/a | n/a | 3 | n/a | 3.5 | 3.5 | Various references and assumptions | n/a | n/a | n/a | FM | TUB | 2025-01-09
1349 | BATT | 1 | EV battery inspection | ProcessLvl1 | preparation for reuse | 1 | Distribution | BATT_LIBDismantled | n/a | n/a | BATT_EVInspectedReuse | n/a | n/a | BATT_ProductLvl1 | battLiRechargeable | 25.52% | singleValue |  |  | CIR | n/a | other | 2039 | n/a | n/a | n/a | ±20% | n/a | 4 | n/a | n/a | n/a | 3 | n/a | 3.5 | 3.5 | Various references and assumptions | n/a | n/a | n/a | FM | TUB | 2025-01-09
1350 | BATT | 1 | EV battery inspection | ProcessLvl1 | preparation for reuse | 1 | Distribution | BATT_LIBDismantled | n/a | n/a | BATT_EVInspectedRecycling | n/a | n/a | BATT_ProductLvl1 | battLiRechargeable | 75.48% | singleValue |  |  | CIR | n/a | other | 2039 | n/a | n/a | n/a | ±20% | n/a | 4 | n/a | n/a | n/a | 3 | n/a | 3.5 | 3.5 | Various references and assumptions | n/a | n/a | n/a | FM | TUB | 2025-01-09
1351 | BATT | 1 | EV battery inspection | ProcessLvl1 | preparation for reuse | 1 | Distribution | BATT_LIBDismantled | n/a | n/a | BATT_EVInspectedReuse | n/a | n/a | BATT_ProductLvl1 | battLiRechargeable | 27.1% | singleValue |  |  | CIR | n/a | other | 2040 | n/a | n/a | n/a | ±20% | n/a | 4 | n/a | n/a | n/a | 3 | n/a | 3.5 | 3.5 | Various references and assumptions | n/a | n/a | n/a | FM | TUB | 2025-01-09
1352 | BATT | 1 | EV battery inspection | ProcessLvl1 | preparation for reuse | 1 | Distribution | BATT_LIBDismantled | n/a | n/a | BATT_EVInspectedRecycling | n/a | n/a | BATT_ProductLvl1 | battLiRechargeable | 72.9% | singleValue |  |  | CIR | n/a | other | 2040 | n/a | n/a | n/a | ±20% | n/a | 4 | n/a | n/a | n/a | 3 | n/a | 3.5 | 3.5 | Various references and assumptions | n/a | n/a | n/a | FM | TUB | 2025-01-09
1353 | BATT | 1 | EV battery inspection | ProcessLvl1 | preparation for reuse | 1 | Distribution | BATT_LIBDismantled | n/a | n/a | BATT_EVInspectedReuse | n/a | n/a | BATT_ProductLvl1 | battLiRechargeable | 28.39% | singleValue |  |  | CIR | n/a | other | 2041 | n/a | n/a | n/a | ±20% | n/a | 4 | n/a | n/a | n/a | 4 | n/a | 4 | 4 | Various references and assumptions | n/a | n/a | n/a | FM | TUB | 2025-01-09
1354 | BATT | 1 | EV battery inspection | ProcessLvl1 | preparation for reuse | 1 | Distribution | BATT_LIBDismantled | n/a | n/a | BATT_EVInspectedRecycling | n/a | n/a | BATT_ProductLvl1 | battLiRechargeable | 71.61% | singleValue |  |  | CIR | n/a | other | 2041 | n/a | n/a | n/a | ±20% | n/a | 4 | n/a | n/a | n/a | 4 | n/a | 4 | 4 | Various references and assumptions | n/a | n/a | n/a | FM | TUB | 2025-01-09
1355 | BATT | 1 | EV battery inspection | ProcessLvl1 | preparation for reuse | 1 | Distribution | BATT_LIBDismantled | n/a | n/a | BATT_EVInspectedReuse | n/a | n/a | BATT_ProductLvl1 | battLiRechargeable | 29.68% | singleValue |  |  | CIR | n/a | other | 2042 | n/a | n/a | n/a | ±20% | n/a | 4 | n/a | n/a | n/a | 4 | n/a | 4 | 4 | Various references and assumptions | n/a | n/a | n/a | FM | TUB | 2025-01-09
1356 | BATT | 1 | EV battery inspection | ProcessLvl1 | preparation for reuse | 1 | Distribution | BATT_LIBDismantled | n/a | n/a | BATT_EVInspectedRecycling | n/a | n/a | BATT_ProductLvl1 | battLiRechargeable | 70.32% | singleValue |  |  | CIR | n/a | other | 2042 | n/a | n/a | n/a | ±20% | n/a | 4 | n/a | n/a | n/a | 4 | n/a | 4 | 4 | Various references and assumptions | n/a | n/a | n/a | FM | TUB | 2025-01-09
1357 | BATT | 1 | EV battery inspection | ProcessLvl1 | preparation for reuse | 1 | Distribution | BATT_LIBDismantled | n/a | n/a | BATT_EVInspectedReuse | n/a | n/a | BATT_ProductLvl1 | battLiRechargeable | 30.97% | singleValue |  |  | CIR | n/a | other | 2043 | n/a | n/a | n/a | ±20% | n/a | 4 | n/a | n/a | n/a | 4 | n/a | 4 | 4 | Various references and assumptions | n/a | n/a | n/a | FM | TUB | 2025-01-09
1358 | BATT | 1 | EV battery inspection | ProcessLvl1 | preparation for reuse | 1 | Distribution | BATT_LIBDismantled | n/a | n/a | BATT_EVInspectedRecycling | n/a | n/a | BATT_ProductLvl1 | battLiRechargeable | 69.03% | singleValue |  |  | CIR | n/a | other | 2043 | n/a | n/a | n/a | ±20% | n/a | 4 | n/a | n/a | n/a | 4 | n/a | 4 | 4 | Various references and assumptions | n/a | n/a | n/a | FM | TUB | 2025-01-09
1359 | BATT | 1 | EV battery inspection | ProcessLvl1 | preparation for reuse | 1 | Distribution | BATT_LIBDismantled | n/a | n/a | BATT_EVInspectedReuse | n/a | n/a | BATT_ProductLvl1 | battLiRechargeable | 32.26% | singleValue |  |  | CIR | n/a | other | 2044 | n/a | n/a | n/a | ±20% | n/a | 4 | n/a | n/a | n/a | 4 | n/a | 4 | 4 | Various references and assumptions | n/a | n/a | n/a | FM | TUB | 2025-01-09
1360 | BATT | 1 | EV battery inspection | ProcessLvl1 | preparation for reuse | 1 | Distribution | BATT_LIBDismantled | n/a | n/a | BATT_EVInspectedRecycling | n/a | n/a | BATT_ProductLvl1 | battLiRechargeable | 67.74% | singleValue |  |  | CIR | n/a | other | 2044 | n/a | n/a | n/a | ±20% | n/a | 4 | n/a | n/a | n/a | 4 | n/a | 4 | 4 | Various references and assumptions | n/a | n/a | n/a | FM | TUB | 2025-01-09
1361 | BATT | 1 | EV battery inspection | ProcessLvl1 | preparation for reuse | 1 | Distribution | BATT_LIBDismantled | n/a | n/a | BATT_EVInspectedReuse | n/a | n/a | BATT_ProductLvl1 | battLiRechargeable | 33.55% | singleValue |  |  | CIR | n/a | other | 2045 | n/a | n/a | n/a | ±20% | n/a | 4 | n/a | n/a | n/a | 4 | n/a | 4 | 4 | Various references and assumptions | n/a | n/a | n/a | FM | TUB | 2025-01-09
1362 | BATT | 1 | EV battery inspection | ProcessLvl1 | preparation for reuse | 1 | Distribution | BATT_LIBDismantled | n/a | n/a | BATT_EVInspectedRecycling | n/a | n/a | BATT_ProductLvl1 | battLiRechargeable | 66.45% | singleValue |  |  | CIR | n/a | other | 2045 | n/a | n/a | n/a | ±20% | n/a | 4 | n/a | n/a | n/a | 4 | n/a | 4 | 4 | Various references and assumptions | n/a | n/a | n/a | FM | TUB | 2025-01-09
1363 | BATT | 1 | EV battery inspection | ProcessLvl1 | preparation for reuse | 1 | Distribution | BATT_LIBDismantled | n/a | n/a | BATT_EVInspectedReuse | n/a | n/a | BATT_ProductLvl1 | battLiRechargeable | 34.84% | singleValue |  |  | CIR | n/a | other | 2046 | n/a | n/a | n/a | ±20% | n/a | 4 | n/a | n/a | n/a | 4 | n/a | 4 | 4 | Various references and assumptions | n/a | n/a | n/a | FM | TUB | 2025-01-09
1364 | BATT | 1 | EV battery inspection | ProcessLvl1 | preparation for reuse | 1 | Distribution | BATT_LIBDismantled | n/a | n/a | BATT_EVInspectedRecycling | n/a | n/a | BATT_ProductLvl1 | battLiRechargeable | 65.16% | singleValue |  |  | CIR | n/a | other | 2046 | n/a | n/a | n/a | ±20% | n/a | 4 | n/a | n/a | n/a | 4 | n/a | 4 | 4 | Various references and assumptions | n/a | n/a | n/a | FM | TUB | 2025-01-09
1365 | BATT | 1 | EV battery inspection | ProcessLvl1 | preparation for reuse | 1 | Distribution | BATT_LIBDismantled | n/a | n/a | BATT_EVInspectedReuse | n/a | n/a | BATT_ProductLvl1 | battLiRechargeable | 36.13% | singleValue |  |  | CIR | n/a | other | 2047 | n/a | n/a | n/a | ±20% | n/a | 4 | n/a | n/a | n/a | 4 | n/a | 4 | 4 | Various references and assumptions | n/a | n/a | n/a | FM | TUB | 2025-01-09
1366 | BATT | 1 | EV battery inspection | ProcessLvl1 | preparation for reuse | 1 | Distribution | BATT_LIBDismantled | n/a | n/a | BATT_EVInspectedRecycling | n/a | n/a | BATT_ProductLvl1 | battLiRechargeable | 63.87% | singleValue |  |  | CIR | n/a | other | 2047 | n/a | n/a | n/a | ±20% | n/a | 4 | n/a | n/a | n/a | 4 | n/a | 4 | 4 | Various references and assumptions | n/a | n/a | n/a | FM | TUB | 2025-01-09
1367 | BATT | 1 | EV battery inspection | ProcessLvl1 | preparation for reuse | 1 | Distribution | BATT_LIBDismantled | n/a | n/a | BATT_EVInspectedReuse | n/a | n/a | BATT_ProductLvl1 | battLiRechargeable | 37.42% | singleValue |  |  | CIR | n/a | other | 2048 | n/a | n/a | n/a | ±20% | n/a | 4 | n/a | n/a | n/a | 4 | n/a | 4 | 4 | Various references and assumptions | n/a | n/a | n/a | FM | TUB | 2025-01-09
1368 | BATT | 1 | EV battery inspection | ProcessLvl1 | preparation for reuse | 1 | Distribution | BATT_LIBDismantled | n/a | n/a | BATT_EVInspectedRecycling | n/a | n/a | BATT_ProductLvl1 | battLiRechargeable | 62.58% | singleValue |  |  | CIR | n/a | other | 2048 | n/a | n/a | n/a | ±20% | n/a | 4 | n/a | n/a | n/a | 4 | n/a | 4 | 4 | Various references and assumptions | n/a | n/a | n/a | FM | TUB | 2025-01-09
1369 | BATT | 1 | EV battery inspection | ProcessLvl1 | preparation for reuse | 1 | Distribution | BATT_LIBDismantled | n/a | n/a | BATT_EVInspectedReuse | n/a | n/a | BATT_ProductLvl1 | battLiRechargeable | 38.71% | singleValue |  |  | CIR | n/a | other | 2049 | n/a | n/a | n/a | ±20% | n/a | 4 | n/a | n/a | n/a | 4 | n/a | 4 | 4 | Various references and assumptions | n/a | n/a | n/a | FM | TUB | 2025-01-09
1370 | BATT | 1 | EV battery inspection | ProcessLvl1 | preparation for reuse | 1 | Distribution | BATT_LIBDismantled | n/a | n/a | BATT_EVInspectedRecycling | n/a | n/a | BATT_ProductLvl1 | battLiRechargeable | 61.29% | singleValue |  |  | CIR | n/a | other | 2049 | n/a | n/a | n/a | ±20% | n/a | 4 | n/a | n/a | n/a | 4 | n/a | 4 | 4 | Various references and assumptions | n/a | n/a | n/a | FM | TUB | 2025-01-09
1371 | BATT | 1 | EV battery inspection | ProcessLvl1 | preparation for reuse | 1 | Distribution | BATT_LIBDismantled | n/a | n/a | BATT_EVInspectedReuse | n/a | n/a | BATT_ProductLvl1 | battLiRechargeable | 40% | singleValue |  |  | CIR | n/a | other | 2050 | n/a | n/a | n/a | ±20% | n/a | 4 | n/a | n/a | n/a | 4 | n/a | 4 | 4 | Various references and assumptions | n/a | n/a | n/a | FM | TUB | 2025-01-09
1372 | BATT | 1 | EV battery inspection | ProcessLvl1 | preparation for reuse | 1 | Distribution | BATT_LIBDismantled | n/a | n/a | BATT_EVInspectedRecycling | n/a | n/a | BATT_ProductLvl1 | battLiRechargeable | 60% | singleValue |  |  | CIR | n/a | other | 2050 | n/a | n/a | n/a | ±20% | n/a | 4 | n/a | n/a | n/a | 4 | n/a | 4 | 4 | Various references and assumptions | n/a | n/a | n/a | FM | TUB | 2025-01-09
1373 | BATT | 1 | EV battery inspection | ProcessLvl1 | preparation for reuse | 1 | Distribution | BATT_LIBDismantled | n/a | n/a | BATT_EVInspectedReuse | n/a | n/a | BATT_ProductLvl1 | battNaRechargeable | 0% | singleValue |  |  | OBS/BAU/REC/CIR | n/a | other | 2010 | n/a | n/a | n/a | ±15% | n/a | 4 | n/a | n/a | n/a | 1 | n/a | 2.5 | 2.5 | Various references and assumptions | n/a | n/a | n/a | FM | TUB | 2025-01-09
1374 | BATT | 1 | EV battery inspection | ProcessLvl1 | preparation for reuse | 1 | Distribution | BATT_LIBDismantled | n/a | n/a | BATT_EVInspectedRecyclingSIB | n/a | n/a | BATT_ProductLvl1 | battNaRechargeable | 100% | singleValue |  |  | OBS/BAU/REC/CIR | n/a | other | 2010 | n/a | n/a | n/a | ±15% | n/a | 4 | n/a | n/a | n/a | 1 | n/a | 2.5 | 2.5 | Various references and assumptions | n/a | n/a | n/a | FM | TUB | 2025-01-09
1375 | BATT | 1 | EV battery inspection | ProcessLvl1 | preparation for reuse | 1 | Distribution | BATT_LIBDismantled | n/a | n/a | BATT_EVInspectedReuse | n/a | n/a | BATT_ProductLvl1 | battNaRechargeable | 0% | singleValue |  |  | OBS/BAU/REC/CIR | n/a | other | 2019 | n/a | n/a | n/a | ±15% | n/a | 4 | n/a | n/a | n/a | 1 | n/a | 2.5 | 2.5 | Various references and assumptions | n/a | n/a | n/a | FM | TUB | 2025-01-09
1376 | BATT | 1 | EV battery inspection | ProcessLvl1 | preparation for reuse | 1 | Distribution | BATT_LIBDismantled | n/a | n/a | BATT_EVInspectedRecyclingSIB | n/a | n/a | BATT_ProductLvl1 | battNaRechargeable | 100% | singleValue |  |  | OBS/BAU/REC/CIR | n/a | other | 2019 | n/a | n/a | n/a | ±15% | n/a | 4 | n/a | n/a | n/a | 1 | n/a | 2.5 | 2.5 | Various references and assumptions | n/a | n/a | n/a | FM | TUB | 2025-01-09
1377 | BATT | 1 | EV battery inspection | ProcessLvl1 | preparation for reuse | 1 | Distribution | BATT_LIBDismantled | n/a | n/a | BATT_EVInspectedReuse | n/a | n/a | BATT_ProductLvl1 | battNaRechargeable | 0.65% | singleValue |  |  | REC | n/a | other | 2020 | n/a | n/a | n/a | ±15% | n/a | 4 | n/a | n/a | n/a | 1 | n/a | 2.5 | 2.5 | Various references and assumptions | n/a | n/a | n/a | FM | TUB | 2025-01-09
1378 | BATT | 1 | EV battery inspection | ProcessLvl1 | preparation for reuse | 1 | Distribution | BATT_LIBDismantled | n/a | n/a | BATT_EVInspectedRecyclingSIB | n/a | n/a | BATT_ProductLvl1 | battNaRechargeable | 99.35% | singleValue |  |  | REC | n/a | other | 2020 | n/a | n/a | n/a | ±15% | n/a | 4 | n/a | n/a | n/a | 1 | n/a | 2.5 | 2.5 | Various references and assumptions | n/a | n/a | n/a | FM | TUB | 2025-01-09
1379 | BATT | 1 | EV battery inspection | ProcessLvl1 | preparation for reuse | 1 | Distribution | BATT_LIBDismantled | n/a | n/a | BATT_EVInspectedReuse | n/a | n/a | BATT_ProductLvl1 | battNaRechargeable | 1.29% | singleValue |  |  | REC | n/a | other | 2021 | n/a | n/a | n/a | ±15% | n/a | 4 | n/a | n/a | n/a | 1 | n/a | 2.5 | 2.5 | Various references and assumptions | n/a | n/a | n/a | FM | TUB | 2025-01-09
1380 | BATT | 1 | EV battery inspection | ProcessLvl1 | preparation for reuse | 1 | Distribution | BATT_LIBDismantled | n/a | n/a | BATT_EVInspectedRecyclingSIB | n/a | n/a | BATT_ProductLvl1 | battNaRechargeable | 98.71% | singleValue |  |  | REC | n/a | other | 2021 | n/a | n/a | n/a | ±15% | n/a | 4 | n/a | n/a | n/a | 1 | n/a | 2.5 | 2.5 | Various references and assumptions | n/a | n/a | n/a | FM | TUB | 2025-01-09
1381 | BATT | 1 | EV battery inspection | ProcessLvl1 | preparation for reuse | 1 | Distribution | BATT_LIBDismantled | n/a | n/a | BATT_EVInspectedReuse | n/a | n/a | BATT_ProductLvl1 | battNaRechargeable | 1.94% | singleValue |  |  | REC | n/a | other | 2022 | n/a | n/a | n/a | ±15% | n/a | 4 | n/a | n/a | n/a | 1 | n/a | 2.5 | 2.5 | Various references and assumptions | n/a | n/a | n/a | FM | TUB | 2025-01-09
1382 | BATT | 1 | EV battery inspection | ProcessLvl1 | preparation for reuse | 1 | Distribution | BATT_LIBDismantled | n/a | n/a | BATT_EVInspectedRecyclingSIB | n/a | n/a | BATT_ProductLvl1 | battNaRechargeable | 98.06% | singleValue |  |  | REC | n/a | other | 2022 | n/a | n/a | n/a | ±15% | n/a | 4 | n/a | n/a | n/a | 1 | n/a | 2.5 | 2.5 | Various references and assumptions | n/a | n/a | n/a | FM | TUB | 2025-01-09
1383 | BATT | 1 | EV battery inspection | ProcessLvl1 | preparation for reuse | 1 | Distribution | BATT_LIBDismantled | n/a | n/a | BATT_EVInspectedReuse | n/a | n/a | BATT_ProductLvl1 | battNaRechargeable | 2.58% | singleValue |  |  | REC | n/a | other | 2023 | n/a | n/a | n/a | ±15% | n/a | 4 | n/a | n/a | n/a | 1 | n/a | 2.5 | 2.5 | Various references and assumptions | n/a | n/a | n/a | FM | TUB | 2025-01-09
1384 | BATT | 1 | EV battery inspection | ProcessLvl1 | preparation for reuse | 1 | Distribution | BATT_LIBDismantled | n/a | n/a | BATT_EVInspectedRecyclingSIB | n/a | n/a | BATT_ProductLvl1 | battNaRechargeable | 97.42% | singleValue |  |  | REC | n/a | other | 2023 | n/a | n/a | n/a | ±15% | n/a | 4 | n/a | n/a | n/a | 1 | n/a | 2.5 | 2.5 | Various references and assumptions | n/a | n/a | n/a | FM | TUB | 2025-01-09
1385 | BATT | 1 | EV battery inspection | ProcessLvl1 | preparation for reuse | 1 | Distribution | BATT_LIBDismantled | n/a | n/a | BATT_EVInspectedReuse | n/a | n/a | BATT_ProductLvl1 | battNaRechargeable | 3.23% | singleValue |  |  | REC | n/a | other | 2024 | n/a | n/a | n/a | ±15% | n/a | 4 | n/a | n/a | n/a | 1 | n/a | 2.5 | 2.5 | Various references and assumptions | n/a | n/a | n/a | FM | TUB | 2025-01-09
1386 | BATT | 1 | EV battery inspection | ProcessLvl1 | preparation for reuse | 1 | Distribution | BATT_LIBDismantled | n/a | n/a | BATT_EVInspectedRecyclingSIB | n/a | n/a | BATT_ProductLvl1 | battNaRechargeable | 96.77% | singleValue |  |  | REC | n/a | other | 2024 | n/a | n/a | n/a | ±15% | n/a | 4 | n/a | n/a | n/a | 1 | n/a | 2.5 | 2.5 | Various references and assumptions | n/a | n/a | n/a | FM | TUB | 2025-01-09
1387 | BATT | 1 | EV battery inspection | ProcessLvl1 | preparation for reuse | 1 | Distribution | BATT_LIBDismantled | n/a | n/a | BATT_EVInspectedReuse | n/a | n/a | BATT_ProductLvl1 | battNaRechargeable | 3.87% | singleValue |  |  | REC | n/a | other | 2025 | n/a | n/a | n/a | ±15% | n/a | 4 | n/a | n/a | n/a | 1 | n/a | 2.5 | 2.5 | Various references and assumptions | n/a | n/a | n/a | FM | TUB | 2025-01-09
1388 | BATT | 1 | EV battery inspection | ProcessLvl1 | preparation for reuse | 1 | Distribution | BATT_LIBDismantled | n/a | n/a | BATT_EVInspectedRecyclingSIB | n/a | n/a | BATT_ProductLvl1 | battNaRechargeable | 96.13% | singleValue |  |  | REC | n/a | other | 2025 | n/a | n/a | n/a | ±15% | n/a | 4 | n/a | n/a | n/a | 1 | n/a | 2.5 | 2.5 | Various references and assumptions | n/a | n/a | n/a | FM | TUB | 2025-01-09
1389 | BATT | 1 | EV battery inspection | ProcessLvl1 | preparation for reuse | 1 | Distribution | BATT_LIBDismantled | n/a | n/a | BATT_EVInspectedReuse | n/a | n/a | BATT_ProductLvl1 | battNaRechargeable | 4.52% | singleValue |  |  | REC | n/a | other | 2026 | n/a | n/a | n/a | ±15% | n/a | 4 | n/a | n/a | n/a | 2 | n/a | 3 | 3 | Various references and assumptions | n/a | n/a | n/a | FM | TUB | 2025-01-09
1390 | BATT | 1 | EV battery inspection | ProcessLvl1 | preparation for reuse | 1 | Distribution | BATT_LIBDismantled | n/a | n/a | BATT_EVInspectedRecyclingSIB | n/a | n/a | BATT_ProductLvl1 | battNaRechargeable | 95.48% | singleValue |  |  | REC | n/a | other | 2026 | n/a | n/a | n/a | ±15% | n/a | 4 | n/a | n/a | n/a | 2 | n/a | 3 | 3 | Various references and assumptions | n/a | n/a | n/a | FM | TUB | 2025-01-09
1391 | BATT | 1 | EV battery inspection | ProcessLvl1 | preparation for reuse | 1 | Distribution | BATT_LIBDismantled | n/a | n/a | BATT_EVInspectedReuse | n/a | n/a | BATT_ProductLvl1 | battNaRechargeable | 5.16% | singleValue |  |  | REC | n/a | other | 2027 | n/a | n/a | n/a | ±15% | n/a | 4 | n/a | n/a | n/a | 2 | n/a | 3 | 3 | Various references and assumptions | n/a | n/a | n/a | FM | TUB | 2025-01-09
1392 | BATT | 1 | EV battery inspection | ProcessLvl1 | preparation for reuse | 1 | Distribution | BATT_LIBDismantled | n/a | n/a | BATT_EVInspectedRecyclingSIB | n/a | n/a | BATT_ProductLvl1 | battNaRechargeable | 94.84% | singleValue |  |  | REC | n/a | other | 2027 | n/a | n/a | n/a | ±15% | n/a | 4 | n/a | n/a | n/a | 2 | n/a | 3 | 3 | Various references and assumptions | n/a | n/a | n/a | FM | TUB | 2025-01-09
1393 | BATT | 1 | EV battery inspection | ProcessLvl1 | preparation for reuse | 1 | Distribution | BATT_LIBDismantled | n/a | n/a | BATT_EVInspectedReuse | n/a | n/a | BATT_ProductLvl1 | battNaRechargeable | 5.81% | singleValue |  |  | REC | n/a | other | 2028 | n/a | n/a | n/a | ±15% | n/a | 4 | n/a | n/a | n/a | 2 | n/a | 3 | 3 | Various references and assumptions | n/a | n/a | n/a | FM | TUB | 2025-01-09
1394 | BATT | 1 | EV battery inspection | ProcessLvl1 | preparation for reuse | 1 | Distribution | BATT_LIBDismantled | n/a | n/a | BATT_EVInspectedRecyclingSIB | n/a | n/a | BATT_ProductLvl1 | battNaRechargeable | 94.19% | singleValue |  |  | REC | n/a | other | 2028 | n/a | n/a | n/a | ±15% | n/a | 4 | n/a | n/a | n/a | 2 | n/a | 3 | 3 | Various references and assumptions | n/a | n/a | n/a | FM | TUB | 2025-01-09
1395 | BATT | 1 | EV battery inspection | ProcessLvl1 | preparation for reuse | 1 | Distribution | BATT_LIBDismantled | n/a | n/a | BATT_EVInspectedReuse | n/a | n/a | BATT_ProductLvl1 | battNaRechargeable | 6.45% | singleValue |  |  | REC | n/a | other | 2029 | n/a | n/a | n/a | ±15% | n/a | 4 | n/a | n/a | n/a | 2 | n/a | 3 | 3 | Various references and assumptions | n/a | n/a | n/a | FM | TUB | 2025-01-09
1396 | BATT | 1 | EV battery inspection | ProcessLvl1 | preparation for reuse | 1 | Distribution | BATT_LIBDismantled | n/a | n/a | BATT_EVInspectedRecyclingSIB | n/a | n/a | BATT_ProductLvl1 | battNaRechargeable | 93.55% | singleValue |  |  | REC | n/a | other | 2029 | n/a | n/a | n/a | ±15% | n/a | 4 | n/a | n/a | n/a | 2 | n/a | 3 | 3 | Various references and assumptions | n/a | n/a | n/a | FM | TUB | 2025-01-09
1397 | BATT | 1 | EV battery inspection | ProcessLvl1 | preparation for reuse | 1 | Distribution | BATT_LIBDismantled | n/a | n/a | BATT_EVInspectedReuse | n/a | n/a | BATT_ProductLvl1 | battNaRechargeable | 7.1% | singleValue |  |  | REC | n/a | other | 2030 | n/a | n/a | n/a | ±15% | n/a | 4 | n/a | n/a | n/a | 2 | n/a | 3 | 3 | Various references and assumptions | n/a | n/a | n/a | FM | TUB | 2025-01-09
1398 | BATT | 1 | EV battery inspection | ProcessLvl1 | preparation for reuse | 1 | Distribution | BATT_LIBDismantled | n/a | n/a | BATT_EVInspectedRecyclingSIB | n/a | n/a | BATT_ProductLvl1 | battNaRechargeable | 92.9% | singleValue |  |  | REC | n/a | other | 2030 | n/a | n/a | n/a | ±15% | n/a | 4 | n/a | n/a | n/a | 2 | n/a | 3 | 3 | Various references and assumptions | n/a | n/a | n/a | FM | TUB | 2025-01-09
1399 | BATT | 1 | EV battery inspection | ProcessLvl1 | preparation for reuse | 1 | Distribution | BATT_LIBDismantled | n/a | n/a | BATT_EVInspectedReuse | n/a | n/a | BATT_ProductLvl1 | battNaRechargeable | 7.59% | singleValue |  |  | REC | n/a | other | 2031 | n/a | n/a | n/a | ±20% | n/a | 4 | n/a | n/a | n/a | 3 | n/a | 3.5 | 3.5 | Various references and assumptions | n/a | n/a | n/a | FM | TUB | 2025-01-09
1400 | BATT | 1 | EV battery inspection | ProcessLvl1 | preparation for reuse | 1 | Distribution | BATT_LIBDismantled | n/a | n/a | BATT_EVInspectedRecyclingSIB | n/a | n/a | BATT_ProductLvl1 | battNaRechargeable | 92.41% | singleValue |  |  | REC | n/a | other | 2031 | n/a | n/a | n/a | ±20% | n/a | 4 | n/a | n/a | n/a | 3 | n/a | 3.5 | 3.5 | Various references and assumptions | n/a | n/a | n/a | FM | TUB | 2025-01-09
1401 | BATT | 1 | EV battery inspection | ProcessLvl1 | preparation for reuse | 1 | Distribution | BATT_LIBDismantled | n/a | n/a | BATT_EVInspectedReuse | n/a | n/a | BATT_ProductLvl1 | battNaRechargeable | 8.39% | singleValue |  |  | REC | n/a | other | 2032 | n/a | n/a | n/a | ±20% | n/a | 4 | n/a | n/a | n/a | 3 | n/a | 3.5 | 3.5 | Various references and assumptions | n/a | n/a | n/a | FM | TUB | 2025-01-09
1402 | BATT | 1 | EV battery inspection | ProcessLvl1 | preparation for reuse | 1 | Distribution | BATT_LIBDismantled | n/a | n/a | BATT_EVInspectedRecyclingSIB | n/a | n/a | BATT_ProductLvl1 | battNaRechargeable | 91.61% | singleValue |  |  | REC | n/a | other | 2032 | n/a | n/a | n/a | ±20% | n/a | 4 | n/a | n/a | n/a | 3 | n/a | 3.5 | 3.5 | Various references and assumptions | n/a | n/a | n/a | FM | TUB | 2025-01-09
1403 | BATT | 1 | EV battery inspection | ProcessLvl1 | preparation for reuse | 1 | Distribution | BATT_LIBDismantled | n/a | n/a | BATT_EVInspectedReuse | n/a | n/a | BATT_ProductLvl1 | battNaRechargeable | 9.03% | singleValue |  |  | REC | n/a | other | 2033 | n/a | n/a | n/a | ±20% | n/a | 4 | n/a | n/a | n/a | 3 | n/a | 3.5 | 3.5 | Various references and assumptions | n/a | n/a | n/a | FM | TUB | 2025-01-09
1404 | BATT | 1 | EV battery inspection | ProcessLvl1 | preparation for reuse | 1 | Distribution | BATT_LIBDismantled | n/a | n/a | BATT_EVInspectedRecyclingSIB | n/a | n/a | BATT_ProductLvl1 | battNaRechargeable | 90.97% | singleValue |  |  | REC | n/a | other | 2033 | n/a | n/a | n/a | ±20% | n/a | 4 | n/a | n/a | n/a | 3 | n/a | 3.5 | 3.5 | Various references and assumptions | n/a | n/a | n/a | FM | TUB | 2025-01-09
1405 | BATT | 1 | EV battery inspection | ProcessLvl1 | preparation for reuse | 1 | Distribution | BATT_LIBDismantled | n/a | n/a | BATT_EVInspectedReuse | n/a | n/a | BATT_ProductLvl1 | battNaRechargeable | 9.68% | singleValue |  |  | REC | n/a | other | 2034 | n/a | n/a | n/a | ±20% | n/a | 4 | n/a | n/a | n/a | 3 | n/a | 3.5 | 3.5 | Various references and assumptions | n/a | n/a | n/a | FM | TUB | 2025-01-09
1406 | BATT | 1 | EV battery inspection | ProcessLvl1 | preparation for reuse | 1 | Distribution | BATT_LIBDismantled | n/a | n/a | BATT_EVInspectedRecyclingSIB | n/a | n/a | BATT_ProductLvl1 | battNaRechargeable | 90.32% | singleValue |  |  | REC | n/a | other | 2034 | n/a | n/a | n/a | ±20% | n/a | 4 | n/a | n/a | n/a | 3 | n/a | 3.5 | 3.5 | Various references and assumptions | n/a | n/a | n/a | FM | TUB | 2025-01-09
1407 | BATT | 1 | EV battery inspection | ProcessLvl1 | preparation for reuse | 1 | Distribution | BATT_LIBDismantled | n/a | n/a | BATT_EVInspectedReuse | n/a | n/a | BATT_ProductLvl1 | battNaRechargeable | 10.32% | singleValue |  |  | REC | n/a | other | 2035 | n/a | n/a | n/a | ±20% | n/a | 4 | n/a | n/a | n/a | 3 | n/a | 3.5 | 3.5 | Various references and assumptions | n/a | n/a | n/a | FM | TUB | 2025-01-09
1408 | BATT | 1 | EV battery inspection | ProcessLvl1 | preparation for reuse | 1 | Distribution | BATT_LIBDismantled | n/a | n/a | BATT_EVInspectedRecyclingSIB | n/a | n/a | BATT_ProductLvl1 | battNaRechargeable | 89.68% | singleValue |  |  | REC | n/a | other | 2035 | n/a | n/a | n/a | ±20% | n/a | 4 | n/a | n/a | n/a | 3 | n/a | 3.5 | 3.5 | Various references and assumptions | n/a | n/a | n/a | FM | TUB | 2025-01-09
1409 | BATT | 1 | EV battery inspection | ProcessLvl1 | preparation for reuse | 1 | Distribution | BATT_LIBDismantled | n/a | n/a | BATT_EVInspectedReuse | n/a | n/a | BATT_ProductLvl1 | battNaRechargeable | 10.97% | singleValue |  |  | REC | n/a | other | 2036 | n/a | n/a | n/a | ±20% | n/a | 4 | n/a | n/a | n/a | 3 | n/a | 3.5 | 3.5 | Various references and assumptions | n/a | n/a | n/a | FM | TUB | 2025-01-09
1410 | BATT | 1 | EV battery inspection | ProcessLvl1 | preparation for reuse | 1 | Distribution | BATT_LIBDismantled | n/a | n/a | BATT_EVInspectedRecyclingSIB | n/a | n/a | BATT_ProductLvl1 | battNaRechargeable | 89.03% | singleValue |  |  | REC | n/a | other | 2036 | n/a | n/a | n/a | ±20% | n/a | 4 | n/a | n/a | n/a | 3 | n/a | 3.5 | 3.5 | Various references and assumptions | n/a | n/a | n/a | FM | TUB | 2025-01-09
1411 | BATT | 1 | EV battery inspection | ProcessLvl1 | preparation for reuse | 1 | Distribution | BATT_LIBDismantled | n/a | n/a | BATT_EVInspectedReuse | n/a | n/a | BATT_ProductLvl1 | battNaRechargeable | 11.61% | singleValue |  |  | REC | n/a | other | 2037 | n/a | n/a | n/a | ±20% | n/a | 4 | n/a | n/a | n/a | 3 | n/a | 3.5 | 3.5 | Various references and assumptions | n/a | n/a | n/a | FM | TUB | 2025-01-09
1412 | BATT | 1 | EV battery inspection | ProcessLvl1 | preparation for reuse | 1 | Distribution | BATT_LIBDismantled | n/a | n/a | BATT_EVInspectedRecyclingSIB | n/a | n/a | BATT_ProductLvl1 | battNaRechargeable | 88.39% | singleValue |  |  | REC | n/a | other | 2037 | n/a | n/a | n/a | ±20% | n/a | 4 | n/a | n/a | n/a | 3 | n/a | 3.5 | 3.5 | Various references and assumptions | n/a | n/a | n/a | FM | TUB | 2025-01-09
1413 | BATT | 1 | EV battery inspection | ProcessLvl1 | preparation for reuse | 1 | Distribution | BATT_LIBDismantled | n/a | n/a | BATT_EVInspectedReuse | n/a | n/a | BATT_ProductLvl1 | battNaRechargeable | 12.26% | singleValue |  |  | REC | n/a | other | 2038 | n/a | n/a | n/a | ±20% | n/a | 4 | n/a | n/a | n/a | 3 | n/a | 3.5 | 3.5 | Various references and assumptions | n/a | n/a | n/a | FM | TUB | 2025-01-09
1414 | BATT | 1 | EV battery inspection | ProcessLvl1 | preparation for reuse | 1 | Distribution | BATT_LIBDismantled | n/a | n/a | BATT_EVInspectedRecyclingSIB | n/a | n/a | BATT_ProductLvl1 | battNaRechargeable | 87.74% | singleValue |  |  | REC | n/a | other | 2038 | n/a | n/a | n/a | ±20% | n/a | 4 | n/a | n/a | n/a | 3 | n/a | 3.5 | 3.5 | Various references and assumptions | n/a | n/a | n/a | FM | TUB | 2025-01-09
1415 | BATT | 1 | EV battery inspection | ProcessLvl1 | preparation for reuse | 1 | Distribution | BATT_LIBDismantled | n/a | n/a | BATT_EVInspectedReuse | n/a | n/a | BATT_ProductLvl1 | battNaRechargeable | 12.9% | singleValue |  |  | REC | n/a | other | 2039 | n/a | n/a | n/a | ±20% | n/a | 4 | n/a | n/a | n/a | 3 | n/a | 3.5 | 3.5 | Various references and assumptions | n/a | n/a | n/a | FM | TUB | 2025-01-09
1416 | BATT | 1 | EV battery inspection | ProcessLvl1 | preparation for reuse | 1 | Distribution | BATT_LIBDismantled | n/a | n/a | BATT_EVInspectedRecyclingSIB | n/a | n/a | BATT_ProductLvl1 | battNaRechargeable | 87.1% | singleValue |  |  | REC | n/a | other | 2039 | n/a | n/a | n/a | ±20% | n/a | 4 | n/a | n/a | n/a | 3 | n/a | 3.5 | 3.5 | Various references and assumptions | n/a | n/a | n/a | FM | TUB | 2025-01-09
1417 | BATT | 1 | EV battery inspection | ProcessLvl1 | preparation for reuse | 1 | Distribution | BATT_LIBDismantled | n/a | n/a | BATT_EVInspectedReuse | n/a | n/a | BATT_ProductLvl1 | battNaRechargeable | 13.55% | singleValue |  |  | REC | n/a | other | 2040 | n/a | n/a | n/a | ±20% | n/a | 4 | n/a | n/a | n/a | 3 | n/a | 3.5 | 3.5 | Various references and assumptions | n/a | n/a | n/a | FM | TUB | 2025-01-09
1418 | BATT | 1 | EV battery inspection | ProcessLvl1 | preparation for reuse | 1 | Distribution | BATT_LIBDismantled | n/a | n/a | BATT_EVInspectedRecyclingSIB | n/a | n/a | BATT_ProductLvl1 | battNaRechargeable | 86.45% | singleValue |  |  | REC | n/a | other | 2040 | n/a | n/a | n/a | ±20% | n/a | 4 | n/a | n/a | n/a | 3 | n/a | 3.5 | 3.5 | Various references and assumptions | n/a | n/a | n/a | FM | TUB | 2025-01-09
1419 | BATT | 1 | EV battery inspection | ProcessLvl1 | preparation for reuse | 1 | Distribution | BATT_LIBDismantled | n/a | n/a | BATT_EVInspectedReuse | n/a | n/a | BATT_ProductLvl1 | battNaRechargeable | 14.19% | singleValue |  |  | REC | n/a | other | 2041 | n/a | n/a | n/a | ±20% | n/a | 4 | n/a | n/a | n/a | 4 | n/a | 4 | 4 | Various references and assumptions | n/a | n/a | n/a | FM | TUB | 2025-01-09
1420 | BATT | 1 | EV battery inspection | ProcessLvl1 | preparation for reuse | 1 | Distribution | BATT_LIBDismantled | n/a | n/a | BATT_EVInspectedRecyclingSIB | n/a | n/a | BATT_ProductLvl1 | battNaRechargeable | 85.81% | singleValue |  |  | REC | n/a | other | 2041 | n/a | n/a | n/a | ±20% | n/a | 4 | n/a | n/a | n/a | 4 | n/a | 4 | 4 | Various references and assumptions | n/a | n/a | n/a | FM | TUB | 2025-01-09
1421 | BATT | 1 | EV battery inspection | ProcessLvl1 | preparation for reuse | 1 | Distribution | BATT_LIBDismantled | n/a | n/a | BATT_EVInspectedReuse | n/a | n/a | BATT_ProductLvl1 | battNaRechargeable | 14.84% | singleValue |  |  | REC | n/a | other | 2042 | n/a | n/a | n/a | ±20% | n/a | 4 | n/a | n/a | n/a | 4 | n/a | 4 | 4 | Various references and assumptions | n/a | n/a | n/a | FM | TUB | 2025-01-09
1422 | BATT | 1 | EV battery inspection | ProcessLvl1 | preparation for reuse | 1 | Distribution | BATT_LIBDismantled | n/a | n/a | BATT_EVInspectedRecyclingSIB | n/a | n/a | BATT_ProductLvl1 | battNaRechargeable | 85.16% | singleValue |  |  | REC | n/a | other | 2042 | n/a | n/a | n/a | ±20% | n/a | 4 | n/a | n/a | n/a | 4 | n/a | 4 | 4 | Various references and assumptions | n/a | n/a | n/a | FM | TUB | 2025-01-09
1423 | BATT | 1 | EV battery inspection | ProcessLvl1 | preparation for reuse | 1 | Distribution | BATT_LIBDismantled | n/a | n/a | BATT_EVInspectedReuse | n/a | n/a | BATT_ProductLvl1 | battNaRechargeable | 15.48% | singleValue |  |  | REC | n/a | other | 2043 | n/a | n/a | n/a | ±20% | n/a | 4 | n/a | n/a | n/a | 4 | n/a | 4 | 4 | Various references and assumptions | n/a | n/a | n/a | FM | TUB | 2025-01-09
1424 | BATT | 1 | EV battery inspection | ProcessLvl1 | preparation for reuse | 1 | Distribution | BATT_LIBDismantled | n/a | n/a | BATT_EVInspectedRecyclingSIB | n/a | n/a | BATT_ProductLvl1 | battNaRechargeable | 84.52% | singleValue |  |  | REC | n/a | other | 2043 | n/a | n/a | n/a | ±20% | n/a | 4 | n/a | n/a | n/a | 4 | n/a | 4 | 4 | Various references and assumptions | n/a | n/a | n/a | FM | TUB | 2025-01-09
1425 | BATT | 1 | EV battery inspection | ProcessLvl1 | preparation for reuse | 1 | Distribution | BATT_LIBDismantled | n/a | n/a | BATT_EVInspectedReuse | n/a | n/a | BATT_ProductLvl1 | battNaRechargeable | 16.13% | singleValue |  |  | REC | n/a | other | 2044 | n/a | n/a | n/a | ±20% | n/a | 4 | n/a | n/a | n/a | 4 | n/a | 4 | 4 | Various references and assumptions | n/a | n/a | n/a | FM | TUB | 2025-01-09
1426 | BATT | 1 | EV battery inspection | ProcessLvl1 | preparation for reuse | 1 | Distribution | BATT_LIBDismantled | n/a | n/a | BATT_EVInspectedRecyclingSIB | n/a | n/a | BATT_ProductLvl1 | battNaRechargeable | 83.87% | singleValue |  |  | REC | n/a | other | 2044 | n/a | n/a | n/a | ±20% | n/a | 4 | n/a | n/a | n/a | 4 | n/a | 4 | 4 | Various references and assumptions | n/a | n/a | n/a | FM | TUB | 2025-01-09
1427 | BATT | 1 | EV battery inspection | ProcessLvl1 | preparation for reuse | 1 | Distribution | BATT_LIBDismantled | n/a | n/a | BATT_EVInspectedReuse | n/a | n/a | BATT_ProductLvl1 | battNaRechargeable | 16.77% | singleValue |  |  | REC | n/a | other | 2045 | n/a | n/a | n/a | ±20% | n/a | 4 | n/a | n/a | n/a | 4 | n/a | 4 | 4 | Various references and assumptions | n/a | n/a | n/a | FM | TUB | 2025-01-09
1428 | BATT | 1 | EV battery inspection | ProcessLvl1 | preparation for reuse | 1 | Distribution | BATT_LIBDismantled | n/a | n/a | BATT_EVInspectedRecyclingSIB | n/a | n/a | BATT_ProductLvl1 | battNaRechargeable | 83.23% | singleValue |  |  | REC | n/a | other | 2045 | n/a | n/a | n/a | ±20% | n/a | 4 | n/a | n/a | n/a | 4 | n/a | 4 | 4 | Various references and assumptions | n/a | n/a | n/a | FM | TUB | 2025-01-09
1429 | BATT | 1 | EV battery inspection | ProcessLvl1 | preparation for reuse | 1 | Distribution | BATT_LIBDismantled | n/a | n/a | BATT_EVInspectedReuse | n/a | n/a | BATT_ProductLvl1 | battNaRechargeable | 17.42% | singleValue |  |  | REC | n/a | other | 2046 | n/a | n/a | n/a | ±20% | n/a | 4 | n/a | n/a | n/a | 4 | n/a | 4 | 4 | Various references and assumptions | n/a | n/a | n/a | FM | TUB | 2025-01-09
1430 | BATT | 1 | EV battery inspection | ProcessLvl1 | preparation for reuse | 1 | Distribution | BATT_LIBDismantled | n/a | n/a | BATT_EVInspectedRecyclingSIB | n/a | n/a | BATT_ProductLvl1 | battNaRechargeable | 82.58% | singleValue |  |  | REC | n/a | other | 2046 | n/a | n/a | n/a | ±20% | n/a | 4 | n/a | n/a | n/a | 4 | n/a | 4 | 4 | Various references and assumptions | n/a | n/a | n/a | FM | TUB | 2025-01-09
1431 | BATT | 1 | EV battery inspection | ProcessLvl1 | preparation for reuse | 1 | Distribution | BATT_LIBDismantled | n/a | n/a | BATT_EVInspectedReuse | n/a | n/a | BATT_ProductLvl1 | battNaRechargeable | 18.06% | singleValue |  |  | REC | n/a | other | 2047 | n/a | n/a | n/a | ±20% | n/a | 4 | n/a | n/a | n/a | 4 | n/a | 4 | 4 | Various references and assumptions | n/a | n/a | n/a | FM | TUB | 2025-01-09
1432 | BATT | 1 | EV battery inspection | ProcessLvl1 | preparation for reuse | 1 | Distribution | BATT_LIBDismantled | n/a | n/a | BATT_EVInspectedRecyclingSIB | n/a | n/a | BATT_ProductLvl1 | battNaRechargeable | 81.94% | singleValue |  |  | REC | n/a | other | 2047 | n/a | n/a | n/a | ±20% | n/a | 4 | n/a | n/a | n/a | 4 | n/a | 4 | 4 | Various references and assumptions | n/a | n/a | n/a | FM | TUB | 2025-01-09
1433 | BATT | 1 | EV battery inspection | ProcessLvl1 | preparation for reuse | 1 | Distribution | BATT_LIBDismantled | n/a | n/a | BATT_EVInspectedReuse | n/a | n/a | BATT_ProductLvl1 | battNaRechargeable | 18.71% | singleValue |  |  | REC | n/a | other | 2048 | n/a | n/a | n/a | ±20% | n/a | 4 | n/a | n/a | n/a | 4 | n/a | 4 | 4 | Various references and assumptions | n/a | n/a | n/a | FM | TUB | 2025-01-09
1434 | BATT | 1 | EV battery inspection | ProcessLvl1 | preparation for reuse | 1 | Distribution | BATT_LIBDismantled | n/a | n/a | BATT_EVInspectedRecyclingSIB | n/a | n/a | BATT_ProductLvl1 | battNaRechargeable | 81.29% | singleValue |  |  | REC | n/a | other | 2048 | n/a | n/a | n/a | ±20% | n/a | 4 | n/a | n/a | n/a | 4 | n/a | 4 | 4 | Various references and assumptions | n/a | n/a | n/a | FM | TUB | 2025-01-09
1435 | BATT | 1 | EV battery inspection | ProcessLvl1 | preparation for reuse | 1 | Distribution | BATT_LIBDismantled | n/a | n/a | BATT_EVInspectedReuse | n/a | n/a | BATT_ProductLvl1 | battNaRechargeable | 19.35% | singleValue |  |  | REC | n/a | other | 2049 | n/a | n/a | n/a | ±20% | n/a | 4 | n/a | n/a | n/a | 4 | n/a | 4 | 4 | Various references and assumptions | n/a | n/a | n/a | FM | TUB | 2025-01-09
1436 | BATT | 1 | EV battery inspection | ProcessLvl1 | preparation for reuse | 1 | Distribution | BATT_LIBDismantled | n/a | n/a | BATT_EVInspectedRecyclingSIB | n/a | n/a | BATT_ProductLvl1 | battNaRechargeable | 80.65% | singleValue |  |  | REC | n/a | other | 2049 | n/a | n/a | n/a | ±20% | n/a | 4 | n/a | n/a | n/a | 4 | n/a | 4 | 4 | Various references and assumptions | n/a | n/a | n/a | FM | TUB | 2025-01-09
1437 | BATT | 1 | EV battery inspection | ProcessLvl1 | preparation for reuse | 1 | Distribution | BATT_LIBDismantled | n/a | n/a | BATT_EVInspectedReuse | n/a | n/a | BATT_ProductLvl1 | battNaRechargeable | 20% | singleValue |  |  | REC | n/a | other | 2050 | n/a | n/a | n/a | ±20% | n/a | 4 | n/a | n/a | n/a | 4 | n/a | 4 | 4 | Various references and assumptions | n/a | n/a | n/a | FM | TUB | 2025-01-09
1438 | BATT | 1 | EV battery inspection | ProcessLvl1 | preparation for reuse | 1 | Distribution | BATT_LIBDismantled | n/a | n/a | BATT_EVInspectedRecyclingSIB | n/a | n/a | BATT_ProductLvl1 | battNaRechargeable | 80% | singleValue |  |  | REC | n/a | other | 2050 | n/a | n/a | n/a | ±20% | n/a | 4 | n/a | n/a | n/a | 4 | n/a | 4 | 4 | Various references and assumptions | n/a | n/a | n/a | FM | TUB | 2025-01-09
1439 | BATT | 1 | EV battery inspection | ProcessLvl1 | preparation for reuse | 1 | Distribution | BATT_LIBDismantled | n/a | n/a | BATT_EVInspectedReuse | n/a | n/a | BATT_ProductLvl1 | battNaRechargeable | 0% | singleValue |  |  | CIR | n/a | other | 2010 | n/a | n/a | n/a | ±15% | n/a | 4 | n/a | n/a | n/a | 1 | n/a | 2.5 | 2.5 | Various references and assumptions | n/a | n/a | n/a | FM | TUB | 2025-01-09
1440 | BATT | 1 | EV battery inspection | ProcessLvl1 | preparation for reuse | 1 | Distribution | BATT_LIBDismantled | n/a | n/a | BATT_EVInspectedRecyclingSIB | n/a | n/a | BATT_ProductLvl1 | battNaRechargeable | 100% | singleValue |  |  | CIR | n/a | other | 2010 | n/a | n/a | n/a | ±15% | n/a | 4 | n/a | n/a | n/a | 1 | n/a | 2.5 | 2.5 | Various references and assumptions | n/a | n/a | n/a | FM | TUB | 2025-01-09
1441 | BATT | 1 | EV battery inspection | ProcessLvl1 | preparation for reuse | 1 | Distribution | BATT_LIBDismantled | n/a | n/a | BATT_EVInspectedReuse | n/a | n/a | BATT_ProductLvl1 | battNaRechargeable | 0% | singleValue |  |  | CIR | n/a | other | 2019 | n/a | n/a | n/a | ±15% | n/a | 4 | n/a | n/a | n/a | 1 | n/a | 2.5 | 2.5 | Various references and assumptions | n/a | n/a | n/a | FM | TUB | 2025-01-09
1442 | BATT | 1 | EV battery inspection | ProcessLvl1 | preparation for reuse | 1 | Distribution | BATT_LIBDismantled | n/a | n/a | BATT_EVInspectedRecyclingSIB | n/a | n/a | BATT_ProductLvl1 | battNaRechargeable | 100% | singleValue |  |  | CIR | n/a | other | 2019 | n/a | n/a | n/a | ±15% | n/a | 4 | n/a | n/a | n/a | 1 | n/a | 2.5 | 2.5 | Various references and assumptions | n/a | n/a | n/a | FM | TUB | 2025-01-09
1443 | BATT | 1 | EV battery inspection | ProcessLvl1 | preparation for reuse | 1 | Distribution | BATT_LIBDismantled | n/a | n/a | BATT_EVInspectedReuse | n/a | n/a | BATT_ProductLvl1 | battNaRechargeable | 1.29% | singleValue |  |  | CIR | n/a | other | 2020 | n/a | n/a | n/a | ±15% | n/a | 4 | n/a | n/a | n/a | 1 | n/a | 2.5 | 2.5 | Various references and assumptions | n/a | n/a | n/a | FM | TUB | 2025-01-09
1444 | BATT | 1 | EV battery inspection | ProcessLvl1 | preparation for reuse | 1 | Distribution | BATT_LIBDismantled | n/a | n/a | BATT_EVInspectedRecyclingSIB | n/a | n/a | BATT_ProductLvl1 | battNaRechargeable | 98.71% | singleValue |  |  | CIR | n/a | other | 2020 | n/a | n/a | n/a | ±15% | n/a | 4 | n/a | n/a | n/a | 1 | n/a | 2.5 | 2.5 | Various references and assumptions | n/a | n/a | n/a | FM | TUB | 2025-01-09
1445 | BATT | 1 | EV battery inspection | ProcessLvl1 | preparation for reuse | 1 | Distribution | BATT_LIBDismantled | n/a | n/a | BATT_EVInspectedReuse | n/a | n/a | BATT_ProductLvl1 | battNaRechargeable | 2.58% | singleValue |  |  | CIR | n/a | other | 2021 | n/a | n/a | n/a | ±15% | n/a | 4 | n/a | n/a | n/a | 1 | n/a | 2.5 | 2.5 | Various references and assumptions | n/a | n/a | n/a | FM | TUB | 2025-01-09
1446 | BATT | 1 | EV battery inspection | ProcessLvl1 | preparation for reuse | 1 | Distribution | BATT_LIBDismantled | n/a | n/a | BATT_EVInspectedRecyclingSIB | n/a | n/a | BATT_ProductLvl1 | battNaRechargeable | 97.42% | singleValue |  |  | CIR | n/a | other | 2021 | n/a | n/a | n/a | ±15% | n/a | 4 | n/a | n/a | n/a | 1 | n/a | 2.5 | 2.5 | Various references and assumptions | n/a | n/a | n/a | FM | TUB | 2025-01-09
1447 | BATT | 1 | EV battery inspection | ProcessLvl1 | preparation for reuse | 1 | Distribution | BATT_LIBDismantled | n/a | n/a | BATT_EVInspectedReuse | n/a | n/a | BATT_ProductLvl1 | battNaRechargeable | 3.87% | singleValue |  |  | CIR | n/a | other | 2022 | n/a | n/a | n/a | ±15% | n/a | 4 | n/a | n/a | n/a | 1 | n/a | 2.5 | 2.5 | Various references and assumptions | n/a | n/a | n/a | FM | TUB | 2025-01-09
1448 | BATT | 1 | EV battery inspection | ProcessLvl1 | preparation for reuse | 1 | Distribution | BATT_LIBDismantled | n/a | n/a | BATT_EVInspectedRecyclingSIB | n/a | n/a | BATT_ProductLvl1 | battNaRechargeable | 96.13% | singleValue |  |  | CIR | n/a | other | 2022 | n/a | n/a | n/a | ±15% | n/a | 4 | n/a | n/a | n/a | 1 | n/a | 2.5 | 2.5 | Various references and assumptions | n/a | n/a | n/a | FM | TUB | 2025-01-09
1449 | BATT | 1 | EV battery inspection | ProcessLvl1 | preparation for reuse | 1 | Distribution | BATT_LIBDismantled | n/a | n/a | BATT_EVInspectedReuse | n/a | n/a | BATT_ProductLvl1 | battNaRechargeable | 5.16% | singleValue |  |  | CIR | n/a | other | 2023 | n/a | n/a | n/a | ±15% | n/a | 4 | n/a | n/a | n/a | 1 | n/a | 2.5 | 2.5 | Various references and assumptions | n/a | n/a | n/a | FM | TUB | 2025-01-09
1450 | BATT | 1 | EV battery inspection | ProcessLvl1 | preparation for reuse | 1 | Distribution | BATT_LIBDismantled | n/a | n/a | BATT_EVInspectedRecyclingSIB | n/a | n/a | BATT_ProductLvl1 | battNaRechargeable | 94.84% | singleValue |  |  | CIR | n/a | other | 2023 | n/a | n/a | n/a | ±15% | n/a | 4 | n/a | n/a | n/a | 1 | n/a | 2.5 | 2.5 | Various references and assumptions | n/a | n/a | n/a | FM | TUB | 2025-01-09
1451 | BATT | 1 | EV battery inspection | ProcessLvl1 | preparation for reuse | 1 | Distribution | BATT_LIBDismantled | n/a | n/a | BATT_EVInspectedReuse | n/a | n/a | BATT_ProductLvl1 | battNaRechargeable | 6.45% | singleValue |  |  | CIR | n/a | other | 2024 | n/a | n/a | n/a | ±15% | n/a | 4 | n/a | n/a | n/a | 1 | n/a | 2.5 | 2.5 | Various references and assumptions | n/a | n/a | n/a | FM | TUB | 2025-01-09
1452 | BATT | 1 | EV battery inspection | ProcessLvl1 | preparation for reuse | 1 | Distribution | BATT_LIBDismantled | n/a | n/a | BATT_EVInspectedRecyclingSIB | n/a | n/a | BATT_ProductLvl1 | battNaRechargeable | 93.55% | singleValue |  |  | CIR | n/a | other | 2024 | n/a | n/a | n/a | ±15% | n/a | 4 | n/a | n/a | n/a | 1 | n/a | 2.5 | 2.5 | Various references and assumptions | n/a | n/a | n/a | FM | TUB | 2025-01-09
1453 | BATT | 1 | EV battery inspection | ProcessLvl1 | preparation for reuse | 1 | Distribution | BATT_LIBDismantled | n/a | n/a | BATT_EVInspectedReuse | n/a | n/a | BATT_ProductLvl1 | battNaRechargeable | 7.74% | singleValue |  |  | CIR | n/a | other | 2025 | n/a | n/a | n/a | ±15% | n/a | 4 | n/a | n/a | n/a | 1 | n/a | 2.5 | 2.5 | Various references and assumptions | n/a | n/a | n/a | FM | TUB | 2025-01-09
1454 | BATT | 1 | EV battery inspection | ProcessLvl1 | preparation for reuse | 1 | Distribution | BATT_LIBDismantled | n/a | n/a | BATT_EVInspectedRecyclingSIB | n/a | n/a | BATT_ProductLvl1 | battNaRechargeable | 92.26% | singleValue |  |  | CIR | n/a | other | 2025 | n/a | n/a | n/a | ±15% | n/a | 4 | n/a | n/a | n/a | 1 | n/a | 2.5 | 2.5 | Various references and assumptions | n/a | n/a | n/a | FM | TUB | 2025-01-09
1455 | BATT | 1 | EV battery inspection | ProcessLvl1 | preparation for reuse | 1 | Distribution | BATT_LIBDismantled | n/a | n/a | BATT_EVInspectedReuse | n/a | n/a | BATT_ProductLvl1 | battNaRechargeable | 9.03% | singleValue |  |  | CIR | n/a | other | 2026 | n/a | n/a | n/a | ±15% | n/a | 4 | n/a | n/a | n/a | 2 | n/a | 3 | 3 | Various references and assumptions | n/a | n/a | n/a | FM | TUB | 2025-01-09
1456 | BATT | 1 | EV battery inspection | ProcessLvl1 | preparation for reuse | 1 | Distribution | BATT_LIBDismantled | n/a | n/a | BATT_EVInspectedRecyclingSIB | n/a | n/a | BATT_ProductLvl1 | battNaRechargeable | 90.97% | singleValue |  |  | CIR | n/a | other | 2026 | n/a | n/a | n/a | ±15% | n/a | 4 | n/a | n/a | n/a | 2 | n/a | 3 | 3 | Various references and assumptions | n/a | n/a | n/a | FM | TUB | 2025-01-09
1457 | BATT | 1 | EV battery inspection | ProcessLvl1 | preparation for reuse | 1 | Distribution | BATT_LIBDismantled | n/a | n/a | BATT_EVInspectedReuse | n/a | n/a | BATT_ProductLvl1 | battNaRechargeable | 10.32% | singleValue |  |  | CIR | n/a | other | 2027 | n/a | n/a | n/a | ±15% | n/a | 4 | n/a | n/a | n/a | 2 | n/a | 3 | 3 | Various references and assumptions | n/a | n/a | n/a | FM | TUB | 2025-01-09
1458 | BATT | 1 | EV battery inspection | ProcessLvl1 | preparation for reuse | 1 | Distribution | BATT_LIBDismantled | n/a | n/a | BATT_EVInspectedRecyclingSIB | n/a | n/a | BATT_ProductLvl1 | battNaRechargeable | 89.68% | singleValue |  |  | CIR | n/a | other | 2027 | n/a | n/a | n/a | ±15% | n/a | 4 | n/a | n/a | n/a | 2 | n/a | 3 | 3 | Various references and assumptions | n/a | n/a | n/a | FM | TUB | 2025-01-09
1459 | BATT | 1 | EV battery inspection | ProcessLvl1 | preparation for reuse | 1 | Distribution | BATT_LIBDismantled | n/a | n/a | BATT_EVInspectedReuse | n/a | n/a | BATT_ProductLvl1 | battNaRechargeable | 11.61% | singleValue |  |  | CIR | n/a | other | 2028 | n/a | n/a | n/a | ±15% | n/a | 4 | n/a | n/a | n/a | 2 | n/a | 3 | 3 | Various references and assumptions | n/a | n/a | n/a | FM | TUB | 2025-01-09
1460 | BATT | 1 | EV battery inspection | ProcessLvl1 | preparation for reuse | 1 | Distribution | BATT_LIBDismantled | n/a | n/a | BATT_EVInspectedRecyclingSIB | n/a | n/a | BATT_ProductLvl1 | battNaRechargeable | 88.39% | singleValue |  |  | CIR | n/a | other | 2028 | n/a | n/a | n/a | ±15% | n/a | 4 | n/a | n/a | n/a | 2 | n/a | 3 | 3 | Various references and assumptions | n/a | n/a | n/a | FM | TUB | 2025-01-09
1461 | BATT | 1 | EV battery inspection | ProcessLvl1 | preparation for reuse | 1 | Distribution | BATT_LIBDismantled | n/a | n/a | BATT_EVInspectedReuse | n/a | n/a | BATT_ProductLvl1 | battNaRechargeable | 12.9% | singleValue |  |  | CIR | n/a | other | 2029 | n/a | n/a | n/a | ±15% | n/a | 4 | n/a | n/a | n/a | 2 | n/a | 3 | 3 | Various references and assumptions | n/a | n/a | n/a | FM | TUB | 2025-01-09
1462 | BATT | 1 | EV battery inspection | ProcessLvl1 | preparation for reuse | 1 | Distribution | BATT_LIBDismantled | n/a | n/a | BATT_EVInspectedRecyclingSIB | n/a | n/a | BATT_ProductLvl1 | battNaRechargeable | 87.1% | singleValue |  |  | CIR | n/a | other | 2029 | n/a | n/a | n/a | ±15% | n/a | 4 | n/a | n/a | n/a | 2 | n/a | 3 | 3 | Various references and assumptions | n/a | n/a | n/a | FM | TUB | 2025-01-09
1463 | BATT | 1 | EV battery inspection | ProcessLvl1 | preparation for reuse | 1 | Distribution | BATT_LIBDismantled | n/a | n/a | BATT_EVInspectedReuse | n/a | n/a | BATT_ProductLvl1 | battNaRechargeable | 14.19% | singleValue |  |  | CIR | n/a | other | 2030 | n/a | n/a | n/a | ±15% | n/a | 4 | n/a | n/a | n/a | 2 | n/a | 3 | 3 | Various references and assumptions | n/a | n/a | n/a | FM | TUB | 2025-01-09
1464 | BATT | 1 | EV battery inspection | ProcessLvl1 | preparation for reuse | 1 | Distribution | BATT_LIBDismantled | n/a | n/a | BATT_EVInspectedRecyclingSIB | n/a | n/a | BATT_ProductLvl1 | battNaRechargeable | 85.81% | singleValue |  |  | CIR | n/a | other | 2030 | n/a | n/a | n/a | ±15% | n/a | 4 | n/a | n/a | n/a | 2 | n/a | 3 | 3 | Various references and assumptions | n/a | n/a | n/a | FM | TUB | 2025-01-09
1465 | BATT | 1 | EV battery inspection | ProcessLvl1 | preparation for reuse | 1 | Distribution | BATT_LIBDismantled | n/a | n/a | BATT_EVInspectedReuse | n/a | n/a | BATT_ProductLvl1 | battNaRechargeable | 15.48% | singleValue |  |  | CIR | n/a | other | 2031 | n/a | n/a | n/a | ±20% | n/a | 4 | n/a | n/a | n/a | 3 | n/a | 3.5 | 3.5 | Various references and assumptions | n/a | n/a | n/a | FM | TUB | 2025-01-09
1466 | BATT | 1 | EV battery inspection | ProcessLvl1 | preparation for reuse | 1 | Distribution | BATT_LIBDismantled | n/a | n/a | BATT_EVInspectedRecyclingSIB | n/a | n/a | BATT_ProductLvl1 | battNaRechargeable | 84.52% | singleValue |  |  | CIR | n/a | other | 2031 | n/a | n/a | n/a | ±20% | n/a | 4 | n/a | n/a | n/a | 3 | n/a | 3.5 | 3.5 | Various references and assumptions | n/a | n/a | n/a | FM | TUB | 2025-01-09
1467 | BATT | 1 | EV battery inspection | ProcessLvl1 | preparation for reuse | 1 | Distribution | BATT_LIBDismantled | n/a | n/a | BATT_EVInspectedReuse | n/a | n/a | BATT_ProductLvl1 | battNaRechargeable | 16.77% | singleValue |  |  | CIR | n/a | other | 2032 | n/a | n/a | n/a | ±20% | n/a | 4 | n/a | n/a | n/a | 3 | n/a | 3.5 | 3.5 | Various references and assumptions | n/a | n/a | n/a | FM | TUB | 2025-01-09
1468 | BATT | 1 | EV battery inspection | ProcessLvl1 | preparation for reuse | 1 | Distribution | BATT_LIBDismantled | n/a | n/a | BATT_EVInspectedRecyclingSIB | n/a | n/a | BATT_ProductLvl1 | battNaRechargeable | 83.23% | singleValue |  |  | CIR | n/a | other | 2032 | n/a | n/a | n/a | ±20% | n/a | 4 | n/a | n/a | n/a | 3 | n/a | 3.5 | 3.5 | Various references and assumptions | n/a | n/a | n/a | FM | TUB | 2025-01-09
1469 | BATT | 1 | EV battery inspection | ProcessLvl1 | preparation for reuse | 1 | Distribution | BATT_LIBDismantled | n/a | n/a | BATT_EVInspectedReuse | n/a | n/a | BATT_ProductLvl1 | battNaRechargeable | 18.06% | singleValue |  |  | CIR | n/a | other | 2033 | n/a | n/a | n/a | ±20% | n/a | 4 | n/a | n/a | n/a | 3 | n/a | 3.5 | 3.5 | Various references and assumptions | n/a | n/a | n/a | FM | TUB | 2025-01-09
1470 | BATT | 1 | EV battery inspection | ProcessLvl1 | preparation for reuse | 1 | Distribution | BATT_LIBDismantled | n/a | n/a | BATT_EVInspectedRecyclingSIB | n/a | n/a | BATT_ProductLvl1 | battNaRechargeable | 81.94% | singleValue |  |  | CIR | n/a | other | 2033 | n/a | n/a | n/a | ±20% | n/a | 4 | n/a | n/a | n/a | 3 | n/a | 3.5 | 3.5 | Various references and assumptions | n/a | n/a | n/a | FM | TUB | 2025-01-09
1471 | BATT | 1 | EV battery inspection | ProcessLvl1 | preparation for reuse | 1 | Distribution | BATT_LIBDismantled | n/a | n/a | BATT_EVInspectedReuse | n/a | n/a | BATT_ProductLvl1 | battNaRechargeable | 19.35% | singleValue |  |  | CIR | n/a | other | 2034 | n/a | n/a | n/a | ±20% | n/a | 4 | n/a | n/a | n/a | 3 | n/a | 3.5 | 3.5 | Various references and assumptions | n/a | n/a | n/a | FM | TUB | 2025-01-09
1472 | BATT | 1 | EV battery inspection | ProcessLvl1 | preparation for reuse | 1 | Distribution | BATT_LIBDismantled | n/a | n/a | BATT_EVInspectedRecyclingSIB | n/a | n/a | BATT_ProductLvl1 | battNaRechargeable | 80.65% | singleValue |  |  | CIR | n/a | other | 2034 | n/a | n/a | n/a | ±20% | n/a | 4 | n/a | n/a | n/a | 3 | n/a | 3.5 | 3.5 | Various references and assumptions | n/a | n/a | n/a | FM | TUB | 2025-01-09
1473 | BATT | 1 | EV battery inspection | ProcessLvl1 | preparation for reuse | 1 | Distribution | BATT_LIBDismantled | n/a | n/a | BATT_EVInspectedReuse | n/a | n/a | BATT_ProductLvl1 | battNaRechargeable | 20.65% | singleValue |  |  | CIR | n/a | other | 2035 | n/a | n/a | n/a | ±20% | n/a | 4 | n/a | n/a | n/a | 3 | n/a | 3.5 | 3.5 | Various references and assumptions | n/a | n/a | n/a | FM | TUB | 2025-01-09
1474 | BATT | 1 | EV battery inspection | ProcessLvl1 | preparation for reuse | 1 | Distribution | BATT_LIBDismantled | n/a | n/a | BATT_EVInspectedRecyclingSIB | n/a | n/a | BATT_ProductLvl1 | battNaRechargeable | 79.35% | singleValue |  |  | CIR | n/a | other | 2035 | n/a | n/a | n/a | ±20% | n/a | 4 | n/a | n/a | n/a | 3 | n/a | 3.5 | 3.5 | Various references and assumptions | n/a | n/a | n/a | FM | TUB | 2025-01-09
1475 | BATT | 1 | EV battery inspection | ProcessLvl1 | preparation for reuse | 1 | Distribution | BATT_LIBDismantled | n/a | n/a | BATT_EVInspectedReuse | n/a | n/a | BATT_ProductLvl1 | battNaRechargeable | 21.94% | singleValue |  |  | CIR | n/a | other | 2036 | n/a | n/a | n/a | ±20% | n/a | 4 | n/a | n/a | n/a | 3 | n/a | 3.5 | 3.5 | Various references and assumptions | n/a | n/a | n/a | FM | TUB | 2025-01-09
1476 | BATT | 1 | EV battery inspection | ProcessLvl1 | preparation for reuse | 1 | Distribution | BATT_LIBDismantled | n/a | n/a | BATT_EVInspectedRecyclingSIB | n/a | n/a | BATT_ProductLvl1 | battNaRechargeable | 78.06% | singleValue |  |  | CIR | n/a | other | 2036 | n/a | n/a | n/a | ±20% | n/a | 4 | n/a | n/a | n/a | 3 | n/a | 3.5 | 3.5 | Various references and assumptions | n/a | n/a | n/a | FM | TUB | 2025-01-09
1477 | BATT | 1 | EV battery inspection | ProcessLvl1 | preparation for reuse | 1 | Distribution | BATT_LIBDismantled | n/a | n/a | BATT_EVInspectedReuse | n/a | n/a | BATT_ProductLvl1 | battNaRechargeable | 23.23% | singleValue |  |  | CIR | n/a | other | 2037 | n/a | n/a | n/a | ±20% | n/a | 4 | n/a | n/a | n/a | 3 | n/a | 3.5 | 3.5 | Various references and assumptions | n/a | n/a | n/a | FM | TUB | 2025-01-09
1478 | BATT | 1 | EV battery inspection | ProcessLvl1 | preparation for reuse | 1 | Distribution | BATT_LIBDismantled | n/a | n/a | BATT_EVInspectedRecyclingSIB | n/a | n/a | BATT_ProductLvl1 | battNaRechargeable | 76.77% | singleValue |  |  | CIR | n/a | other | 2037 | n/a | n/a | n/a | ±20% | n/a | 4 | n/a | n/a | n/a | 3 | n/a | 3.5 | 3.5 | Various references and assumptions | n/a | n/a | n/a | FM | TUB | 2025-01-09
1479 | BATT | 1 | EV battery inspection | ProcessLvl1 | preparation for reuse | 1 | Distribution | BATT_LIBDismantled | n/a | n/a | BATT_EVInspectedReuse | n/a | n/a | BATT_ProductLvl1 | battNaRechargeable | 24.52% | singleValue |  |  | CIR | n/a | other | 2038 | n/a | n/a | n/a | ±20% | n/a | 4 | n/a | n/a | n/a | 3 | n/a | 3.5 | 3.5 | Various references and assumptions | n/a | n/a | n/a | FM | TUB | 2025-01-09
1480 | BATT | 1 | EV battery inspection | ProcessLvl1 | preparation for reuse | 1 | Distribution | BATT_LIBDismantled | n/a | n/a | BATT_EVInspectedRecyclingSIB | n/a | n/a | BATT_ProductLvl1 | battNaRechargeable | 75.48% | singleValue |  |  | CIR | n/a | other | 2038 | n/a | n/a | n/a | ±20% | n/a | 4 | n/a | n/a | n/a | 3 | n/a | 3.5 | 3.5 | Various references and assumptions | n/a | n/a | n/a | FM | TUB | 2025-01-09
1481 | BATT | 1 | EV battery inspection | ProcessLvl1 | preparation for reuse | 1 | Distribution | BATT_LIBDismantled | n/a | n/a | BATT_EVInspectedReuse | n/a | n/a | BATT_ProductLvl1 | battNaRechargeable | 25.52% | singleValue |  |  | CIR | n/a | other | 2039 | n/a | n/a | n/a | ±20% | n/a | 4 | n/a | n/a | n/a | 3 | n/a | 3.5 | 3.5 | Various references and assumptions | n/a | n/a | n/a | FM | TUB | 2025-01-09
1482 | BATT | 1 | EV battery inspection | ProcessLvl1 | preparation for reuse | 1 | Distribution | BATT_LIBDismantled | n/a | n/a | BATT_EVInspectedRecyclingSIB | n/a | n/a | BATT_ProductLvl1 | battNaRechargeable | 74.48% | singleValue |  |  | CIR | n/a | other | 2039 | n/a | n/a | n/a | ±20% | n/a | 4 | n/a | n/a | n/a | 3 | n/a | 3.5 | 3.5 | Various references and assumptions | n/a | n/a | n/a | FM | TUB | 2025-01-09
1483 | BATT | 1 | EV battery inspection | ProcessLvl1 | preparation for reuse | 1 | Distribution | BATT_LIBDismantled | n/a | n/a | BATT_EVInspectedReuse | n/a | n/a | BATT_ProductLvl1 | battNaRechargeable | 27.1% | singleValue |  |  | CIR | n/a | other | 2040 | n/a | n/a | n/a | ±20% | n/a | 4 | n/a | n/a | n/a | 3 | n/a | 3.5 | 3.5 | Various references and assumptions | n/a | n/a | n/a | FM | TUB | 2025-01-09
1484 | BATT | 1 | EV battery inspection | ProcessLvl1 | preparation for reuse | 1 | Distribution | BATT_LIBDismantled | n/a | n/a | BATT_EVInspectedRecyclingSIB | n/a | n/a | BATT_ProductLvl1 | battNaRechargeable | 72.9% | singleValue |  |  | CIR | n/a | other | 2040 | n/a | n/a | n/a | ±20% | n/a | 4 | n/a | n/a | n/a | 3 | n/a | 3.5 | 3.5 | Various references and assumptions | n/a | n/a | n/a | FM | TUB | 2025-01-09
1485 | BATT | 1 | EV battery inspection | ProcessLvl1 | preparation for reuse | 1 | Distribution | BATT_LIBDismantled | n/a | n/a | BATT_EVInspectedReuse | n/a | n/a | BATT_ProductLvl1 | battNaRechargeable | 28.39% | singleValue |  |  | CIR | n/a | other | 2041 | n/a | n/a | n/a | ±20% | n/a | 4 | n/a | n/a | n/a | 4 | n/a | 4 | 4 | Various references and assumptions | n/a | n/a | n/a | FM | TUB | 2025-01-09
1486 | BATT | 1 | EV battery inspection | ProcessLvl1 | preparation for reuse | 1 | Distribution | BATT_LIBDismantled | n/a | n/a | BATT_EVInspectedRecyclingSIB | n/a | n/a | BATT_ProductLvl1 | battNaRechargeable | 71.61% | singleValue |  |  | CIR | n/a | other | 2041 | n/a | n/a | n/a | ±20% | n/a | 4 | n/a | n/a | n/a | 4 | n/a | 4 | 4 | Various references and assumptions | n/a | n/a | n/a | FM | TUB | 2025-01-09
1487 | BATT | 1 | EV battery inspection | ProcessLvl1 | preparation for reuse | 1 | Distribution | BATT_LIBDismantled | n/a | n/a | BATT_EVInspectedReuse | n/a | n/a | BATT_ProductLvl1 | battNaRechargeable | 29.68% | singleValue |  |  | CIR | n/a | other | 2042 | n/a | n/a | n/a | ±20% | n/a | 4 | n/a | n/a | n/a | 4 | n/a | 4 | 4 | Various references and assumptions | n/a | n/a | n/a | FM | TUB | 2025-01-09
1488 | BATT | 1 | EV battery inspection | ProcessLvl1 | preparation for reuse | 1 | Distribution | BATT_LIBDismantled | n/a | n/a | BATT_EVInspectedRecyclingSIB | n/a | n/a | BATT_ProductLvl1 | battNaRechargeable | 70.32% | singleValue |  |  | CIR | n/a | other | 2042 | n/a | n/a | n/a | ±20% | n/a | 4 | n/a | n/a | n/a | 4 | n/a | 4 | 4 | Various references and assumptions | n/a | n/a | n/a | FM | TUB | 2025-01-09
1489 | BATT | 1 | EV battery inspection | ProcessLvl1 | preparation for reuse | 1 | Distribution | BATT_LIBDismantled | n/a | n/a | BATT_EVInspectedReuse | n/a | n/a | BATT_ProductLvl1 | battNaRechargeable | 30.97% | singleValue |  |  | CIR | n/a | other | 2043 | n/a | n/a | n/a | ±20% | n/a | 4 | n/a | n/a | n/a | 4 | n/a | 4 | 4 | Various references and assumptions | n/a | n/a | n/a | FM | TUB | 2025-01-09
1490 | BATT | 1 | EV battery inspection | ProcessLvl1 | preparation for reuse | 1 | Distribution | BATT_LIBDismantled | n/a | n/a | BATT_EVInspectedRecyclingSIB | n/a | n/a | BATT_ProductLvl1 | battNaRechargeable | 69.03% | singleValue |  |  | CIR | n/a | other | 2043 | n/a | n/a | n/a | ±20% | n/a | 4 | n/a | n/a | n/a | 4 | n/a | 4 | 4 | Various references and assumptions | n/a | n/a | n/a | FM | TUB | 2025-01-09
1491 | BATT | 1 | EV battery inspection | ProcessLvl1 | preparation for reuse | 1 | Distribution | BATT_LIBDismantled | n/a | n/a | BATT_EVInspectedReuse | n/a | n/a | BATT_ProductLvl1 | battNaRechargeable | 32.26% | singleValue |  |  | CIR | n/a | other | 2044 | n/a | n/a | n/a | ±20% | n/a | 4 | n/a | n/a | n/a | 4 | n/a | 4 | 4 | Various references and assumptions | n/a | n/a | n/a | FM | TUB | 2025-01-09
1492 | BATT | 1 | EV battery inspection | ProcessLvl1 | preparation for reuse | 1 | Distribution | BATT_LIBDismantled | n/a | n/a | BATT_EVInspectedRecyclingSIB | n/a | n/a | BATT_ProductLvl1 | battNaRechargeable | 67.74% | singleValue |  |  | CIR | n/a | other | 2044 | n/a | n/a | n/a | ±20% | n/a | 4 | n/a | n/a | n/a | 4 | n/a | 4 | 4 | Various references and assumptions | n/a | n/a | n/a | FM | TUB | 2025-01-09
1493 | BATT | 1 | EV battery inspection | ProcessLvl1 | preparation for reuse | 1 | Distribution | BATT_LIBDismantled | n/a | n/a | BATT_EVInspectedReuse | n/a | n/a | BATT_ProductLvl1 | battNaRechargeable | 33.55% | singleValue |  |  | CIR | n/a | other | 2045 | n/a | n/a | n/a | ±20% | n/a | 4 | n/a | n/a | n/a | 4 | n/a | 4 | 4 | Various references and assumptions | n/a | n/a | n/a | FM | TUB | 2025-01-09
1494 | BATT | 1 | EV battery inspection | ProcessLvl1 | preparation for reuse | 1 | Distribution | BATT_LIBDismantled | n/a | n/a | BATT_EVInspectedRecyclingSIB | n/a | n/a | BATT_ProductLvl1 | battNaRechargeable | 66.45% | singleValue |  |  | CIR | n/a | other | 2045 | n/a | n/a | n/a | ±20% | n/a | 4 | n/a | n/a | n/a | 4 | n/a | 4 | 4 | Various references and assumptions | n/a | n/a | n/a | FM | TUB | 2025-01-09
1495 | BATT | 1 | EV battery inspection | ProcessLvl1 | preparation for reuse | 1 | Distribution | BATT_LIBDismantled | n/a | n/a | BATT_EVInspectedReuse | n/a | n/a | BATT_ProductLvl1 | battNaRechargeable | 34.84% | singleValue |  |  | CIR | n/a | other | 2046 | n/a | n/a | n/a | ±20% | n/a | 4 | n/a | n/a | n/a | 4 | n/a | 4 | 4 | Various references and assumptions | n/a | n/a | n/a | FM | TUB | 2025-01-09
1496 | BATT | 1 | EV battery inspection | ProcessLvl1 | preparation for reuse | 1 | Distribution | BATT_LIBDismantled | n/a | n/a | BATT_EVInspectedRecyclingSIB | n/a | n/a | BATT_ProductLvl1 | battNaRechargeable | 65.16% | singleValue |  |  | CIR | n/a | other | 2046 | n/a | n/a | n/a | ±20% | n/a | 4 | n/a | n/a | n/a | 4 | n/a | 4 | 4 | Various references and assumptions | n/a | n/a | n/a | FM | TUB | 2025-01-09
1497 | BATT | 1 | EV battery inspection | ProcessLvl1 | preparation for reuse | 1 | Distribution | BATT_LIBDismantled | n/a | n/a | BATT_EVInspectedReuse | n/a | n/a | BATT_ProductLvl1 | battNaRechargeable | 36.13% | singleValue |  |  | CIR | n/a | other | 2047 | n/a | n/a | n/a | ±20% | n/a | 4 | n/a | n/a | n/a | 4 | n/a | 4 | 4 | Various references and assumptions | n/a | n/a | n/a | FM | TUB | 2025-01-09
1498 | BATT | 1 | EV battery inspection | ProcessLvl1 | preparation for reuse | 1 | Distribution | BATT_LIBDismantled | n/a | n/a | BATT_EVInspectedRecyclingSIB | n/a | n/a | BATT_ProductLvl1 | battNaRechargeable | 63.87% | singleValue |  |  | CIR | n/a | other | 2047 | n/a | n/a | n/a | ±20% | n/a | 4 | n/a | n/a | n/a | 4 | n/a | 4 | 4 | Various references and assumptions | n/a | n/a | n/a | FM | TUB | 2025-01-09
1499 | BATT | 1 | EV battery inspection | ProcessLvl1 | preparation for reuse | 1 | Distribution | BATT_LIBDismantled | n/a | n/a | BATT_EVInspectedReuse | n/a | n/a | BATT_ProductLvl1 | battNaRechargeable | 37.42% | singleValue |  |  | CIR | n/a | other | 2048 | n/a | n/a | n/a | ±20% | n/a | 4 | n/a | n/a | n/a | 4 | n/a | 4 | 4 | Various references and assumptions | n/a | n/a | n/a | FM | TUB | 2025-01-09
1500 | BATT | 1 | EV battery inspection | ProcessLvl1 | preparation for reuse | 1 | Distribution | BATT_LIBDismantled | n/a | n/a | BATT_EVInspectedRecyclingSIB | n/a | n/a | BATT_ProductLvl1 | battNaRechargeable | 62.58% | singleValue |  |  | CIR | n/a | other | 2048 | n/a | n/a | n/a | ±20% | n/a | 4 | n/a | n/a | n/a | 4 | n/a | 4 | 4 | Various references and assumptions | n/a | n/a | n/a | FM | TUB | 2025-01-09
1501 | BATT | 1 | EV battery inspection | ProcessLvl1 | preparation for reuse | 1 | Distribution | BATT_LIBDismantled | n/a | n/a | BATT_EVInspectedReuse | n/a | n/a | BATT_ProductLvl1 | battNaRechargeable | 38.71% | singleValue |  |  | CIR | n/a | other | 2049 | n/a | n/a | n/a | ±20% | n/a | 4 | n/a | n/a | n/a | 4 | n/a | 4 | 4 | Various references and assumptions | n/a | n/a | n/a | FM | TUB | 2025-01-09
1502 | BATT | 1 | EV battery inspection | ProcessLvl1 | preparation for reuse | 1 | Distribution | BATT_LIBDismantled | n/a | n/a | BATT_EVInspectedRecyclingSIB | n/a | n/a | BATT_ProductLvl1 | battNaRechargeable | 61.29% | singleValue |  |  | CIR | n/a | other | 2049 | n/a | n/a | n/a | ±20% | n/a | 4 | n/a | n/a | n/a | 4 | n/a | 4 | 4 | Various references and assumptions | n/a | n/a | n/a | FM | TUB | 2025-01-09
1503 | BATT | 1 | EV battery inspection | ProcessLvl1 | preparation for reuse | 1 | Distribution | BATT_LIBDismantled | n/a | n/a | BATT_EVInspectedReuse | n/a | n/a | BATT_ProductLvl1 | battNaRechargeable | 40% | singleValue |  |  | CIR | n/a | other | 2050 | n/a | n/a | n/a | ±20% | n/a | 4 | n/a | n/a | n/a | 4 | n/a | 4 | 4 | Various references and assumptions | n/a | n/a | n/a | FM | TUB | 2025-01-09
1504 | BATT | 1 | EV battery inspection | ProcessLvl1 | preparation for reuse | 1 | Distribution | BATT_LIBDismantled | n/a | n/a | BATT_EVInspectedRecyclingSIB | n/a | n/a | BATT_ProductLvl1 | battNaRechargeable | 60% | singleValue |  |  | CIR | n/a | other | 2050 | n/a | n/a | n/a | ±20% | n/a | 4 | n/a | n/a | n/a | 4 | n/a | 4 | 4 | Various references and assumptions | n/a | n/a | n/a | FM | TUB | 2025-01-09

## TC_data_Python
general |  | process | [13 empty] | transfer coefficient | [9 empty] | data quality | [10 empty] | notes and references
dataEntryID | relatedFutuRaM-WS | processID | descriptionFromDataSource | processLevel | processKey | similarityBetweenProcessDescriptionAndKey | TCtype | Input_FlowID | Input_layer | Input_layer_key | Output_FlowID | Output_layer | Output_layer_key | TC_target_layer | TC_target_key | value | valueType | valueLowerLimit | valueUpperLimit | Factors that influence the TC | TRL | valueGeneration | Year | Capacity | sampleOriginLocationNUTS-0 | uncertaintyFromReference | uncertainty% | uncertaintyType | dqValidity | dqAccuracy | dqConsistency | dqIntegrity | dqTimeliness | dqCompleteness | dataQualityMean | dataQuality | reference | rights | notes | referenceURL | dataProcessor | dataProcessorInstitution | DataEntryDate
1 | BATT | 1 | Mechanical processing | ProcessLvl1 | mechanical recovery processes | 1 | Fragmentation | BATT_ZnAlkaliSorted | BATT_ProductLvl1 | battZn | BATT_2RM_mechRecZnAlkali | n/a | n/a | MaterialLvl1 | ferrousMetals1 | 98% | singleValue |  |  | OBS/BAU/REC/CIR | n/a | calc | 2010 | n/a | n/a | n/a | ±5% | n/a | 1 | n/a | n/a | n/a | 1 | n/a | 1 | 1 | [Rombach et al., 2016] | CC BY 4.0 | n/a | https://www.researchgate.net/publication/265974503_Recycling_Efficiency_of_the_reprocessing_of_primary_batteries | FM | TUB | 2024-08-14
2 | BATT | 1 | Mechanical processing | ProcessLvl1 | mechanical recovery processes | 1 | Fragmentation | BATT_ZnAlkaliSorted | BATT_ProductLvl1 | battZn | BATT_ZnAlkaliBlackMass | n/a | n/a | ElementLvl1 | Mn | 99% | singleValue |  |  | OBS/BAU/REC/CIR | n/a | calc | 2010 | n/a | n/a | n/a | ±5% | n/a | 1 | n/a | n/a | n/a | 1 | n/a | 1 | 1 | [Rombach et al., 2016] | CC BY 4.0 | n/a | https://www.researchgate.net/publication/265974503_Recycling_Efficiency_of_the_reprocessing_of_primary_batteries | FM | TUB | 2024-08-14
3 | BATT | 1 | Mechanical processing | ProcessLvl1 | mechanical recovery processes | 1 | Fragmentation | BATT_ZnAlkaliSorted | BATT_ProductLvl1 | battZn | BATT_ZnAlkaliBlackMass | n/a | n/a | ElementLvl1 | Zn | 99% | singleValue |  |  | OBS/BAU/REC/CIR | n/a | calc | 2010 | n/a | n/a | n/a | ±5% | n/a | 1 | n/a | n/a | n/a | 1 | n/a | 1 | 1 | [Rombach et al., 2016] | CC BY 4.0 | n/a | https://www.researchgate.net/publication/265974503_Recycling_Efficiency_of_the_reprocessing_of_primary_batteries | FM | TUB | 2024-08-14
4 | BATT | 1 | Mechanical processing | ProcessLvl1 | mechanical recovery processes | 1 | Fragmentation | BATT_ZnAlkaliSorted | BATT_ProductLvl1 | battZn | BATT_ZnAlkaliBlackMass | n/a | n/a | ElementLvl1 | Hg | 95% | singleValue |  |  | OBS/BAU/REC/CIR | n/a | est | 2010 | n/a | n/a | n/a | ±15% | n/a | 4 | n/a | n/a | n/a | 1 | n/a | 2.5 | 2.5 | Assumption, no reference | n/a | n/a | n/a | FM | TUB | 2024-08-14
5 | BATT | 1 | Mechanical processing | ProcessLvl1 | mechanical recovery processes | 1 | Fragmentation | BATT_ZnAlkaliSorted | BATT_ProductLvl1 | battZn | BATT_ZnAlkaliBlackMass | n/a | n/a | ElementLvl1 | Ag | 95% | singleValue |  |  | OBS/BAU/REC/CIR | n/a | est | 2010 | n/a | n/a | n/a | ±15% | n/a | 4 | n/a | n/a | n/a | 1 | n/a | 2.5 | 2.5 | Assumption, no reference | n/a | n/a | n/a | FM | TUB | 2024-08-14
6 | BATT | 2 | Waelz kiln process | ProcessLvl1 | thermal recovery processes | 2 | Transformation | BATT_ZnAlkaliBlackMass | n/a | n/a | BATT_ZnAlkaliUnwashed | n/a | n/a | ElementLvl1 | Mn | 4% | singleValue |  |  | OBS/BAU/REC/CIR | n/a | calc | 2010 | n/a | n/a | n/a | ±5% | n/a | 1 | n/a | n/a | n/a | 1 | n/a | 1 | 1 | [Rombach et al., 2016] | CC BY 4.0 | n/a | https://www.researchgate.net/publication/265974503_Recycling_Efficiency_of_the_reprocessing_of_primary_batteries | FM | TUB | 2024-08-14
7 | BATT | 2 | Waelz kiln process | ProcessLvl1 | thermal recovery processes | 2 | Transformation | BATT_ZnAlkaliBlackMass | n/a | n/a | BATT_ZnAlkaliUnwashed | n/a | n/a | ElementLvl1 | Zn | 95% | singleValue |  |  | OBS/BAU/REC/CIR | n/a | calc | 2010 | n/a | n/a | n/a | ±5% | n/a | 1 | n/a | n/a | n/a | 1 | n/a | 1 | 1 | [Rombach et al., 2016] | CC BY 4.0 | n/a | https://www.researchgate.net/publication/265974503_Recycling_Efficiency_of_the_reprocessing_of_primary_batteries | FM | TUB | 2024-08-14
8 | BATT | 2 | Waelz kiln process | ProcessLvl1 | thermal recovery processes | 2 | Transformation | BATT_ZnAlkaliBlackMass | n/a | n/a | BATT_ZnAlkaliUnwashed | n/a | n/a | ElementLvl1 | Ag | 99% | singleValue |  |  | OBS/BAU/REC/CIR | n/a | est | 2010 | n/a | n/a | n/a | ±15% | n/a | 4 | n/a | n/a | n/a | 1 | n/a | 2.5 | 2.5 | Assumption, no reference | n/a | n/a | n/a | FM | TUB | 2024-08-14
9 | BATT | 2 | Waelz kiln process | ProcessLvl1 | thermal recovery processes | 2 | Transformation | BATT_ZnAlkaliBlackMass | n/a | n/a | BATT_slagsAndSludgesZnAlkali | n/a | n/a | ElementLvl1 | Mn | 96% | singleValue |  |  | OBS/BAU/REC/CIR | n/a | calc | 2010 | n/a | n/a | n/a | ±5% | n/a | 1 | n/a | n/a | n/a | 1 | n/a | 1 | 1 | [Rombach et al., 2016] | CC BY 4.0 | n/a | https://www.researchgate.net/publication/265974503_Recycling_Efficiency_of_the_reprocessing_of_primary_batteries | FM | TUB | 2024-08-14
10 | BATT | 2 | Waelz kiln process | ProcessLvl1 | thermal recovery processes | 2 | Transformation | BATT_ZnAlkaliBlackMass | n/a | n/a | BATT_slagsAndSludgesZnAlkali | n/a | n/a | ElementLvl1 | Zn | 5% | singleValue |  |  | OBS/BAU/REC/CIR | n/a | calc | 2010 | n/a | n/a | n/a | ±5% | n/a | 1 | n/a | n/a | n/a | 1 | n/a | 1 | 1 | [Rombach et al., 2016] | CC BY 4.0 | n/a | https://www.researchgate.net/publication/265974503_Recycling_Efficiency_of_the_reprocessing_of_primary_batteries | FM | TUB | 2024-08-14
11 | BATT | 2 | Waelz kiln process | ProcessLvl1 | thermal recovery processes | 2 | Transformation | BATT_ZnAlkaliBlackMass | n/a | n/a | BATT_2RM_therRecHg | n/a | n/a | ElementLvl1 | Hg | 99% | singleValue |  |  | OBS/BAU/REC/CIR | n/a | est | 2010 | n/a | n/a | n/a | ±15% | n/a | 4 | n/a | n/a | n/a | 1 | n/a | 2.5 | 2.5 | Assumption, no reference | n/a | n/a | n/a | FM | TUB | 2024-08-14
12 | BATT | 3 | Zn-electrowinning | ProcessLvl1 | chemical recovery processes | 2 | Transformation | BATT_ZnAlkaliUnwashed | n/a | n/a | BATT_2RM_refinedZn/Ag | n/a | n/a | ElementLvl1 | Zn | 98% | singleValue |  |  | OBS/BAU/REC/CIR | n/a | calc | 2010 | n/a | n/a | n/a | ±5% | n/a | 1 | n/a | n/a | n/a | 1 | n/a | 1 | 1 | [Rombach et al., 2016] | CC BY 4.0 | n/a | https://www.researchgate.net/publication/265974503_Recycling_Efficiency_of_the_reprocessing_of_primary_batteries | FM | TUB | 2024-08-14
13 | BATT | 3 | Zn-electrowinning | ProcessLvl1 | chemical recovery processes | 2 | Transformation | BATT_ZnAlkaliUnwashed | n/a | n/a | BATT_2RM_refinedZn/Ag | n/a | n/a | ElementLvl1 | Ag | 98.5% | singleValue |  |  | OBS/BAU/REC/CIR | n/a | calc | 2010 | n/a | n/a | n/a | ±10% | n/a | 3 | n/a | n/a | n/a | 1 | n/a | 2 | 2 | [Lundström et al., 2020] | CC BY 4.0 | n/a | https://pubs.acs.org/doi/abs/10.1021/acssuschemeng.0c04701 | FM | TUB | 2024-08-14
14 | BATT | 1 | Mechanical processing | ProcessLvl1 | mechanical recovery processes | 1 | Fragmentation | BATT_ZnAlkaliSorted | BATT_ProductLvl1 | battZn | BATT_Losses_mechRecZnAlkali | n/a | n/a | MaterialLvl1 | ferrousMetals1 | 2% | singleValue |  |  | OBS/BAU/REC/CIR | n/a | calc | 2010 | n/a | n/a | n/a | ±5% | n/a | 1 | n/a | n/a | n/a | 1 | n/a | 1 | 1 | [Rombach et al., 2016] | CC BY 4.0 | n/a | https://www.researchgate.net/publication/265974503_Recycling_Efficiency_of_the_reprocessing_of_primary_batteries | FM | TUB | 2024-08-14
15 | BATT | 1 | Mechanical processing | ProcessLvl1 | mechanical recovery processes | 1 | Fragmentation | BATT_ZnAlkaliSorted | BATT_ProductLvl1 | battZn | BATT_Losses_ZnAlkaliBlackMass | n/a | n/a | ElementLvl1 | Mn | 1% | singleValue |  |  | OBS/BAU/REC/CIR | n/a | calc | 2010 | n/a | n/a | n/a | ±5% | n/a | 1 | n/a | n/a | n/a | 1 | n/a | 1 | 1 | [Rombach et al., 2016] | CC BY 4.0 | n/a | https://www.researchgate.net/publication/265974503_Recycling_Efficiency_of_the_reprocessing_of_primary_batteries | FM | TUB | 2024-08-14
16 | BATT | 1 | Mechanical processing | ProcessLvl1 | mechanical recovery processes | 1 | Fragmentation | BATT_ZnAlkaliSorted | BATT_ProductLvl1 | battZn | BATT_Losses_ZnAlkaliBlackMass | n/a | n/a | ElementLvl1 | Zn | 1% | singleValue |  |  | OBS/BAU/REC/CIR | n/a | calc | 2010 | n/a | n/a | n/a | ±5% | n/a | 1 | n/a | n/a | n/a | 1 | n/a | 1 | 1 | [Rombach et al., 2016] | CC BY 4.0 | n/a | https://www.researchgate.net/publication/265974503_Recycling_Efficiency_of_the_reprocessing_of_primary_batteries | FM | TUB | 2024-08-14
17 | BATT | 1 | Mechanical processing | ProcessLvl1 | mechanical recovery processes | 1 | Fragmentation | BATT_ZnAlkaliSorted | BATT_ProductLvl1 | battZn | BATT_Losses_ZnAlkaliBlackMass | n/a | n/a | ElementLvl1 | Hg | 5% | singleValue |  |  | OBS/BAU/REC/CIR | n/a | est | 2010 | n/a | n/a | n/a | ±15% | n/a | 4 | n/a | n/a | n/a | 1 | n/a | 2.5 | 2.5 | Assumption, no reference | n/a | n/a | n/a | FM | TUB | 2024-08-14
18 | BATT | 1 | Mechanical processing | ProcessLvl1 | mechanical recovery processes | 1 | Fragmentation | BATT_ZnAlkaliSorted | BATT_ProductLvl1 | battZn | BATT_Losses_ZnAlkaliBlackMass | n/a | n/a | ElementLvl1 | Ag | 5% | singleValue |  |  | OBS/BAU/REC/CIR | n/a | est | 2010 | n/a | n/a | n/a | ±15% | n/a | 4 | n/a | n/a | n/a | 1 | n/a | 2.5 | 2.5 | Assumption, no reference | n/a | n/a | n/a | FM | TUB | 2024-08-14
19 | BATT | 2 | Waelz kiln process | ProcessLvl1 | thermal recovery processes | 2 | Transformation | BATT_ZnAlkaliBlackMass | n/a | n/a | BATT_Losses_ZnAlkaliUnwashed | n/a | n/a | ElementLvl1 | Ag | 1% | singleValue |  |  | OBS/BAU/REC/CIR | n/a | est | 2010 | n/a | n/a | n/a | ±15% | n/a | 4 | n/a | n/a | n/a | 1 | n/a | 2.5 | 2.5 | Assumption, no reference | n/a | n/a | n/a | FM | TUB | 2024-08-14
20 | BATT | 2 | Waelz kiln process | ProcessLvl1 | thermal recovery processes | 2 | Transformation | BATT_ZnAlkaliBlackMass | n/a | n/a | BATT_Losses_therRecHg | n/a | n/a | ElementLvl1 | Hg | 1% | singleValue |  |  | OBS/BAU/REC/CIR | n/a | est | 2010 | n/a | n/a | n/a | ±15% | n/a | 4 | n/a | n/a | n/a | 1 | n/a | 2.5 | 2.5 | Assumption, no reference | n/a | n/a | n/a | FM | TUB | 2024-08-14
21 | BATT | 3 | Zn-electrowinning | ProcessLvl1 | chemical recovery processes | 2 | Transformation | BATT_ZnAlkaliUnwashed | n/a | n/a | BATT_Losses_refinedZn/Ag | n/a | n/a | ElementLvl1 | Zn | 2% | singleValue |  |  | OBS/BAU/REC/CIR | n/a | calc | 2010 | n/a | n/a | n/a | ±5% | n/a | 1 | n/a | n/a | n/a | 1 | n/a | 1 | 1 | [Rombach et al., 2016] | CC BY 4.0 | n/a | https://www.researchgate.net/publication/265974503_Recycling_Efficiency_of_the_reprocessing_of_primary_batteries | FM | TUB | 2024-08-14
22 | BATT | 3 | Zn-electrowinning | ProcessLvl1 | chemical recovery processes | 2 | Transformation | BATT_ZnAlkaliUnwashed | n/a | n/a | BATT_Losses_refinedZn/Ag | n/a | n/a | ElementLvl1 | Ag | 1.5% | singleValue |  |  | OBS/BAU/REC/CIR | n/a | calc | 2010 | n/a | n/a | n/a | ±10% | n/a | 3 | n/a | n/a | n/a | 1 | n/a | 2 | 2 | Losses calculated from reference value [Lundström et al. 2020] | CC BY 4.0 | n/a | https://pubs.acs.org/doi/abs/10.1021/acssuschemeng.0c04701 | FM | TUB | 2024-08-14
23 | BATT | 1 | Breaking and separating | ProcessLvl1 | mechanical recovery processes | 2 | Fragmentation | BATT_LeadAcidSorted | BATT_ProductLvl1 | battPb | BATT_2RM_mechRecLeadAcid | n/a | n/a | ComponentLvl1 | batteryCellElectrolyte1 | 95% | singleValue |  |  | OBS/BAU/REC/CIR | n/a | est | 2010 | n/a | n/a | n/a | ±15% | n/a | 4 | n/a | n/a | n/a | 1 | n/a | 2.5 | 2.5 | Assumption, no reference | n/a | n/a | n/a | FM | TUB | 2024-08-14
24 | BATT | 1 | Breaking and separating | ProcessLvl1 | mechanical recovery processes | 2 | Fragmentation | BATT_LeadAcidSorted | BATT_ProductLvl1 | battPb | BATT_2RM_mechRecLeadAcid | n/a | n/a | ComponentLvl1 | batteryCellCasing1 | 95% | singleValue |  |  | OBS/BAU/REC/CIR | n/a | est | 2010 | n/a | n/a | n/a | ±15% | n/a | 4 | n/a | n/a | n/a | 1 | n/a | 2.5 | 2.5 | Assumption, no reference | n/a | n/a | n/a | FM | TUB | 2024-08-14
25 | BATT | 1 | Breaking and separating | ProcessLvl1 | mechanical recovery processes | 2 | Fragmentation | BATT_LeadAcidSorted | BATT_ProductLvl1 | battPb | BATT_2RM_mechRecLeadAcid | n/a | n/a | ComponentLvl2 | batteryCellSeparator2 | 0% | singleValue |  |  | OBS/BAU/REC/CIR | n/a | est | 2010 | n/a | n/a | n/a | ±15% | n/a | 4 | n/a | n/a | n/a | 1 | n/a | 2.5 | 2.5 | Assumption, no reference | n/a | n/a | n/a | FM | TUB | 2024-08-14
26 | BATT | 1 | Breaking and separating | ProcessLvl1 | mechanical recovery processes | 2 | Fragmentation | BATT_LeadAcidSorted | BATT_ProductLvl1 | battPb | BATT_LeadAcidPbPaste | n/a | n/a | ComponentLvl2 | anodeActiveMaterial | 95% | singleValue |  |  | OBS/BAU/REC/CIR | n/a | est | 2010 | n/a | n/a | n/a | ±15% | n/a | 4 | n/a | n/a | n/a | 1 | n/a | 2.5 | 2.5 | Assumption, no reference | n/a | n/a | n/a | FM | TUB | 2024-08-14
27 | BATT | 1 | Breaking and separating | ProcessLvl1 | mechanical recovery processes | 2 | Fragmentation | BATT_LeadAcidSorted | BATT_ProductLvl1 | battPb | BATT_LeadAcidPbPaste | n/a | n/a | ComponentLvl2 | anodeAndCathodeActiveMaterial | 95% | singleValue |  |  | OBS/BAU/REC/CIR | n/a | est | 2010 | n/a | n/a | n/a | ±15% | n/a | 4 | n/a | n/a | n/a | 1 | n/a | 2.5 | 2.5 | Assumption, no reference | n/a | n/a | n/a | FM | TUB | 2024-08-14
28 | BATT | 1 | Breaking and separating | ProcessLvl1 | mechanical recovery processes | 2 | Fragmentation | BATT_LeadAcidSorted | BATT_ProductLvl1 | battPb | BATT_LeadAcidPbPaste | n/a | n/a | ComponentLvl2 | cathodeActiveMaterial | 95% | singleValue |  |  | OBS/BAU/REC/CIR | n/a | est | 2010 | n/a | n/a | n/a | ±15% | n/a | 4 | n/a | n/a | n/a | 1 | n/a | 2.5 | 2.5 | Assumption, no reference | n/a | n/a | n/a | FM | TUB | 2024-08-14
29 | BATT | 1 | Breaking and separating | ProcessLvl1 | mechanical recovery processes | 2 | Fragmentation | BATT_LeadAcidSorted | BATT_ProductLvl1 | battPb | BATT_LeadAcidPbPaste | n/a | n/a | ComponentLvl2 | currentCollectorAnodeAndCathode | 95% | singleValue |  |  | OBS/BAU/REC/CIR | n/a | est | 2010 | n/a | n/a | n/a | ±15% | n/a | 4 | n/a | n/a | n/a | 1 | n/a | 2.5 | 2.5 | Assumption, no reference | n/a | n/a | n/a | FM | TUB | 2024-08-14
30 | BATT | 2 | Thermal recovery (rotary furnance) | ProcessLvl1 | thermal recovery processes | 2 | Transformation | BATT_LeadAcidPbPaste | n/a | n/a | BATT_2RM_crudeLeadAntimonyAlloy | n/a | n/a | ElementLvl1 | Pb | 98% | singleValue |  |  | OBS/BAU/REC/CIR | n/a | meas | 2010 | n/a | n/a | n/a | ±5% | n/a | 1 | n/a | n/a | n/a | 1 | n/a | 1 | 1 | [Wu et al., 2017] | CC BY 4.0 | n/a | https://www.sciencedirect.com/science/article/abs/pii/S095965261632234X | FM | TUB | 2024-08-14
31 | BATT | 2 | Thermal recovery (rotary furnance) | ProcessLvl1 | thermal recovery processes | 2 | Transformation | BATT_LeadAcidPbPaste | n/a | n/a | BATT_2RM_crudeLeadAntimonyAlloy | n/a | n/a | ElementLvl1 | Sb | 98% | singleValue |  |  | OBS/BAU/REC/CIR | n/a | meas | 2010 | n/a | n/a | n/a | ±5% | n/a | 1 | n/a | n/a | n/a | 1 | n/a | 1 | 1 | [Wu et al., 2017] | CC BY 4.0 | n/a | https://www.sciencedirect.com/science/article/abs/pii/S095965261632234X | FM | TUB | 2024-08-14
32 | BATT | 2 | Thermal recovery (rotary furnance) | ProcessLvl1 | thermal recovery processes | 2 | Transformation | BATT_LeadAcidPbPaste | n/a | n/a | BATT_slagsAndSludgesLeadAcid | n/a | n/a | ElementLvl1 | Pb | 1.5% | singleValue |  |  | OBS/BAU/REC/CIR | n/a | calc | 2010 | n/a | n/a | n/a | ±5% | n/a | 1 | n/a | n/a | n/a | 1 | n/a | 1 | 1 | [Wu et al., 2017] | CC BY 4.0 | n/a | https://www.sciencedirect.com/science/article/abs/pii/S095965261632234X | FM | TUB | 2024-08-14
33 | BATT | 2 | Thermal recovery (rotary furnance) | ProcessLvl1 | thermal recovery processes | 2 | Transformation | BATT_LeadAcidPbPaste | n/a | n/a | BATT_2RM_therRecLeadDust | n/a | n/a | ElementLvl1 | Pb | 0.5% | singleValue |  |  | OBS/BAU/REC/CIR | n/a | calc | 2010 | n/a | n/a | n/a | ±5% | n/a | 1 | n/a | n/a | n/a | 1 | n/a | 1 | 1 | [Wu et al., 2017] | CC BY 4.0 | n/a | https://www.sciencedirect.com/science/article/abs/pii/S095965261632234X | FM | TUB | 2024-08-14
34 | BATT | 1 | Breaking and separating | ProcessLvl1 | mechanical recovery processes | 2 | Fragmentation | BATT_LeadAcidSorted | BATT_ProductLvl1 | battPb | BATT_Losses_mechRecLeadAcid | n/a | n/a | ComponentLvl1 | batteryCellElectrolyte1 | 5% | singleValue |  |  | OBS/BAU/REC/CIR | n/a | est | 2010 | n/a | n/a | n/a | ±15% | n/a | 4 | n/a | n/a | n/a | 1 | n/a | 2.5 | 2.5 | Assumption, no reference | n/a | n/a | n/a | FM | TUB | 2024-08-14
35 | BATT | 1 | Breaking and separating | ProcessLvl1 | mechanical recovery processes | 2 | Fragmentation | BATT_LeadAcidSorted | BATT_ProductLvl1 | battPb | BATT_Losses_mechRecLeadAcid | n/a | n/a | ComponentLvl1 | batteryCellCasing1 | 5% | singleValue |  |  | OBS/BAU/REC/CIR | n/a | est | 2010 | n/a | n/a | n/a | ±15% | n/a | 4 | n/a | n/a | n/a | 1 | n/a | 2.5 | 2.5 | Assumption, no reference | n/a | n/a | n/a | FM | TUB | 2024-08-14
36 | BATT | 1 | Breaking and separating | ProcessLvl1 | mechanical recovery processes | 2 | Fragmentation | BATT_LeadAcidSorted | BATT_ProductLvl1 | battPb | BATT_Losses_LeadAcidPbPaste | n/a | n/a | ComponentLvl2 | anodeActiveMaterial | 5% | singleValue |  |  | OBS/BAU/REC/CIR | n/a | est | 2010 | n/a | n/a | n/a | ±15% | n/a | 4 | n/a | n/a | n/a | 1 | n/a | 2.5 | 2.5 | Assumption, no reference | n/a | n/a | n/a | FM | TUB | 2024-08-14
37 | BATT | 1 | Breaking and separating | ProcessLvl1 | mechanical recovery processes | 2 | Fragmentation | BATT_LeadAcidSorted | BATT_ProductLvl1 | battPb | BATT_Losses_LeadAcidPbPaste | n/a | n/a | ComponentLvl2 | anodeAndCathodeActiveMaterial | 5% | singleValue |  |  | OBS/BAU/REC/CIR | n/a | est | 2010 | n/a | n/a | n/a | ±15% | n/a | 4 | n/a | n/a | n/a | 1 | n/a | 2.5 | 2.5 | Assumption, no reference | n/a | n/a | n/a | FM | TUB | 2024-08-14
38 | BATT | 1 | Breaking and separating | ProcessLvl1 | mechanical recovery processes | 2 | Fragmentation | BATT_LeadAcidSorted | BATT_ProductLvl1 | battPb | BATT_Losses_LeadAcidPbPaste | n/a | n/a | ComponentLvl2 | cathodeActiveMaterial | 5% | singleValue |  |  | OBS/BAU/REC/CIR | n/a | est | 2010 | n/a | n/a | n/a | ±15% | n/a | 4 | n/a | n/a | n/a | 1 | n/a | 2.5 | 2.5 | Assumption, no reference | n/a | n/a | n/a | FM | TUB | 2024-08-14
39 | BATT | 1 | Breaking and separating | ProcessLvl1 | mechanical recovery processes | 2 | Fragmentation | BATT_LeadAcidSorted | BATT_ProductLvl1 | battPb | BATT_Losses_LeadAcidPbPaste | n/a | n/a | ComponentLvl2 | currentCollectorAnodeAndCathode | 5% | singleValue |  |  | OBS/BAU/REC/CIR | n/a | est | 2010 | n/a | n/a | n/a | ±15% | n/a | 4 | n/a | n/a | n/a | 1 | n/a | 2.5 | 2.5 | Assumption, no reference | n/a | n/a | n/a | FM | TUB | 2024-08-14
40 | BATT | 2 | Thermal recovery (rotary furnance) | ProcessLvl1 | thermal recovery processes | 2 | Transformation | BATT_LeadAcidPbPaste | n/a | n/a | BATT_Losses_crudeLeadAntimonyAlloy | n/a | n/a | ElementLvl1 | Sb | 2% | singleValue |  |  | OBS/BAU/REC/CIR | n/a | calc | 2010 | n/a | n/a | n/a | ±5% | n/a | 1 | n/a | n/a | n/a | 1 | n/a | 1 | 1 | Losses calculated from reference value [Wu et al., 2017] | CC BY 4.0 | n/a | https://www.sciencedirect.com/science/article/abs/pii/S095965261632234X | FM | TUB | 2024-08-14
41 | BATT | 1 | Breaking and separating | ProcessLvl1 | mechanical recovery processes | 2 | Fragmentation | BATT_NiCdSorted | BATT_ProductLvl1 | battNiCd | BATT_2RM_mechRecNiCd | n/a | n/a | ComponentLvl1 | batteryCellCasing1 | 95% | singleValue |  |  | OBS/BAU/REC/CIR | n/a | est | 2010 | n/a | n/a | n/a | ±15% | n/a | 4 | n/a | n/a | n/a | 1 | n/a | 2.5 | 2.5 | Assumption, no reference | n/a | n/a | n/a | FM | TUB | 2024-08-15
42 | BATT | 1 | Breaking and separating | ProcessLvl1 | mechanical recovery processes | 2 | Fragmentation | BATT_NiCdSorted | BATT_ProductLvl1 | battNiCd | BATT_2RM_mechRecNiCd | n/a | n/a | ComponentLvl1 | batteryCellElectrolyte1 | 0% | singleValue |  |  | OBS/BAU/REC/CIR | n/a | est | 2010 | n/a | n/a | n/a | ±15% | n/a | 4 | n/a | n/a | n/a | 1 | n/a | 2.5 | 2.5 | Assumption, no reference | n/a | n/a | n/a | FM | TUB | 2024-08-16
43 | BATT | 1 | Breaking and separating | ProcessLvl1 | mechanical recovery processes | 2 | Fragmentation | BATT_NiCdSorted | BATT_ProductLvl1 | battNiCd | BATT_NiCdBlackMass | n/a | n/a | ComponentLvl1 | batteryCellAnode | 95% | singleValue |  |  | OBS/BAU/REC/CIR | n/a | est | 2010 | n/a | n/a | n/a | ±15% | n/a | 4 | n/a | n/a | n/a | 1 | n/a | 2.5 | 2.5 | Assumption, no reference | n/a | n/a | n/a | FM | TUB | 2024-08-17
44 | BATT | 1 | Breaking and separating | ProcessLvl1 | mechanical recovery processes | 2 | Fragmentation | BATT_NiCdSorted | BATT_ProductLvl1 | battNiCd | BATT_NiCdBlackMass | n/a | n/a | ComponentLvl2 | currentCollectorAnode | 95% | singleValue |  |  | OBS/BAU/REC/CIR | n/a | est | 2010 | n/a | n/a | n/a | ±15% | n/a | 4 | n/a | n/a | n/a | 1 | n/a | 2.5 | 2.5 | Assumption, no reference | n/a | n/a | n/a | FM | TUB | 2024-08-17
45 | BATT | 1 | Breaking and separating | ProcessLvl1 | mechanical recovery processes | 2 | Fragmentation | BATT_NiCdSorted | BATT_ProductLvl1 | battNiCd | BATT_NiCdBlackMass | n/a | n/a | ComponentLvl2 | cathodeAdditive | 95% | singleValue |  |  | OBS/BAU/REC/CIR | n/a | est | 2010 | n/a | n/a | n/a | ±15% | n/a | 4 | n/a | n/a | n/a | 1 | n/a | 2.5 | 2.5 | Assumption, no reference | n/a | n/a | n/a | FM | TUB | 2024-08-17
46 | BATT | 1 | Breaking and separating | ProcessLvl1 | mechanical recovery processes | 2 | Fragmentation | BATT_NiCdSorted | BATT_ProductLvl1 | battNiCd | BATT_NiCdBlackMass | n/a | n/a | ComponentLvl2 | currentCollectorCathode | 95% | singleValue |  |  | OBS/BAU/REC/CIR | n/a | est | 2010 | n/a | n/a | n/a | ±15% | n/a | 4 | n/a | n/a | n/a | 1 | n/a | 2.5 | 2.5 | Assumption, no reference | n/a | n/a | n/a | FM | TUB | 2024-08-17
47 | BATT | 1 | Breaking and separating | ProcessLvl1 | mechanical recovery processes | 2 | Fragmentation | BATT_NiCdSorted | BATT_ProductLvl1 | battNiCd | BATT_NiCdBlackMass | n/a | n/a | ComponentLvl1 | batteryCellCathode | 95% | singleValue |  |  | OBS/BAU/REC/CIR | n/a | est | 2010 | n/a | n/a | n/a | ±15% | n/a | 4 | n/a | n/a | n/a | 1 | n/a | 2.5 | 2.5 | Assumption, no reference | n/a | n/a | n/a | FM | TUB | 2024-08-17
48 | BATT | 1 | Breaking and separating | ProcessLvl1 | mechanical recovery processes | 2 | Fragmentation | BATT_NiCdSorted | BATT_ProductLvl1 | battNiCd | BATT_2RM_mechRecNiCd | n/a | n/a | ComponentLvl1 | batteryCellSeparator1 | 0% | singleValue |  |  | OBS/BAU/REC/CIR | n/a | est | 2010 | n/a | n/a | n/a | ±15% | n/a | 4 | n/a | n/a | n/a | 1 | n/a | 2.5 | 2.5 | Assumption, no reference | n/a | n/a | n/a | FM | TUB | 2024-08-17
49 | BATT | 1 | Breaking and separating | ProcessLvl1 | mechanical recovery processes | 2 | Fragmentation | BATT_NiCdSorted | BATT_ProductLvl1 | battNiCd | BATT_2RM_mechRecNiCd | n/a | n/a | ComponentLvl1 | batteryCellBinder1 | 0% | singleValue |  |  | OBS/BAU/REC/CIR | n/a | est | 2010 | n/a | n/a | n/a | ±15% | n/a | 4 | n/a | n/a | n/a | 1 | n/a | 2.5 | 2.5 | Assumption, no reference | n/a | n/a | n/a | FM | TUB | 2024-08-17
50 | BATT | 2 | Vacuum Distillation | ProcessLvl1 | thermal recovery processes | 2 | Transformation | BATT_NiCdBlackMass | n/a | n/a | BATT_2RM_therRecNiCd | n/a | n/a | ElementLvl1 | Cd | 99% | singleValue |  |  | OBS/BAU/REC/CIR | n/a | calc | 2010 | n/a | n/a | n/a | ±15% | n/a | 4 | n/a | n/a | n/a | 1 | n/a | 2.5 | 2.5 | [Zhan and Xu, 2014] | CC BY 4.0 | n/a | https://pubs.acs.org/doi/10.1021/es5030383 | FM | TUB | 2024-08-17
51 | BATT | 2 | Vacuum Distillation | ProcessLvl1 | thermal recovery processes | 2 | Transformation | BATT_NiCdBlackMass | n/a | n/a | BATT_2RM_therRecNiCd | n/a | n/a | ElementLvl1 | Ni | 99% | singleValue |  |  | OBS/BAU/REC/CIR | n/a | calc | 2010 | n/a | n/a | n/a | ±5% | n/a | 1 | n/a | n/a | n/a | 1 | n/a | 1 | 1 | [Hämmer and Wambach, 2024] | CC BY 4.0 | n/a | https://www.mdpi.com/2071-1050/16/19/8735 | FM | TUB | 2024-08-17
52 | BATT | 2 | Vacuum Distillation | ProcessLvl1 | thermal recovery processes | 2 | Transformation | BATT_NiCdBlackMass | n/a | n/a | BATT_2RM_therRecNiCd | n/a | n/a | ElementLvl1 | Co | 94% | singleValue |  |  | OBS/BAU/REC/CIR | n/a | calc | 2010 | n/a | n/a | n/a | ±5% | n/a | 1 | n/a | n/a | n/a | 1 | n/a | 1 | 1 | [Hämmer and Wambach, 2024] | CC BY 4.0 | n/a | https://www.mdpi.com/2071-1050/16/19/8735 | FM | TUB | 2024-08-17
53 | BATT | 2 | Vacuum Distillation | ProcessLvl1 | thermal recovery processes | 2 | Transformation | BATT_NiCdBlackMass | n/a | n/a | BATT_2RM_therRecNiCd | n/a | n/a | MaterialLvl0 | ferrousMetals0 | 64.5% | singleValue |  |  | OBS/BAU/REC/CIR | n/a | calc | 2010 | n/a | n/a | n/a | ±5% | n/a | 1 | n/a | n/a | n/a | 1 | n/a | 1 | 1 | [Hämmer and Wambach, 2024] | CC BY 4.0 | n/a | https://www.mdpi.com/2071-1050/16/19/8735 | FM | TUB | 2024-08-17
54 | BATT | 2 | Vacuum Distillation | ProcessLvl1 | thermal recovery processes | 2 | Transformation | BATT_NiCdBlackMass | n/a | n/a | BATT_slagsAndSludgesNiCd | n/a | n/a | ElementLvl1 | Ni | 1% | singleValue |  |  | OBS/BAU/REC/CIR | n/a | calc | 2010 | n/a | n/a | n/a | ±5% | n/a | 1 | n/a | n/a | n/a | 1 | n/a | 1 | 1 | [Hämmer and Wambach, 2024] | CC BY 4.0 | n/a | https://www.mdpi.com/2071-1050/16/19/8735 | FM | TUB | 2024-08-17
55 | BATT | 2 | Vacuum Distillation | ProcessLvl1 | thermal recovery processes | 2 | Transformation | BATT_NiCdBlackMass | n/a | n/a | BATT_slagsAndSludgesNiCd | n/a | n/a | ElementLvl1 | Co | 6% | singleValue |  |  | OBS/BAU/REC/CIR | n/a | calc | 2010 | n/a | n/a | n/a | ±5% | n/a | 1 | n/a | n/a | n/a | 1 | n/a | 1 | 1 | [Hämmer and Wambach, 2024] | CC BY 4.0 | n/a | https://www.mdpi.com/2071-1050/16/19/8735 | FM | TUB | 2024-08-17
56 | BATT | 2 | Vacuum Distillation | ProcessLvl1 | thermal recovery processes | 2 | Transformation | BATT_NiCdBlackMass | n/a | n/a | BATT_slagsAndSludgesNiCd | n/a | n/a | MaterialLvl0 | ferrousMetals0 | 35.5% | singleValue |  |  | OBS/BAU/REC/CIR | n/a | calc | 2010 | n/a | n/a | n/a | ±5% | n/a | 1 | n/a | n/a | n/a | 1 | n/a | 1 | 1 | [Hämmer and Wambach, 2024] | CC BY 4.0 | n/a | https://www.mdpi.com/2071-1050/16/19/8735 | FM | TUB | 2024-08-17
57 | BATT | 1 | Breaking and separating | ProcessLvl1 | mechanical recovery processes | 2 | Fragmentation | BATT_NiCdSorted | BATT_ProductLvl1 | battNiCd | BATT_Losses_mechRecNiCd | n/a | n/a | ComponentLvl1 | batteryCellCasing1 | 5% | singleValue |  |  | OBS/BAU/REC/CIR | n/a | est | 2010 | n/a | n/a | n/a | ±15% | n/a | 4 | n/a | n/a | n/a | 1 | n/a | 2.5 | 2.5 | Assumption, no reference | n/a | n/a | n/a | FM | TUB | 2024-08-15
58 | BATT | 1 | Breaking and separating | ProcessLvl1 | mechanical recovery processes | 2 | Fragmentation | BATT_NiCdSorted | BATT_ProductLvl1 | battNiCd | BATT_Losses_NiCdBlackMass | n/a | n/a | ComponentLvl1 | batteryCellAnode | 5% | singleValue |  |  | OBS/BAU/REC/CIR | n/a | est | 2010 | n/a | n/a | n/a | ±15% | n/a | 4 | n/a | n/a | n/a | 1 | n/a | 2.5 | 2.5 | Assumption, no reference | n/a | n/a | n/a | FM | TUB | 2024-08-17
59 | BATT | 1 | Breaking and separating | ProcessLvl1 | mechanical recovery processes | 2 | Fragmentation | BATT_NiCdSorted | BATT_ProductLvl1 | battNiCd | BATT_Losses_NiCdBlackMass | n/a | n/a | ComponentLvl2 | currentCollectorAnode | 5% | singleValue |  |  | OBS/BAU/REC/CIR | n/a | est | 2010 | n/a | n/a | n/a | ±15% | n/a | 4 | n/a | n/a | n/a | 1 | n/a | 2.5 | 2.5 | Assumption, no reference | n/a | n/a | n/a | FM | TUB | 2024-08-17
60 | BATT | 1 | Breaking and separating | ProcessLvl1 | mechanical recovery processes | 2 | Fragmentation | BATT_NiCdSorted | BATT_ProductLvl1 | battNiCd | BATT_Losses_NiCdBlackMass | n/a | n/a | ComponentLvl2 | cathodeAdditive | 5% | singleValue |  |  | OBS/BAU/REC/CIR | n/a | est | 2010 | n/a | n/a | n/a | ±15% | n/a | 4 | n/a | n/a | n/a | 1 | n/a | 2.5 | 2.5 | Assumption, no reference | n/a | n/a | n/a | FM | TUB | 2024-08-17
61 | BATT | 1 | Breaking and separating | ProcessLvl1 | mechanical recovery processes | 2 | Fragmentation | BATT_NiCdSorted | BATT_ProductLvl1 | battNiCd | BATT_Losses_NiCdBlackMass | n/a | n/a | ComponentLvl2 | currentCollectorCathode | 5% | singleValue |  |  | OBS/BAU/REC/CIR | n/a | est | 2010 | n/a | n/a | n/a | ±15% | n/a | 4 | n/a | n/a | n/a | 1 | n/a | 2.5 | 2.5 | Assumption, no reference | n/a | n/a | n/a | FM | TUB | 2024-08-17
62 | BATT | 1 | Breaking and separating | ProcessLvl1 | mechanical recovery processes | 2 | Fragmentation | BATT_NiCdSorted | BATT_ProductLvl1 | battNiCd | BATT_Losses_NiCdBlackMass | n/a | n/a | ComponentLvl1 | batteryCellCathode | 5% | singleValue |  |  | OBS/BAU/REC/CIR | n/a | est | 2010 | n/a | n/a | n/a | ±15% | n/a | 4 | n/a | n/a | n/a | 1 | n/a | 2.5 | 2.5 | Assumption, no reference | n/a | n/a | n/a | FM | TUB | 2024-08-17
63 | BATT | 2 | Vacuum Distillation | ProcessLvl1 | thermal recovery processes | 2 | Transformation | BATT_NiCdBlackMass | n/a | n/a | BATT_Losses_therRecNiCd | n/a | n/a | ElementLvl1 | Cd | 1% | singleValue |  |  | OBS/BAU/REC/CIR | n/a | calc | 2010 | n/a | n/a | n/a | ±15% | n/a | 4 | n/a | n/a | n/a | 1 | n/a | 2.5 | 2.5 | Losses calculated from referecne value [Zhan and Xu, 2014] | CC BY 4.0 | n/a | https://pubs.acs.org/doi/10.1021/es5030383 | FM | TUB | 2024-08-17
64 | BATT | 1 | Breaking and separating | ProcessLvl1 | mechanical recovery processes | 2 | Fragmentation | BATT_NiMHSorted | BATT_ProductLvl1 | battNiMH | BATT_2RM_mechRecNiMH | n/a | n/a | ComponentLvl1 | batteryCellCasing1 | 95% | singleValue |  |  | BAU | n/a | est | 2010 | n/a | n/a | n/a | ±15% | n/a | 4 | n/a | n/a | n/a | 1 | n/a | 2.5 | 2.5 | Assumption, no reference | n/a | n/a | n/a | FM | TUB | 2024-12-16
65 | BATT | 1 | Breaking and separating | ProcessLvl1 | mechanical recovery processes | 2 | Fragmentation | BATT_NiMHSorted | BATT_ProductLvl1 | battNiMH | BATT_2RM_mechRecNiMH | n/a | n/a | ComponentLvl1 | batteryCellElectrolyte1 | 0% | singleValue |  |  | BAU | n/a | est | 2010 | n/a | n/a | n/a | ±15% | n/a | 4 | n/a | n/a | n/a | 1 | n/a | 2.5 | 2.5 | Assumption, no reference | n/a | n/a | n/a | FM | TUB | 2024-12-16
66 | BATT | 1 | Breaking and separating | ProcessLvl1 | mechanical recovery processes | 2 | Fragmentation | BATT_NiMHSorted | BATT_ProductLvl1 | battNiMH | BATT_NiMHBlackMass | n/a | n/a | ComponentLvl1 | batteryCellAnode | 95% | singleValue |  |  | BAU | n/a | est | 2010 | n/a | n/a | n/a | ±15% | n/a | 4 | n/a | n/a | n/a | 1 | n/a | 2.5 | 2.5 | Assumption, no reference | n/a | n/a | n/a | FM | TUB | 2024-12-16
67 | BATT | 1 | Breaking and separating | ProcessLvl1 | mechanical recovery processes | 2 | Fragmentation | BATT_NiMHSorted | BATT_ProductLvl1 | battNiMH | BATT_NiMHBlackMass | n/a | n/a | ComponentLvl2 | currentCollectorAnode | 95% | singleValue |  |  | BAU | n/a | est | 2010 | n/a | n/a | n/a | ±15% | n/a | 4 | n/a | n/a | n/a | 1 | n/a | 2.5 | 2.5 | Assumption, no reference | n/a | n/a | n/a | FM | TUB | 2024-12-16
68 | BATT | 1 | Breaking and separating | ProcessLvl1 | mechanical recovery processes | 2 | Fragmentation | BATT_NiMHSorted | BATT_ProductLvl1 | battNiMH | BATT_NiMHBlackMass | n/a | n/a | ComponentLvl2 | cathodeAdditive | 95% | singleValue |  |  | BAU | n/a | est | 2010 | n/a | n/a | n/a | ±15% | n/a | 4 | n/a | n/a | n/a | 1 | n/a | 2.5 | 2.5 | Assumption, no reference | n/a | n/a | n/a | FM | TUB | 2024-12-16
69 | BATT | 1 | Breaking and separating | ProcessLvl1 | mechanical recovery processes | 2 | Fragmentation | BATT_NiMHSorted | BATT_ProductLvl1 | battNiMH | BATT_NiMHBlackMass | n/a | n/a | ComponentLvl2 | currentCollectorCathode | 95% | singleValue |  |  | BAU | n/a | est | 2010 | n/a | n/a | n/a | ±15% | n/a | 4 | n/a | n/a | n/a | 1 | n/a | 2.5 | 2.5 | Assumption, no reference | n/a | n/a | n/a | FM | TUB | 2024-12-16
70 | BATT | 1 | Breaking and separating | ProcessLvl1 | mechanical recovery processes | 2 | Fragmentation | BATT_NiMHSorted | BATT_ProductLvl1 | battNiMH | BATT_NiMHBlackMass | n/a | n/a | ComponentLvl1 | batteryCellCathode | 95% | singleValue |  |  | BAU | n/a | est | 2010 | n/a | n/a | n/a | ±15% | n/a | 4 | n/a | n/a | n/a | 1 | n/a | 2.5 | 2.5 | Assumption, no reference | n/a | n/a | n/a | FM | TUB | 2024-12-16
71 | BATT | 1 | Breaking and separating | ProcessLvl1 | mechanical recovery processes | 2 | Fragmentation | BATT_NiMHSorted | BATT_ProductLvl1 | battNiMH | BATT_2RM_mechRecNiMH | n/a | n/a | ComponentLvl1 | batteryCellSeparator1 | 0% | singleValue |  |  | BAU | n/a | est | 2010 | n/a | n/a | n/a | ±15% | n/a | 4 | n/a | n/a | n/a | 1 | n/a | 2.5 | 2.5 | Assumption, no reference | n/a | n/a | n/a | FM | TUB | 2024-12-16
72 | BATT | 1 | Breaking and separating | ProcessLvl1 | mechanical recovery processes | 2 | Fragmentation | BATT_NiMHSorted | BATT_ProductLvl1 | battNiMH | BATT_2RM_mechRecNiMH | n/a | n/a | ComponentLvl1 | batteryCellBinder1 | 0% | singleValue |  |  | BAU | n/a | est | 2010 | n/a | n/a | n/a | ±15% | n/a | 4 | n/a | n/a | n/a | 1 | n/a | 2.5 | 2.5 | Assumption, no reference | n/a | n/a | n/a | FM | TUB | 2024-12-16
73 | BATT | 2 | Pyrometallurgical process | ProcessLvl1 | thermal recovery processes | 2 | Transformation | BATT_NiMHBlackMass | n/a | n/a | BATT_2RM_therRecNiMH | n/a | n/a | ElementLvl1 | Co | 94% | singleValue |  |  | BAU | n/a | calc | 2010 | n/a | n/a | n/a | ±5% | n/a | 1 | n/a | n/a | n/a | 1 | n/a | 1 | 1 | [Hämmer and Wambach, 2024] | CC BY 4.0 | n/a | https://www.mdpi.com/2071-1050/16/19/8735 | FM | TUB | 2024-12-16
74 | BATT | 2 | Pyrometallurgical process | ProcessLvl1 | thermal recovery processes | 2 | Transformation | BATT_NiMHBlackMass | n/a | n/a | BATT_2RM_therRecNiMH | n/a | n/a | ElementLvl1 | Ni | 99% | singleValue |  |  | BAU | n/a | calc | 2010 | n/a | n/a | n/a | ±5% | n/a | 1 | n/a | n/a | n/a | 1 | n/a | 1 | 1 | [Hämmer and Wambach, 2024] | CC BY 4.0 | n/a | https://www.mdpi.com/2071-1050/16/19/8735 | FM | TUB | 2024-12-16
75 | BATT | 2 | Pyrometallurgical process | ProcessLvl1 | thermal recovery processes | 2 | Transformation | BATT_NiMHBlackMass | n/a | n/a | BATT_2RM_therRecNiMH | n/a | n/a | MaterialLvl0 | ferrousMetals0 | 64.5% | singleValue |  |  | BAU | n/a | calc | 2010 | n/a | n/a | n/a | ±5% | n/a | 1 | n/a | n/a | n/a | 1 | n/a | 1 | 1 | [Hämmer and Wambach, 2024] | CC BY 4.0 | n/a | https://www.mdpi.com/2071-1050/16/19/8735 | FM | TUB | 2024-12-16
76 | BATT | 2 | Pyrometallurgical process | ProcessLvl1 | thermal recovery processes | 2 | Transformation | BATT_NiMHBlackMass | n/a | n/a | BATT_slagsAndSludgesNiMH | n/a | n/a | ElementLvl1 | Nd | 100% | singleValue |  |  | BAU | n/a | est | 2010 | n/a | n/a | n/a | ±15% | n/a | 4 | n/a | n/a | n/a | 1 | n/a | 2.5 | 2.5 | [Salehi et al., 2023] | CC BY 4.0 | n/a | https://pdf.sciencedirectassets.com/271969/1-s2.0-S1364032123X00057/1-s2.0-S1364032123001041/main.pdf?X-Amz-Security-Token=IQoJb3JpZ2luX2VjELv%2F%2F%2F%2F%2F%2F%2F%2F%2F%2FwEaCXVzLWVhc3QtMSJHMEUCIHYhdgpSfTmT9xM%2Bjb1xBcqgD4F8ijP9EyYXLOPhRDq2AiEA9KrFU9P0LTfAIP%2B%2FbI%2BqTXehqbXtYp%2B1hsLtKgwqemYqvAUI1P%2F%2F%2F%2F%2F%2F%2F%2F%2F%2FARAFGgwwNTkwMDM1NDY4NjUiDAkhu3XsvnXR6GqeOSqQBdutM67ETRO8Wr2uDNpIh3rNroti3%2B76GTgUG62oA1A9VgMnev1rZyM%2BW4nis4sgZLh2Amvkv0Y5gbmwXJ6XOz54A3WWKCASUcvu5y5hOtXK8jr7sdITeKOQPVdmCFJDTCqT1gLu21m19vyHqO8kw0Gr%2FkS2SP6%2BfX%2FY2h5o2DNP%2FxWhvPYVWMw2WkR2nQl7qcU1DJQo2igKKSt0%2F3y7WJ4pecDXQeYzFIH%2FDN5uwClEEjQeculMRfuLGYy4f7Y6ctKiisAxs3ia5GvwbifWrryuCwNjM7t8C2EWAUbidXI7IrgmQmHYXk%2FjGeiuIa1bioRjSqbg%2Fsq74pqytlNhaoYsIz7T8CQp3MkwWYV%2FoTPmnFBjtlYy%2BP0snbPJg0nyVhZO8ILi114FwJSOPxfFrozPes3i9GtNgtOjAZdslD8hoUeUSCiVXh44htDQ%2FGb%2F7eC%2FRJfRxmwbzrRJqjH44rbE8c5oOWIzUdpgSoRrcREw5MSsuCViBD5KER3DD%2BFqUMNRhapOoht7CCiZj778yJyB1GXFQsjmQTl%2B8yjjMhaXyjQZqkI5HTlV7GzrFU3CeEFQdDZkiCYemYuxdh9REJief49pjkdQSBsjTZ23oMwSa37sSToq1Y5Rjly2iejWFtVSTj8h5taPiic4UoTWzDkWgqLkRy3yrgSmm%2BploRW6quJdJpUjy1gU0O%2BPMwg57%2BnkIsJq5pFGdRXVigutNyoqfXthUV%2B2%2FghBcMYts7KT3L7t6rCJgLyW2R68c9dzAEkiF5erj9jknEQT2H%2Fe1rGjM690%2BuSsA9%2FtsIDEaNMWpQyh0hnnb920Xox%2BGMN1R2tQjswyyB1br8P2VFFuVcljqBnStQeBVL2WrpaOFFTBMN%2FJrL0GOrEBHTR6DA0IYd4T6a8oPkWWF9J18raylsN%2Fb5z6Jxh1E%2BzDW1kaU1OYleU0nrSqx9qKRIRWzL5%2BKllbt8FVyPLxgJviNlejitbcaUMnYlP4wDirWxWeV5KKy2an%2BmGZrTK%2Fe1E89E%2Frc%2FGdE4%2FDi3ir3Jh%2Ft%2BLswfMQ1%2Bc0r2QvVbo90QW630FBQ0DQ5MqdunSQSsbkKgQzo9qT86BMLz6IabMGidTj2uIZVU72a0CqHXab&X-Amz-Algorithm=AWS4-HMAC-SHA256&X-Amz-Date=20250211T110749Z&X-Amz-SignedHeaders=host&X-Amz-Expires=300&X-Amz-Credential=ASIAQ3PHCVTY4LVJN4IV%2F20250211%2Fus-east-1%2Fs3%2Faws4_request&X-Amz-Signature=9fa80d67f856563ca821e94e75c6df8ae16f8073c2a6c9a7ad504ed0bc89a59f&hash=0bda12ca3fdfe264f9a87e4bd5d4b3a0faf46f684c697f339a2ca7d667b6c5ce&host=68042c943591013ac2b2430a89b270f6af2c76d8dfd086a07176afe7c76c2c61&pii=S1364032123001041&tid=spdf-145f8cdc-0384-48c6-be00-9c0ef6b5f7fe&sid=3da86069855ea54b304b451388f334d02cb6gxrqb&type=client&tsoh=d3d3LnNjaWVuY2VkaXJlY3QuY29t&ua=01035d535f5202570154&rr=9103e0a3eea27a4e&cc=de | FM | TUB | 2024-12-16
77 | BATT | 2 | Pyrometallurgical process | ProcessLvl1 | thermal recovery processes | 2 | Transformation | BATT_NiMHBlackMass | n/a | n/a | BATT_slagsAndSludgesNiMH | n/a | n/a | ElementLvl1 | La | 100% | singleValue |  |  | BAU | n/a | est | 2010 | n/a | n/a | n/a | ±15% | n/a | 4 | n/a | n/a | n/a | 1 | n/a | 2.5 | 2.5 | [Salehi et al., 2023] | CC BY 4.0 | n/a | https://pdf.sciencedirectassets.com/271969/1-s2.0-S1364032123X00057/1-s2.0-S1364032123001041/main.pdf?X-Amz-Security-Token=IQoJb3JpZ2luX2VjELv%2F%2F%2F%2F%2F%2F%2F%2F%2F%2FwEaCXVzLWVhc3QtMSJHMEUCIHYhdgpSfTmT9xM%2Bjb1xBcqgD4F8ijP9EyYXLOPhRDq2AiEA9KrFU9P0LTfAIP%2B%2FbI%2BqTXehqbXtYp%2B1hsLtKgwqemYqvAUI1P%2F%2F%2F%2F%2F%2F%2F%2F%2F%2FARAFGgwwNTkwMDM1NDY4NjUiDAkhu3XsvnXR6GqeOSqQBdutM67ETRO8Wr2uDNpIh3rNroti3%2B76GTgUG62oA1A9VgMnev1rZyM%2BW4nis4sgZLh2Amvkv0Y5gbmwXJ6XOz54A3WWKCASUcvu5y5hOtXK8jr7sdITeKOQPVdmCFJDTCqT1gLu21m19vyHqO8kw0Gr%2FkS2SP6%2BfX%2FY2h5o2DNP%2FxWhvPYVWMw2WkR2nQl7qcU1DJQo2igKKSt0%2F3y7WJ4pecDXQeYzFIH%2FDN5uwClEEjQeculMRfuLGYy4f7Y6ctKiisAxs3ia5GvwbifWrryuCwNjM7t8C2EWAUbidXI7IrgmQmHYXk%2FjGeiuIa1bioRjSqbg%2Fsq74pqytlNhaoYsIz7T8CQp3MkwWYV%2FoTPmnFBjtlYy%2BP0snbPJg0nyVhZO8ILi114FwJSOPxfFrozPes3i9GtNgtOjAZdslD8hoUeUSCiVXh44htDQ%2FGb%2F7eC%2FRJfRxmwbzrRJqjH44rbE8c5oOWIzUdpgSoRrcREw5MSsuCViBD5KER3DD%2BFqUMNRhapOoht7CCiZj778yJyB1GXFQsjmQTl%2B8yjjMhaXyjQZqkI5HTlV7GzrFU3CeEFQdDZkiCYemYuxdh9REJief49pjkdQSBsjTZ23oMwSa37sSToq1Y5Rjly2iejWFtVSTj8h5taPiic4UoTWzDkWgqLkRy3yrgSmm%2BploRW6quJdJpUjy1gU0O%2BPMwg57%2BnkIsJq5pFGdRXVigutNyoqfXthUV%2B2%2FghBcMYts7KT3L7t6rCJgLyW2R68c9dzAEkiF5erj9jknEQT2H%2Fe1rGjM690%2BuSsA9%2FtsIDEaNMWpQyh0hnnb920Xox%2BGMN1R2tQjswyyB1br8P2VFFuVcljqBnStQeBVL2WrpaOFFTBMN%2FJrL0GOrEBHTR6DA0IYd4T6a8oPkWWF9J18raylsN%2Fb5z6Jxh1E%2BzDW1kaU1OYleU0nrSqx9qKRIRWzL5%2BKllbt8FVyPLxgJviNlejitbcaUMnYlP4wDirWxWeV5KKy2an%2BmGZrTK%2Fe1E89E%2Frc%2FGdE4%2FDi3ir3Jh%2Ft%2BLswfMQ1%2Bc0r2QvVbo90QW630FBQ0DQ5MqdunSQSsbkKgQzo9qT86BMLz6IabMGidTj2uIZVU72a0CqHXab&X-Amz-Algorithm=AWS4-HMAC-SHA256&X-Amz-Date=20250211T110749Z&X-Amz-SignedHeaders=host&X-Amz-Expires=300&X-Amz-Credential=ASIAQ3PHCVTY4LVJN4IV%2F20250211%2Fus-east-1%2Fs3%2Faws4_request&X-Amz-Signature=9fa80d67f856563ca821e94e75c6df8ae16f8073c2a6c9a7ad504ed0bc89a59f&hash=0bda12ca3fdfe264f9a87e4bd5d4b3a0faf46f684c697f339a2ca7d667b6c5ce&host=68042c943591013ac2b2430a89b270f6af2c76d8dfd086a07176afe7c76c2c61&pii=S1364032123001041&tid=spdf-145f8cdc-0384-48c6-be00-9c0ef6b5f7fe&sid=3da86069855ea54b304b451388f334d02cb6gxrqb&type=client&tsoh=d3d3LnNjaWVuY2VkaXJlY3QuY29t&ua=01035d535f5202570154&rr=9103e0a3eea27a4e&cc=de | FM | TUB | 2024-12-16
78 | BATT | 2 | Pyrometallurgical process | ProcessLvl1 | thermal recovery processes | 2 | Transformation | BATT_NiMHBlackMass | n/a | n/a | BATT_slagsAndSludgesNiMH | n/a | n/a | ElementLvl1 | Ce | 100% | singleValue |  |  | BAU | n/a | est | 2010 | n/a | n/a | n/a | ±15% | n/a | 4 | n/a | n/a | n/a | 1 | n/a | 2.5 | 2.5 | [Salehi et al., 2023] | CC BY 4.0 | n/a | https://pdf.sciencedirectassets.com/271969/1-s2.0-S1364032123X00057/1-s2.0-S1364032123001041/main.pdf?X-Amz-Security-Token=IQoJb3JpZ2luX2VjELv%2F%2F%2F%2F%2F%2F%2F%2F%2F%2FwEaCXVzLWVhc3QtMSJHMEUCIHYhdgpSfTmT9xM%2Bjb1xBcqgD4F8ijP9EyYXLOPhRDq2AiEA9KrFU9P0LTfAIP%2B%2FbI%2BqTXehqbXtYp%2B1hsLtKgwqemYqvAUI1P%2F%2F%2F%2F%2F%2F%2F%2F%2F%2FARAFGgwwNTkwMDM1NDY4NjUiDAkhu3XsvnXR6GqeOSqQBdutM67ETRO8Wr2uDNpIh3rNroti3%2B76GTgUG62oA1A9VgMnev1rZyM%2BW4nis4sgZLh2Amvkv0Y5gbmwXJ6XOz54A3WWKCASUcvu5y5hOtXK8jr7sdITeKOQPVdmCFJDTCqT1gLu21m19vyHqO8kw0Gr%2FkS2SP6%2BfX%2FY2h5o2DNP%2FxWhvPYVWMw2WkR2nQl7qcU1DJQo2igKKSt0%2F3y7WJ4pecDXQeYzFIH%2FDN5uwClEEjQeculMRfuLGYy4f7Y6ctKiisAxs3ia5GvwbifWrryuCwNjM7t8C2EWAUbidXI7IrgmQmHYXk%2FjGeiuIa1bioRjSqbg%2Fsq74pqytlNhaoYsIz7T8CQp3MkwWYV%2FoTPmnFBjtlYy%2BP0snbPJg0nyVhZO8ILi114FwJSOPxfFrozPes3i9GtNgtOjAZdslD8hoUeUSCiVXh44htDQ%2FGb%2F7eC%2FRJfRxmwbzrRJqjH44rbE8c5oOWIzUdpgSoRrcREw5MSsuCViBD5KER3DD%2BFqUMNRhapOoht7CCiZj778yJyB1GXFQsjmQTl%2B8yjjMhaXyjQZqkI5HTlV7GzrFU3CeEFQdDZkiCYemYuxdh9REJief49pjkdQSBsjTZ23oMwSa37sSToq1Y5Rjly2iejWFtVSTj8h5taPiic4UoTWzDkWgqLkRy3yrgSmm%2BploRW6quJdJpUjy1gU0O%2BPMwg57%2BnkIsJq5pFGdRXVigutNyoqfXthUV%2B2%2FghBcMYts7KT3L7t6rCJgLyW2R68c9dzAEkiF5erj9jknEQT2H%2Fe1rGjM690%2BuSsA9%2FtsIDEaNMWpQyh0hnnb920Xox%2BGMN1R2tQjswyyB1br8P2VFFuVcljqBnStQeBVL2WrpaOFFTBMN%2FJrL0GOrEBHTR6DA0IYd4T6a8oPkWWF9J18raylsN%2Fb5z6Jxh1E%2BzDW1kaU1OYleU0nrSqx9qKRIRWzL5%2BKllbt8FVyPLxgJviNlejitbcaUMnYlP4wDirWxWeV5KKy2an%2BmGZrTK%2Fe1E89E%2Frc%2FGdE4%2FDi3ir3Jh%2Ft%2BLswfMQ1%2Bc0r2QvVbo90QW630FBQ0DQ5MqdunSQSsbkKgQzo9qT86BMLz6IabMGidTj2uIZVU72a0CqHXab&X-Amz-Algorithm=AWS4-HMAC-SHA256&X-Amz-Date=20250211T110749Z&X-Amz-SignedHeaders=host&X-Amz-Expires=300&X-Amz-Credential=ASIAQ3PHCVTY4LVJN4IV%2F20250211%2Fus-east-1%2Fs3%2Faws4_request&X-Amz-Signature=9fa80d67f856563ca821e94e75c6df8ae16f8073c2a6c9a7ad504ed0bc89a59f&hash=0bda12ca3fdfe264f9a87e4bd5d4b3a0faf46f684c697f339a2ca7d667b6c5ce&host=68042c943591013ac2b2430a89b270f6af2c76d8dfd086a07176afe7c76c2c61&pii=S1364032123001041&tid=spdf-145f8cdc-0384-48c6-be00-9c0ef6b5f7fe&sid=3da86069855ea54b304b451388f334d02cb6gxrqb&type=client&tsoh=d3d3LnNjaWVuY2VkaXJlY3QuY29t&ua=01035d535f5202570154&rr=9103e0a3eea27a4e&cc=de | FM | TUB | 2024-12-16
79 | BATT | 2 | Pyrometallurgical process | ProcessLvl1 | thermal recovery processes | 2 | Transformation | BATT_NiMHBlackMass | n/a | n/a | BATT_slagsAndSludgesNiMH | n/a | n/a | ElementLvl1 | Pr | 100% | singleValue |  |  | BAU | n/a | est | 2010 | n/a | n/a | n/a | ±15% | n/a | 4 | n/a | n/a | n/a | 1 | n/a | 2.5 | 2.5 | [Salehi et al., 2023] | CC BY 4.0 | n/a | https://pdf.sciencedirectassets.com/271969/1-s2.0-S1364032123X00057/1-s2.0-S1364032123001041/main.pdf?X-Amz-Security-Token=IQoJb3JpZ2luX2VjELv%2F%2F%2F%2F%2F%2F%2F%2F%2F%2FwEaCXVzLWVhc3QtMSJHMEUCIHYhdgpSfTmT9xM%2Bjb1xBcqgD4F8ijP9EyYXLOPhRDq2AiEA9KrFU9P0LTfAIP%2B%2FbI%2BqTXehqbXtYp%2B1hsLtKgwqemYqvAUI1P%2F%2F%2F%2F%2F%2F%2F%2F%2F%2FARAFGgwwNTkwMDM1NDY4NjUiDAkhu3XsvnXR6GqeOSqQBdutM67ETRO8Wr2uDNpIh3rNroti3%2B76GTgUG62oA1A9VgMnev1rZyM%2BW4nis4sgZLh2Amvkv0Y5gbmwXJ6XOz54A3WWKCASUcvu5y5hOtXK8jr7sdITeKOQPVdmCFJDTCqT1gLu21m19vyHqO8kw0Gr%2FkS2SP6%2BfX%2FY2h5o2DNP%2FxWhvPYVWMw2WkR2nQl7qcU1DJQo2igKKSt0%2F3y7WJ4pecDXQeYzFIH%2FDN5uwClEEjQeculMRfuLGYy4f7Y6ctKiisAxs3ia5GvwbifWrryuCwNjM7t8C2EWAUbidXI7IrgmQmHYXk%2FjGeiuIa1bioRjSqbg%2Fsq74pqytlNhaoYsIz7T8CQp3MkwWYV%2FoTPmnFBjtlYy%2BP0snbPJg0nyVhZO8ILi114FwJSOPxfFrozPes3i9GtNgtOjAZdslD8hoUeUSCiVXh44htDQ%2FGb%2F7eC%2FRJfRxmwbzrRJqjH44rbE8c5oOWIzUdpgSoRrcREw5MSsuCViBD5KER3DD%2BFqUMNRhapOoht7CCiZj778yJyB1GXFQsjmQTl%2B8yjjMhaXyjQZqkI5HTlV7GzrFU3CeEFQdDZkiCYemYuxdh9REJief49pjkdQSBsjTZ23oMwSa37sSToq1Y5Rjly2iejWFtVSTj8h5taPiic4UoTWzDkWgqLkRy3yrgSmm%2BploRW6quJdJpUjy1gU0O%2BPMwg57%2BnkIsJq5pFGdRXVigutNyoqfXthUV%2B2%2FghBcMYts7KT3L7t6rCJgLyW2R68c9dzAEkiF5erj9jknEQT2H%2Fe1rGjM690%2BuSsA9%2FtsIDEaNMWpQyh0hnnb920Xox%2BGMN1R2tQjswyyB1br8P2VFFuVcljqBnStQeBVL2WrpaOFFTBMN%2FJrL0GOrEBHTR6DA0IYd4T6a8oPkWWF9J18raylsN%2Fb5z6Jxh1E%2BzDW1kaU1OYleU0nrSqx9qKRIRWzL5%2BKllbt8FVyPLxgJviNlejitbcaUMnYlP4wDirWxWeV5KKy2an%2BmGZrTK%2Fe1E89E%2Frc%2FGdE4%2FDi3ir3Jh%2Ft%2BLswfMQ1%2Bc0r2QvVbo90QW630FBQ0DQ5MqdunSQSsbkKgQzo9qT86BMLz6IabMGidTj2uIZVU72a0CqHXab&X-Amz-Algorithm=AWS4-HMAC-SHA256&X-Amz-Date=20250211T110749Z&X-Amz-SignedHeaders=host&X-Amz-Expires=300&X-Amz-Credential=ASIAQ3PHCVTY4LVJN4IV%2F20250211%2Fus-east-1%2Fs3%2Faws4_request&X-Amz-Signature=9fa80d67f856563ca821e94e75c6df8ae16f8073c2a6c9a7ad504ed0bc89a59f&hash=0bda12ca3fdfe264f9a87e4bd5d4b3a0faf46f684c697f339a2ca7d667b6c5ce&host=68042c943591013ac2b2430a89b270f6af2c76d8dfd086a07176afe7c76c2c61&pii=S1364032123001041&tid=spdf-145f8cdc-0384-48c6-be00-9c0ef6b5f7fe&sid=3da86069855ea54b304b451388f334d02cb6gxrqb&type=client&tsoh=d3d3LnNjaWVuY2VkaXJlY3QuY29t&ua=01035d535f5202570154&rr=9103e0a3eea27a4e&cc=de | FM | TUB | 2024-12-16
80 | BATT | 2 | Pyrometallurgical process | ProcessLvl1 | thermal recovery processes | 2 | Transformation | BATT_NiMHBlackMass | n/a | n/a | BATT_slagsAndSludgesNiMH | n/a | n/a | ElementLvl1 | Co | 6% | singleValue |  |  | BAU | n/a | calc | 2010 | n/a | n/a | n/a | ±5% | n/a | 1 | n/a | n/a | n/a | 1 | n/a | 1 | 1 | [Hämmer and Wambach, 2024] | CC BY 4.0 | n/a | https://www.mdpi.com/2071-1050/16/19/8735 | FM | TUB | 2024-12-16
81 | BATT | 2 | Pyrometallurgical process | ProcessLvl1 | thermal recovery processes | 2 | Transformation | BATT_NiMHBlackMass | n/a | n/a | BATT_slagsAndSludgesNiMH | n/a | n/a | ElementLvl1 | Ni | 1% | singleValue |  |  | BAU | n/a | calc | 2010 | n/a | n/a | n/a | ±5% | n/a | 1 | n/a | n/a | n/a | 1 | n/a | 1 | 1 | [Hämmer and Wambach, 2024] | CC BY 4.0 | n/a | https://www.mdpi.com/2071-1050/16/19/8735 | FM | TUB | 2024-12-16
82 | BATT | 2 | Pyrometallurgical process | ProcessLvl1 | thermal recovery processes | 2 | Transformation | BATT_NiMHBlackMass | n/a | n/a | BATT_slagsAndSludgesNiMH | n/a | n/a | MaterialLvl0 | ferrousMetals0 | 35.5% | singleValue |  |  | BAU | n/a | calc | 2010 | n/a | n/a | n/a | ±5% | n/a | 1 | n/a | n/a | n/a | 1 | n/a | 1 | 1 | [Hämmer and Wambach, 2024] | CC BY 4.0 | n/a | https://www.mdpi.com/2071-1050/16/19/8735 | FM | TUB | 2024-12-16
83 | BATT | 1 | Breaking and separating | ProcessLvl1 | mechanical recovery processes | 2 | Fragmentation | BATT_NiMHSorted | BATT_ProductLvl1 | battNiMH | BATT_Losses_mechRecNiMH | n/a | n/a | ComponentLvl1 | batteryCellCasing1 | 5% | singleValue |  |  | BAU | n/a | est | 2010 | n/a | n/a | n/a | ±15% | n/a | 4 | n/a | n/a | n/a | 1 | n/a | 2.5 | 2.5 | Assumption, no reference | n/a | n/a | n/a | FM | TUB | 2024-12-16
84 | BATT | 1 | Breaking and separating | ProcessLvl1 | mechanical recovery processes | 2 | Fragmentation | BATT_NiMHSorted | BATT_ProductLvl1 | battNiMH | BATT_Losses_NiMHBlackMass | n/a | n/a | ComponentLvl1 | batteryCellAnode | 5% | singleValue |  |  | BAU | n/a | est | 2010 | n/a | n/a | n/a | ±15% | n/a | 4 | n/a | n/a | n/a | 1 | n/a | 2.5 | 2.5 | Assumption, no reference | n/a | n/a | n/a | FM | TUB | 2024-12-16
85 | BATT | 1 | Breaking and separating | ProcessLvl1 | mechanical recovery processes | 2 | Fragmentation | BATT_NiMHSorted | BATT_ProductLvl1 | battNiMH | BATT_Losses_NiMHBlackMass | n/a | n/a | ComponentLvl2 | currentCollectorAnode | 5% | singleValue |  |  | BAU | n/a | est | 2010 | n/a | n/a | n/a | ±15% | n/a | 4 | n/a | n/a | n/a | 1 | n/a | 2.5 | 2.5 | Assumption, no reference | n/a | n/a | n/a | FM | TUB | 2024-12-16
86 | BATT | 1 | Breaking and separating | ProcessLvl1 | mechanical recovery processes | 2 | Fragmentation | BATT_NiMHSorted | BATT_ProductLvl1 | battNiMH | BATT_Losses_NiMHBlackMass | n/a | n/a | ComponentLvl2 | cathodeAdditive | 5% | singleValue |  |  | BAU | n/a | est | 2010 | n/a | n/a | n/a | ±15% | n/a | 4 | n/a | n/a | n/a | 1 | n/a | 2.5 | 2.5 | Assumption, no reference | n/a | n/a | n/a | FM | TUB | 2024-12-16
87 | BATT | 1 | Breaking and separating | ProcessLvl1 | mechanical recovery processes | 2 | Fragmentation | BATT_NiMHSorted | BATT_ProductLvl1 | battNiMH | BATT_Losses_NiMHBlackMass | n/a | n/a | ComponentLvl2 | currentCollectorCathode | 5% | singleValue |  |  | BAU | n/a | est | 2010 | n/a | n/a | n/a | ±15% | n/a | 4 | n/a | n/a | n/a | 1 | n/a | 2.5 | 2.5 | Assumption, no reference | n/a | n/a | n/a | FM | TUB | 2024-12-16
88 | BATT | 1 | Breaking and separating | ProcessLvl1 | mechanical recovery processes | 2 | Fragmentation | BATT_NiMHSorted | BATT_ProductLvl1 | battNiMH | BATT_Losses_NiMHBlackMass | n/a | n/a | ComponentLvl1 | batteryCellCathode | 5% | singleValue |  |  | BAU | n/a | est | 2010 | n/a | n/a | n/a | ±15% | n/a | 4 | n/a | n/a | n/a | 1 | n/a | 2.5 | 2.5 | Assumption, no reference | n/a | n/a | n/a | FM | TUB | 2024-12-16
89 | BATT | 1 | Thermal recovery processes | ProcessLvl3 | pyrometallurgy batteries | 1 | Transformation | BATT_LIBToPyro1 | BATT_ProductLvl1 | battLiPrimary | BATT_LIBSlagToHydro1 | n/a | n/a | ElementLvl1 | Li | 100% | singleValue |  |  | OBS | n/a | calc | 2010 | n/a | n/a | n/a | ±5% | n/a | 1 | n/a | n/a | n/a | 1 | n/a | 1 | 1 | [Hämmer and Wambach, 2024] | CC BY 4.0 | n/a | https://www.mdpi.com/2071-1050/16/19/8735 | MT | TUB | 2024-10-27
90 | BATT | 1 | Thermal recovery processes | ProcessLvl3 | pyrometallurgy batteries | 1 | Transformation | BATT_LIBToPyro1 | BATT_ProductLvl1 | battLiPrimary | BATT_LIBSlagToHydro1 | n/a | n/a | ElementLvl1 | Al | 100% | singleValue |  |  | OBS | n/a | calc | 2010 | n/a | n/a | n/a | ±5% | n/a | 1 | n/a | n/a | n/a | 1 | n/a | 1 | 1 | [Hämmer and Wambach, 2024] | CC BY 4.0 | n/a | https://www.mdpi.com/2071-1050/16/19/8735 | MT | TUB | 2024-10-27
91 | BATT | 1 | Thermal recovery processes | ProcessLvl3 | pyrometallurgy batteries | 1 | Transformation | BATT_LIBToPyro1 | BATT_ProductLvl1 | battLiPrimary | BATT_LIBSlagToHydro1 | n/a | n/a | ElementLvl1 | Mn | 100% | singleValue |  |  | OBS | n/a | calc | 2010 | n/a | n/a | n/a | ±5% | n/a | 1 | n/a | n/a | n/a | 1 | n/a | 1 | 1 | [Hämmer and Wambach, 2024] | CC BY 4.0 | n/a | https://www.mdpi.com/2071-1050/16/19/8735 | MT | TUB | 2024-10-27
92 | BATT | 1 | Thermal recovery processes | ProcessLvl3 | pyrometallurgy batteries | 1 | Transformation | BATT_LIBToPyro1 | BATT_ProductLvl1 | battLiPrimary | BATT_LIBSlagToHydro1 | n/a | n/a | ElementLvl1 | P | 100% | singleValue |  |  | OBS | n/a | calc | 2010 | n/a | n/a | n/a | ±5% | n/a | 1 | n/a | n/a | n/a | 1 | n/a | 1 | 1 | [Hämmer and Wambach, 2024] | CC BY 4.0 | n/a | https://www.mdpi.com/2071-1050/16/19/8728 | MT | TUB | 2024-10-27
93 | BATT | 1 | Thermal recovery processes | ProcessLvl3 | pyrometallurgy batteries | 1 | Transformation | BATT_LIBToPyro1 | BATT_ProductLvl1 | battLiPrimary | BATT_LIBSlagToHydro1 | n/a | n/a | ElementLvl1 | Cu | 7.2% | singleValue |  |  | OBS | n/a | calc | 2010 | n/a | n/a | n/a | ±5% | n/a | 1 | n/a | n/a | n/a | 1 | n/a | 1 | 1 | [Hämmer and Wambach, 2024] | CC BY 4.0 | n/a | https://www.mdpi.com/2071-1050/16/19/8729 | MT | TUB | 2024-10-27
94 | BATT | 1 | Thermal recovery processes | ProcessLvl3 | pyrometallurgy batteries | 1 | Transformation | BATT_LIBToPyro1 | BATT_ProductLvl1 | battLiPrimary | BATT_LIBSlagToHydro1 | n/a | n/a | ElementLvl1 | Ni | 1% | singleValue |  |  | OBS | n/a | calc | 2010 | n/a | n/a | n/a | ±5% | n/a | 1 | n/a | n/a | n/a | 1 | n/a | 1 | 1 | [Hämmer and Wambach, 2024] | CC BY 4.0 | n/a | https://www.mdpi.com/2071-1050/16/19/8730 | MT | TUB | 2024-10-27
95 | BATT | 1 | Thermal recovery processes | ProcessLvl3 | pyrometallurgy batteries | 1 | Transformation | BATT_LIBToPyro1 | BATT_ProductLvl1 | battLiPrimary | BATT_LIBSlagToHydro1 | n/a | n/a | ElementLvl1 | Fe | 35.5% | singleValue |  |  | OBS | n/a | calc | 2010 | n/a | n/a | n/a | ±5% | n/a | 1 | n/a | n/a | n/a | 1 | n/a | 1 | 1 | [Hämmer and Wambach, 2024] | CC BY 4.0 | n/a | https://www.mdpi.com/2071-1050/16/19/8731 | MT | TUB | 2024-10-27
96 | BATT | 1 | Thermal recovery processes | ProcessLvl3 | pyrometallurgy batteries | 1 | Transformation | BATT_LIBToPyro1 | BATT_ProductLvl1 | battLiPrimary | BATT_LIBSlagToHydro1 | n/a | n/a | ElementLvl1 | Co | 6% | singleValue |  |  | OBS | n/a | calc | 2010 | n/a | n/a | n/a | ±5% | n/a | 1 | n/a | n/a | n/a | 1 | n/a | 1 | 1 | [Hämmer and Wambach, 2024] | CC BY 4.0 | n/a | https://www.mdpi.com/2071-1050/16/19/8732 | MT | TUB | 2024-10-27
97 | BATT | 1 | Thermal recovery processes | ProcessLvl3 | pyrometallurgy batteries | 1 | Transformation | BATT_LIBToPyro1 | BATT_ProductLvl1 | battLiPrimary | BATT_LIBAlloyToHydro1 | n/a | n/a | ElementLvl1 | Cu | 92.8% | singleValue |  |  | OBS | n/a | calc | 2010 | n/a | n/a | n/a | ±5% | n/a | 1 | n/a | n/a | n/a | 1 | n/a | 1 | 1 | [Hämmer and Wambach, 2024] | CC BY 4.0 | n/a | https://www.mdpi.com/2071-1050/16/19/8733 | MT | TUB | 2024-10-27
98 | BATT | 1 | Thermal recovery processes | ProcessLvl3 | pyrometallurgy batteries | 1 | Transformation | BATT_LIBToPyro1 | BATT_ProductLvl1 | battLiPrimary | BATT_LIBAlloyToHydro1 | n/a | n/a | ElementLvl1 | Ni | 99% | singleValue |  |  | OBS | n/a | calc | 2010 | n/a | n/a | n/a | ±5% | n/a | 1 | n/a | n/a | n/a | 1 | n/a | 1 | 1 | [Hämmer and Wambach, 2024] | CC BY 4.0 | n/a | https://www.mdpi.com/2071-1050/16/19/8734 | MT | TUB | 2024-10-27
99 | BATT | 1 | Thermal recovery processes | ProcessLvl3 | pyrometallurgy batteries | 1 | Transformation | BATT_LIBToPyro1 | BATT_ProductLvl1 | battLiPrimary | BATT_LIBAlloyToHydro1 | n/a | n/a | ElementLvl1 | Fe | 64.5% | singleValue |  |  | OBS | n/a | calc | 2010 | n/a | n/a | n/a | ±5% | n/a | 1 | n/a | n/a | n/a | 1 | n/a | 1 | 1 | [Hämmer and Wambach, 2024] | CC BY 4.0 | n/a | https://www.mdpi.com/2071-1050/16/19/8735 | MT | TUB | 2024-10-27
100 | BATT | 1 | Thermal recovery processes | ProcessLvl3 | pyrometallurgy batteries | 1 | Transformation | BATT_LIBToPyro1 | BATT_ProductLvl1 | battLiPrimary | BATT_LIBAlloyToHydro1 | n/a | n/a | ElementLvl1 | Co | 94% | singleValue |  |  | OBS | n/a | calc | 2010 | n/a | n/a | n/a | ±5% | n/a | 1 | n/a | n/a | n/a | 1 | n/a | 1 | 1 | [Hämmer and Wambach, 2024] | CC BY 4.0 | n/a | https://www.mdpi.com/2071-1050/16/19/8736 | MT | TUB | 2024-10-27
101 | BATT | 2 | Hydrometallurgy (Leaching/SolventExtraction/Priciptation&Crystallization) | ProcessLvl3 | hydrometallurgy batteries | 1 | Transformation | BATT_LIBAlloyToHydro1 | n/a | n/a | BATT_2RM_chemRecLIB1 | n/a | n/a | ElementLvl1 | Cu | 96.04% | singleValue |  |  | OBS | n/a | calc | 2010 | n/a | n/a | n/a | ±5% | n/a | 1 | n/a | n/a | n/a | 1 | n/a | 1 | 1 | [Hämmer and Wambach, 2024] | CC BY 4.0 | n/a | https://www.mdpi.com/2071-1050/16/19/8737 | MT | TUB | 2024-10-27
102 | BATT | 2 | Hydrometallurgy (Leaching/SolventExtraction/Priciptation&Crystallization) | ProcessLvl3 | hydrometallurgy batteries | 1 | Transformation | BATT_LIBAlloyToHydro1 | n/a | n/a | BATT_2RM_chemRecLIB1 | n/a | n/a | ElementLvl1 | Ni | 91.22% | singleValue |  |  | OBS | n/a | calc | 2010 | n/a | n/a | n/a | ±5% | n/a | 1 | n/a | n/a | n/a | 1 | n/a | 1 | 1 | [Hämmer and Wambach, 2024] | CC BY 4.0 | n/a | https://www.mdpi.com/2071-1050/16/19/8738 | MT | TUB | 2024-10-27
103 | BATT | 2 | Hydrometallurgy (Leaching/SolventExtraction/Priciptation&Crystallization) | ProcessLvl3 | hydrometallurgy batteries | 1 | Transformation | BATT_LIBAlloyToHydro1 | n/a | n/a | BATT_2RM_chemRecLIB1 | n/a | n/a | ElementLvl1 | Fe | 96.04% | singleValue |  |  | OBS | n/a | calc | 2010 | n/a | n/a | n/a | ±5% | n/a | 1 | n/a | n/a | n/a | 1 | n/a | 1 | 1 | [Hämmer and Wambach, 2024] | CC BY 4.0 | n/a | https://www.mdpi.com/2071-1050/16/19/8739 | MT | TUB | 2024-10-27
104 | BATT | 2 | Hydrometallurgy (Leaching/SolventExtraction/Priciptation&Crystallization) | ProcessLvl3 | hydrometallurgy batteries | 1 | Transformation | BATT_LIBAlloyToHydro1 | n/a | n/a | BATT_2RM_chemRecLIB1 | n/a | n/a | ElementLvl1 | Co | 79.42% | singleValue |  |  | OBS | n/a | calc | 2010 | n/a | n/a | n/a | ±5% | n/a | 1 | n/a | n/a | n/a | 1 | n/a | 1 | 1 | [Hämmer and Wambach, 2024] | CC BY 4.0 | n/a | https://www.mdpi.com/2071-1050/16/19/8740 | MT | TUB | 2024-10-27
105 | BATT | 2 | Hydrometallurgy (Leaching/SolventExtraction/Priciptation&Crystallization) | ProcessLvl3 | hydrometallurgy batteries | 1 | Transformation | BATT_LIBSlagToHydro1 | n/a | n/a | BATT_slagsAndSludgesLIB1 | n/a | n/a | ElementLvl1 | Al | 100% | singleValue |  |  | OBS | n/a | est | 2010 | n/a | n/a | n/a | ±15% | n/a | 4 | n/a | n/a | n/a | 1 | n/a | 2.5 | 2.5 | Assumption, no reference | n/a | n/a | n/a | FM | TUB | 2024-10-27
106 | BATT | 2 | Hydrometallurgy (Leaching/SolventExtraction/Priciptation&Crystallization) | ProcessLvl3 | hydrometallurgy batteries | 1 | Transformation | BATT_LIBSlagToHydro1 | n/a | n/a | BATT_slagsAndSludgesLIB1 | n/a | n/a | ElementLvl1 | Mn | 100% | singleValue |  |  | OBS | n/a | est | 2010 | n/a | n/a | n/a | ±15% | n/a | 4 | n/a | n/a | n/a | 1 | n/a | 2.5 | 2.5 | Assumption, no reference | n/a | n/a | n/a | FM | TUB | 2024-10-27
107 | BATT | 2 | Hydrometallurgy (Leaching/SolventExtraction/Priciptation&Crystallization) | ProcessLvl3 | hydrometallurgy batteries | 1 | Transformation | BATT_LIBSlagToHydro1 | n/a | n/a | BATT_slagsAndSludgesLIB1 | n/a | n/a | ElementLvl1 | P | 100% | singleValue |  |  | OBS | n/a | est | 2010 | n/a | n/a | n/a | ±15% | n/a | 4 | n/a | n/a | n/a | 1 | n/a | 2.5 | 2.5 | Assumption, no reference | n/a | n/a | n/a | FM | TUB | 2024-10-27
108 | BATT | 2 | Hydrometallurgy (Leaching/SolventExtraction/Priciptation&Crystallization) | ProcessLvl3 | hydrometallurgy batteries | 1 | Transformation | BATT_LIBSlagToHydro1 | n/a | n/a | BATT_slagsAndSludgesLIB1 | n/a | n/a | ElementLvl1 | Cu | 100% | singleValue |  |  | OBS | n/a | est | 2010 | n/a | n/a | n/a | ±15% | n/a | 4 | n/a | n/a | n/a | 1 | n/a | 2.5 | 2.5 | Assumption, no reference | n/a | n/a | n/a | FM | TUB | 2024-10-27
109 | BATT | 2 | Hydrometallurgy (Leaching/SolventExtraction/Priciptation&Crystallization) | ProcessLvl3 | hydrometallurgy batteries | 1 | Transformation | BATT_LIBSlagToHydro1 | n/a | n/a | BATT_slagsAndSludgesLIB1 | n/a | n/a | ElementLvl1 | Ni | 100% | singleValue |  |  | OBS | n/a | est | 2010 | n/a | n/a | n/a | ±15% | n/a | 4 | n/a | n/a | n/a | 1 | n/a | 2.5 | 2.5 | Assumption, no reference | n/a | n/a | n/a | FM | TUB | 2024-10-27
110 | BATT | 2 | Hydrometallurgy (Leaching/SolventExtraction/Priciptation&Crystallization) | ProcessLvl3 | hydrometallurgy batteries | 1 | Transformation | BATT_LIBSlagToHydro1 | n/a | n/a | BATT_slagsAndSludgesLIB1 | n/a | n/a | ElementLvl1 | Fe | 100% | singleValue |  |  | OBS | n/a | est | 2010 | n/a | n/a | n/a | ±15% | n/a | 4 | n/a | n/a | n/a | 1 | n/a | 2.5 | 2.5 | Assumption, no reference | n/a | n/a | n/a | FM | TUB | 2024-10-27
111 | BATT | 2 | Hydrometallurgy (Leaching/SolventExtraction/Priciptation&Crystallization) | ProcessLvl3 | hydrometallurgy batteries | 1 | Transformation | BATT_LIBSlagToHydro1 | n/a | n/a | BATT_slagsAndSludgesLIB1 | n/a | n/a | ElementLvl1 | Co | 100% | singleValue |  |  | OBS | n/a | est | 2010 | n/a | n/a | n/a | ±15% | n/a | 4 | n/a | n/a | n/a | 1 | n/a | 2.5 | 2.5 | Assumption, no reference | n/a | n/a | n/a | FM | TUB | 2024-10-27
112 | BATT | 2 | Hydrometallurgy (Leaching/SolventExtraction/Priciptation&Crystallization) | ProcessLvl3 | hydrometallurgy batteries | 1 | Transformation | BATT_LIBSlagToHydro1 | n/a | n/a | BATT_slagsAndSludgesLIB1 | n/a | n/a | ElementLvl1 | Li | 100% | singleValue |  |  | OBS | n/a | est | 2010 | n/a | n/a | n/a | ±15% | n/a | 4 | n/a | n/a | n/a | 1 | n/a | 2.5 | 2.5 | Assumption, no reference | n/a | n/a | n/a | FM | TUB | 2024-10-27
113 | BATT | 2 | Hydrometallurgy (Leaching/SolventExtraction/Priciptation&Crystallization) | ProcessLvl3 | hydrometallurgy batteries | 1 | Transformation | BATT_LIBSlagToHydro1 | n/a | n/a | BATT_2RM_chemRecSlagsAndSludges1 | n/a | n/a | ElementLvl1 | Li | 0% | singleValue |  |  | OBS | n/a | est | 2010 | n/a | n/a | n/a | ±15% | n/a | 4 | n/a | n/a | n/a | 1 | n/a | 2.5 | 2.5 | Assumption, no reference | n/a | n/a | n/a | FM | TUB | 2024-10-27
114 | BATT | 1 | Thermal recovery processes | ProcessLvl3 | pyrometallurgy batteries | 1 | Transformation | BATT_LIBToPyro1 | BATT_ProductLvl1 | battLiPrimary | BATT_LIBSlagToHydro1 | n/a | n/a | ElementLvl1 | Li | 100% | singleValue |  |  | BAU | n/a | calc | 2025 | n/a | n/a | n/a | ±5% | n/a | 1 | n/a | n/a | n/a | 1 | n/a | 1 | 1 | [Hämmer and Wambach, 2024] | CC BY 4.0 | n/a | https://www.mdpi.com/2071-1050/16/19/8726 | MT | TUB | 2024-10-27
115 | BATT | 1 | Thermal recovery processes | ProcessLvl3 | pyrometallurgy batteries | 1 | Transformation | BATT_LIBToPyro1 | BATT_ProductLvl1 | battLiPrimary | BATT_LIBSlagToHydro1 | n/a | n/a | ElementLvl1 | Al | 100% | singleValue |  |  | BAU | n/a | calc | 2025 | n/a | n/a | n/a | ±5% | n/a | 1 | n/a | n/a | n/a | 1 | n/a | 1 | 1 | [Hämmer and Wambach, 2024] | CC BY 4.0 | n/a | https://www.mdpi.com/2071-1050/16/19/8727 | MT | TUB | 2024-10-27
116 | BATT | 1 | Thermal recovery processes | ProcessLvl3 | pyrometallurgy batteries | 1 | Transformation | BATT_LIBToPyro1 | BATT_ProductLvl1 | battLiPrimary | BATT_LIBSlagToHydro1 | n/a | n/a | ElementLvl1 | Mn | 100% | singleValue |  |  | BAU | n/a | calc | 2025 | n/a | n/a | n/a | ±5% | n/a | 1 | n/a | n/a | n/a | 1 | n/a | 1 | 1 | [Hämmer and Wambach, 2024] | CC BY 4.0 | n/a | https://www.mdpi.com/2071-1050/16/19/8728 | MT | TUB | 2024-10-27
117 | BATT | 1 | Thermal recovery processes | ProcessLvl3 | pyrometallurgy batteries | 1 | Transformation | BATT_LIBToPyro1 | BATT_ProductLvl1 | battLiPrimary | BATT_LIBSlagToHydro1 | n/a | n/a | ElementLvl1 | P | 100% | singleValue |  |  | BAU | n/a | calc | 2025 | n/a | n/a | n/a | ±5% | n/a | 1 | n/a | n/a | n/a | 1 | n/a | 1 | 1 | [Hämmer and Wambach, 2024] | CC BY 4.0 | n/a | https://www.mdpi.com/2071-1050/16/19/8728 | MT | TUB | 2024-10-27
118 | BATT | 1 | Thermal recovery processes | ProcessLvl3 | pyrometallurgy batteries | 1 | Transformation | BATT_LIBToPyro1 | BATT_ProductLvl1 | battLiPrimary | BATT_LIBSlagToHydro1 | n/a | n/a | ElementLvl1 | Cu | 7.2% | singleValue |  |  | BAU | n/a | calc | 2025 | n/a | n/a | n/a | ±5% | n/a | 1 | n/a | n/a | n/a | 1 | n/a | 1 | 1 | [Hämmer and Wambach, 2024] | CC BY 4.0 | n/a | https://www.mdpi.com/2071-1050/16/19/8729 | MT | TUB | 2024-10-27
119 | BATT | 1 | Thermal recovery processes | ProcessLvl3 | pyrometallurgy batteries | 1 | Transformation | BATT_LIBToPyro1 | BATT_ProductLvl1 | battLiPrimary | BATT_LIBSlagToHydro1 | n/a | n/a | ElementLvl1 | Ni | 1% | singleValue |  |  | BAU | n/a | calc | 2025 | n/a | n/a | n/a | ±5% | n/a | 1 | n/a | n/a | n/a | 1 | n/a | 1 | 1 | [Hämmer and Wambach, 2024] | CC BY 4.0 | n/a | https://www.mdpi.com/2071-1050/16/19/8730 | MT | TUB | 2024-10-27
120 | BATT | 1 | Thermal recovery processes | ProcessLvl3 | pyrometallurgy batteries | 1 | Transformation | BATT_LIBToPyro1 | BATT_ProductLvl1 | battLiPrimary | BATT_LIBSlagToHydro1 | n/a | n/a | ElementLvl1 | Fe | 35.5% | singleValue |  |  | BAU | n/a | calc | 2025 | n/a | n/a | n/a | ±5% | n/a | 1 | n/a | n/a | n/a | 1 | n/a | 1 | 1 | [Hämmer and Wambach, 2024] | CC BY 4.0 | n/a | https://www.mdpi.com/2071-1050/16/19/8731 | MT | TUB | 2024-10-27
121 | BATT | 1 | Thermal recovery processes | ProcessLvl3 | pyrometallurgy batteries | 1 | Transformation | BATT_LIBToPyro1 | BATT_ProductLvl1 | battLiPrimary | BATT_LIBSlagToHydro1 | n/a | n/a | ElementLvl1 | Co | 6% | singleValue |  |  | BAU | n/a | calc | 2025 | n/a | n/a | n/a | ±5% | n/a | 1 | n/a | n/a | n/a | 1 | n/a | 1 | 1 | [Hämmer and Wambach, 2024] | CC BY 4.0 | n/a | https://www.mdpi.com/2071-1050/16/19/8732 | MT | TUB | 2024-10-27
122 | BATT | 1 | Thermal recovery processes | ProcessLvl3 | pyrometallurgy batteries | 1 | Transformation | BATT_LIBToPyro1 | BATT_ProductLvl1 | battLiPrimary | BATT_LIBAlloyToHydro1 | n/a | n/a | ElementLvl1 | Cu | 92.8% | singleValue |  |  | BAU | n/a | calc | 2025 | n/a | n/a | n/a | ±5% | n/a | 1 | n/a | n/a | n/a | 1 | n/a | 1 | 1 | [Hämmer and Wambach, 2024] | CC BY 4.0 | n/a | https://www.mdpi.com/2071-1050/16/19/8733 | MT | TUB | 2024-10-27
123 | BATT | 1 | Thermal recovery processes | ProcessLvl3 | pyrometallurgy batteries | 1 | Transformation | BATT_LIBToPyro1 | BATT_ProductLvl1 | battLiPrimary | BATT_LIBAlloyToHydro1 | n/a | n/a | ElementLvl1 | Ni | 99% | singleValue |  |  | BAU | n/a | calc | 2025 | n/a | n/a | n/a | ±5% | n/a | 1 | n/a | n/a | n/a | 1 | n/a | 1 | 1 | [Hämmer and Wambach, 2024] | CC BY 4.0 | n/a | https://www.mdpi.com/2071-1050/16/19/8734 | MT | TUB | 2024-10-27
124 | BATT | 1 | Thermal recovery processes | ProcessLvl3 | pyrometallurgy batteries | 1 | Transformation | BATT_LIBToPyro1 | BATT_ProductLvl1 | battLiPrimary | BATT_LIBAlloyToHydro1 | n/a | n/a | ElementLvl1 | Fe | 64.5% | singleValue |  |  | BAU | n/a | calc | 2025 | n/a | n/a | n/a | ±5% | n/a | 1 | n/a | n/a | n/a | 1 | n/a | 1 | 1 | [Hämmer and Wambach, 2024] | CC BY 4.0 | n/a | https://www.mdpi.com/2071-1050/16/19/8735 | MT | TUB | 2024-10-27
125 | BATT | 1 | Thermal recovery processes | ProcessLvl3 | pyrometallurgy batteries | 1 | Transformation | BATT_LIBToPyro1 | BATT_ProductLvl1 | battLiPrimary | BATT_LIBAlloyToHydro1 | n/a | n/a | ElementLvl1 | Co | 94% | singleValue |  |  | BAU | n/a | calc | 2025 | n/a | n/a | n/a | ±5% | n/a | 1 | n/a | n/a | n/a | 1 | n/a | 1 | 1 | [Hämmer and Wambach, 2024] | CC BY 4.0 | n/a | https://www.mdpi.com/2071-1050/16/19/8736 | MT | TUB | 2024-10-27
126 | BATT | 2 | Hydrometallurgy (Leaching/SolventExtraction/Priciptation&Crystallization) | ProcessLvl3 | hydrometallurgy batteries | 1 | Transformation | BATT_LIBAlloyToHydro1 | n/a | n/a | BATT_2RM_chemRecLIB1 | n/a | n/a | ElementLvl1 | Cu | 96.04% | singleValue |  |  | BAU | n/a | calc | 2025 | n/a | n/a | n/a | ±5% | n/a | 1 | n/a | n/a | n/a | 1 | n/a | 1 | 1 | [Hämmer and Wambach, 2024] | CC BY 4.0 | n/a | https://www.mdpi.com/2071-1050/16/19/8737 | MT | TUB | 2024-10-27
127 | BATT | 2 | Hydrometallurgy (Leaching/SolventExtraction/Priciptation&Crystallization) | ProcessLvl3 | hydrometallurgy batteries | 1 | Transformation | BATT_LIBAlloyToHydro1 | n/a | n/a | BATT_2RM_chemRecLIB1 | n/a | n/a | ElementLvl1 | Ni | 91.22% | singleValue |  |  | BAU | n/a | calc | 2025 | n/a | n/a | n/a | ±5% | n/a | 1 | n/a | n/a | n/a | 1 | n/a | 1 | 1 | [Hämmer and Wambach, 2024] | CC BY 4.0 | n/a | https://www.mdpi.com/2071-1050/16/19/8738 | MT | TUB | 2024-10-27
128 | BATT | 2 | Hydrometallurgy (Leaching/SolventExtraction/Priciptation&Crystallization) | ProcessLvl3 | hydrometallurgy batteries | 1 | Transformation | BATT_LIBAlloyToHydro1 | n/a | n/a | BATT_2RM_chemRecLIB1 | n/a | n/a | ElementLvl1 | Fe | 96.04% | singleValue |  |  | BAU | n/a | calc | 2025 | n/a | n/a | n/a | ±5% | n/a | 1 | n/a | n/a | n/a | 1 | n/a | 1 | 1 | [Hämmer and Wambach, 2024] | CC BY 4.0 | n/a | https://www.mdpi.com/2071-1050/16/19/8739 | MT | TUB | 2024-10-27
129 | BATT | 2 | Hydrometallurgy (Leaching/SolventExtraction/Priciptation&Crystallization) | ProcessLvl3 | hydrometallurgy batteries | 1 | Transformation | BATT_LIBAlloyToHydro1 | n/a | n/a | BATT_2RM_chemRecLIB1 | n/a | n/a | ElementLvl1 | Co | 79.42% | singleValue |  |  | BAU | n/a | calc | 2025 | n/a | n/a | n/a | ±5% | n/a | 1 | n/a | n/a | n/a | 1 | n/a | 1 | 1 | [Hämmer and Wambach, 2024] | CC BY 4.0 | n/a | https://www.mdpi.com/2071-1050/16/19/8740 | MT | TUB | 2024-10-27
130 | BATT | 2 | Hydrometallurgy (Leaching/SolventExtraction/Priciptation&Crystallization) | ProcessLvl3 | hydrometallurgy batteries | 1 | Transformation | BATT_LIBSlagToHydro1 | n/a | n/a | BATT_slagsAndSludgesLIB1 | n/a | n/a | ElementLvl1 | Al | 100% | singleValue |  |  | BAU | n/a | est | 2025 | n/a | n/a | n/a | ±15% | n/a | 4 | n/a | n/a | n/a | 1 | n/a | 2.5 | 2.5 | Assumption, no reference | n/a | n/a | n/a | FM | TUB | 2024-10-27
131 | BATT | 2 | Hydrometallurgy (Leaching/SolventExtraction/Priciptation&Crystallization) | ProcessLvl3 | hydrometallurgy batteries | 1 | Transformation | BATT_LIBSlagToHydro1 | n/a | n/a | BATT_slagsAndSludgesLIB1 | n/a | n/a | ElementLvl1 | Mn | 100% | singleValue |  |  | BAU | n/a | est | 2025 | n/a | n/a | n/a | ±15% | n/a | 4 | n/a | n/a | n/a | 1 | n/a | 2.5 | 2.5 | Assumption, no reference | n/a | n/a | n/a | FM | TUB | 2024-10-27
132 | BATT | 2 | Hydrometallurgy (Leaching/SolventExtraction/Priciptation&Crystallization) | ProcessLvl3 | hydrometallurgy batteries | 1 | Transformation | BATT_LIBSlagToHydro1 | n/a | n/a | BATT_slagsAndSludgesLIB1 | n/a | n/a | ElementLvl1 | P | 100% | singleValue |  |  | BAU | n/a | est | 2025 | n/a | n/a | n/a | ±15% | n/a | 4 | n/a | n/a | n/a | 1 | n/a | 2.5 | 2.5 | Assumption, no reference | n/a | n/a | n/a | FM | TUB | 2024-10-27
133 | BATT | 2 | Hydrometallurgy (Leaching/SolventExtraction/Priciptation&Crystallization) | ProcessLvl3 | hydrometallurgy batteries | 1 | Transformation | BATT_LIBSlagToHydro1 | n/a | n/a | BATT_slagsAndSludgesLIB1 | n/a | n/a | ElementLvl1 | Cu | 100% | singleValue |  |  | BAU | n/a | est | 2025 | n/a | n/a | n/a | ±15% | n/a | 4 | n/a | n/a | n/a | 1 | n/a | 2.5 | 2.5 | Assumption, no reference | n/a | n/a | n/a | FM | TUB | 2024-10-27
134 | BATT | 2 | Hydrometallurgy (Leaching/SolventExtraction/Priciptation&Crystallization) | ProcessLvl3 | hydrometallurgy batteries | 1 | Transformation | BATT_LIBSlagToHydro1 | n/a | n/a | BATT_slagsAndSludgesLIB1 | n/a | n/a | ElementLvl1 | Ni | 100% | singleValue |  |  | BAU | n/a | est | 2025 | n/a | n/a | n/a | ±15% | n/a | 4 | n/a | n/a | n/a | 1 | n/a | 2.5 | 2.5 | Assumption, no reference | n/a | n/a | n/a | FM | TUB | 2024-10-27
135 | BATT | 2 | Hydrometallurgy (Leaching/SolventExtraction/Priciptation&Crystallization) | ProcessLvl3 | hydrometallurgy batteries | 1 | Transformation | BATT_LIBSlagToHydro1 | n/a | n/a | BATT_slagsAndSludgesLIB1 | n/a | n/a | ElementLvl1 | Fe | 100% | singleValue |  |  | BAU | n/a | est | 2025 | n/a | n/a | n/a | ±15% | n/a | 4 | n/a | n/a | n/a | 1 | n/a | 2.5 | 2.5 | Assumption, no reference | n/a | n/a | n/a | FM | TUB | 2024-10-27
136 | BATT | 2 | Hydrometallurgy (Leaching/SolventExtraction/Priciptation&Crystallization) | ProcessLvl3 | hydrometallurgy batteries | 1 | Transformation | BATT_LIBSlagToHydro1 | n/a | n/a | BATT_slagsAndSludgesLIB1 | n/a | n/a | ElementLvl1 | Co | 100% | singleValue |  |  | BAU | n/a | est | 2025 | n/a | n/a | n/a | ±15% | n/a | 4 | n/a | n/a | n/a | 1 | n/a | 2.5 | 2.5 | Assumption, no reference | n/a | n/a | n/a | FM | TUB | 2024-10-27
137 | BATT | 2 | Hydrometallurgy (Leaching/SolventExtraction/Priciptation&Crystallization) | ProcessLvl3 | hydrometallurgy batteries | 1 | Transformation | BATT_LIBSlagToHydro1 | n/a | n/a | BATT_slagsAndSludgesLIB1 | n/a | n/a | ElementLvl1 | Li | 90% | singleValue |  |  | BAU | n/a | est | 2025 | n/a | n/a | n/a | ±15% | n/a | 4 | n/a | n/a | n/a | 1 | n/a | 2.5 | 2.5 | Assumption, no reference | n/a | n/a | n/a | FM | TUB | 2024-10-27
138 | BATT | 2 | Hydrometallurgy (Leaching/SolventExtraction/Priciptation&Crystallization) | ProcessLvl3 | hydrometallurgy batteries | 1 | Transformation | BATT_LIBSlagToHydro1 | n/a | n/a | BATT_2RM_chemRecSlagsAndSludges1 | n/a | n/a | ElementLvl1 | Li | 10% | singleValue |  |  | BAU | n/a | est | 2025 | n/a | n/a | n/a | ±15% | n/a | 4 | n/a | n/a | n/a | 1 | n/a | 2.5 | 2.5 | Assumption, no reference | n/a | n/a | n/a | FM | TUB | 2024-10-27
139 | BATT | 1 | Thermal recovery processes | ProcessLvl3 | pyrometallurgy batteries | 1 | Transformation | BATT_LIBToPyro1 | BATT_ProductLvl1 | battLiPrimary | BATT_LIBSlagToHydro1 | n/a | n/a | ElementLvl1 | Cu | 7.2% | singleValue |  |  | BAU | n/a | calc | 2032 | n/a | n/a | n/a | ±10% | n/a | 1 | n/a | n/a | n/a | 3 | n/a | 2 | 2 | [Hämmer and Wambach, 2024] | CC BY 4.0 | n/a | https://www.mdpi.com/2071-1050/16/19/8729 | MT | TUB | 2024-10-27
140 | BATT | 1 | Thermal recovery processes | ProcessLvl3 | pyrometallurgy batteries | 1 | Transformation | BATT_LIBToPyro1 | BATT_ProductLvl1 | battLiPrimary | BATT_LIBSlagToHydro1 | n/a | n/a | ElementLvl1 | Ni | 1% | singleValue |  |  | BAU | n/a | calc | 2032 | n/a | n/a | n/a | ±10% | n/a | 1 | n/a | n/a | n/a | 3 | n/a | 2 | 2 | [Hämmer and Wambach, 2024] | CC BY 4.0 | n/a | https://www.mdpi.com/2071-1050/16/19/8730 | MT | TUB | 2024-10-27
141 | BATT | 1 | Thermal recovery processes | ProcessLvl3 | pyrometallurgy batteries | 1 | Transformation | BATT_LIBToPyro1 | BATT_ProductLvl1 | battLiPrimary | BATT_LIBSlagToHydro1 | n/a | n/a | ElementLvl1 | Fe | 35.5% | singleValue |  |  | BAU | n/a | calc | 2032 | n/a | n/a | n/a | ±10% | n/a | 1 | n/a | n/a | n/a | 3 | n/a | 2 | 2 | [Hämmer and Wambach, 2024] | CC BY 4.0 | n/a | https://www.mdpi.com/2071-1050/16/19/8731 | MT | TUB | 2024-10-27
142 | BATT | 1 | Thermal recovery processes | ProcessLvl3 | pyrometallurgy batteries | 1 | Transformation | BATT_LIBToPyro1 | BATT_ProductLvl1 | battLiPrimary | BATT_LIBSlagToHydro1 | n/a | n/a | ElementLvl1 | Co | 6% | singleValue |  |  | BAU | n/a | calc | 2032 | n/a | n/a | n/a | ±10% | n/a | 1 | n/a | n/a | n/a | 3 | n/a | 2 | 2 | [Hämmer and Wambach, 2024] | CC BY 4.0 | n/a | https://www.mdpi.com/2071-1050/16/19/8732 | MT | TUB | 2024-10-27
143 | BATT | 1 | Thermal recovery processes | ProcessLvl3 | pyrometallurgy batteries | 1 | Transformation | BATT_LIBToPyro1 | BATT_ProductLvl1 | battLiPrimary | BATT_LIBAlloyToHydro1 | n/a | n/a | ElementLvl1 | Cu | 92.8% | singleValue |  |  | BAU | n/a | est | 2032 | n/a | n/a | n/a | ±10% | n/a | 1 | n/a | n/a | n/a | 3 | n/a | 2 | 2 | [Hämmer and Wambach, 2024] | CC BY 4.0 | n/a | https://www.mdpi.com/2071-1050/16/19/8733 | MT | TUB | 2024-10-27
144 | BATT | 1 | Thermal recovery processes | ProcessLvl3 | pyrometallurgy batteries | 1 | Transformation | BATT_LIBToPyro1 | BATT_ProductLvl1 | battLiPrimary | BATT_LIBAlloyToHydro1 | n/a | n/a | ElementLvl1 | Ni | 99% | singleValue |  |  | BAU | n/a | calc | 2032 | n/a | n/a | n/a | ±10% | n/a | 1 | n/a | n/a | n/a | 3 | n/a | 2 | 2 | [Hämmer and Wambach, 2024] | CC BY 4.0 | n/a | https://www.mdpi.com/2071-1050/16/19/8734 | MT | TUB | 2024-10-27
145 | BATT | 1 | Thermal recovery processes | ProcessLvl3 | pyrometallurgy batteries | 1 | Transformation | BATT_LIBToPyro1 | BATT_ProductLvl1 | battLiPrimary | BATT_LIBAlloyToHydro1 | n/a | n/a | ElementLvl1 | Fe | 64.5% | singleValue |  |  | BAU | n/a | calc | 2032 | n/a | n/a | n/a | ±10% | n/a | 1 | n/a | n/a | n/a | 3 | n/a | 2 | 2 | [Hämmer and Wambach, 2024] | CC BY 4.0 | n/a | https://www.mdpi.com/2071-1050/16/19/8735 | MT | TUB | 2024-10-27
146 | BATT | 1 | Thermal recovery processes | ProcessLvl3 | pyrometallurgy batteries | 1 | Transformation | BATT_LIBToPyro1 | BATT_ProductLvl1 | battLiPrimary | BATT_LIBAlloyToHydro1 | n/a | n/a | ElementLvl1 | Co | 94% | singleValue |  |  | BAU | n/a | calc | 2032 | n/a | n/a | n/a | ±10% | n/a | 1 | n/a | n/a | n/a | 3 | n/a | 2 | 2 | [Hämmer and Wambach, 2024] | CC BY 4.0 | n/a | https://www.mdpi.com/2071-1050/16/19/8736 | MT | TUB | 2024-10-27
147 | BATT | 2 | Hydrometallurgy (Leaching/SolventExtraction/Priciptation&Crystallization) | ProcessLvl3 | hydrometallurgy batteries | 1 | Transformation | BATT_LIBAlloyToHydro1 | n/a | n/a | BATT_2RM_chemRecLIB1 | n/a | n/a | ElementLvl1 | Cu | 97% | singleValue |  |  | BAU | n/a | est | 2032 | n/a | n/a | n/a | ±20% | n/a | 4 | n/a | n/a | n/a | 3 | n/a | 3.5 | 3.5 | Assumption, no reference | n/a | n/a | n/a | MT | TUB | 2024-10-27
148 | BATT | 2 | Hydrometallurgy (Leaching/SolventExtraction/Priciptation&Crystallization) | ProcessLvl3 | hydrometallurgy batteries | 1 | Transformation | BATT_LIBAlloyToHydro1 | n/a | n/a | BATT_2RM_chemRecLIB1 | n/a | n/a | ElementLvl1 | Ni | 91.22% | singleValue |  |  | BAU | n/a | calc | 2032 | n/a | n/a | n/a | ±10% | n/a | 1 | n/a | n/a | n/a | 3 | n/a | 2 | 2 | [Hämmer and Wambach, 2024] | CC BY 4.0 | n/a | https://www.mdpi.com/2071-1050/16/19/8738 | MT | TUB | 2024-10-27
149 | BATT | 2 | Hydrometallurgy (Leaching/SolventExtraction/Priciptation&Crystallization) | ProcessLvl3 | hydrometallurgy batteries | 1 | Transformation | BATT_LIBAlloyToHydro1 | n/a | n/a | BATT_2RM_chemRecLIB1 | n/a | n/a | ElementLvl1 | Fe | 96.04% | singleValue |  |  | BAU | n/a | calc | 2032 | n/a | n/a | n/a | ±10% | n/a | 1 | n/a | n/a | n/a | 3 | n/a | 2 | 2 | [Hämmer and Wambach, 2024] | CC BY 4.0 | n/a | https://www.mdpi.com/2071-1050/16/19/8739 | MT | TUB | 2024-10-27
150 | BATT | 2 | Hydrometallurgy (Leaching/SolventExtraction/Priciptation&Crystallization) | ProcessLvl3 | hydrometallurgy batteries | 1 | Transformation | BATT_LIBAlloyToHydro1 | n/a | n/a | BATT_2RM_chemRecLIB1 | n/a | n/a | ElementLvl1 | Co | 86% | singleValue |  |  | BAU | n/a | est | 2032 | n/a | n/a | n/a | ±20% | n/a | 4 | n/a | n/a | n/a | 3 | n/a | 3.5 | 3.5 | Assumption, no reference | n/a | n/a | n/a | MT | TUB | 2024-10-27
151 | BATT | 2 | Hydrometallurgy (Leaching/SolventExtraction/Priciptation&Crystallization) | ProcessLvl3 | hydrometallurgy batteries | 1 | Transformation | BATT_LIBSlagToHydro1 | n/a | n/a | BATT_slagsAndSludgesLIB1 | n/a | n/a | ElementLvl1 | Al | 100% | singleValue |  |  | BAU | n/a | est | 2032 | n/a | n/a | n/a | ±20% | n/a | 4 | n/a | n/a | n/a | 3 | n/a | 3.5 | 3.5 | Assumption, no reference | n/a | n/a | n/a | FM | TUB | 2024-10-27
152 | BATT | 2 | Hydrometallurgy (Leaching/SolventExtraction/Priciptation&Crystallization) | ProcessLvl3 | hydrometallurgy batteries | 1 | Transformation | BATT_LIBSlagToHydro1 | n/a | n/a | BATT_slagsAndSludgesLIB1 | n/a | n/a | ElementLvl1 | Mn | 100% | singleValue |  |  | BAU | n/a | est | 2032 | n/a | n/a | n/a | ±20% | n/a | 4 | n/a | n/a | n/a | 3 | n/a | 3.5 | 3.5 | Assumption, no reference | n/a | n/a | n/a | FM | TUB | 2024-10-27
153 | BATT | 2 | Hydrometallurgy (Leaching/SolventExtraction/Priciptation&Crystallization) | ProcessLvl3 | hydrometallurgy batteries | 1 | Transformation | BATT_LIBSlagToHydro1 | n/a | n/a | BATT_slagsAndSludgesLIB1 | n/a | n/a | ElementLvl1 | P | 100% | singleValue |  |  | BAU | n/a | est | 2032 | n/a | n/a | n/a | ±20% | n/a | 4 | n/a | n/a | n/a | 3 | n/a | 3.5 | 3.5 | Assumption, no reference | n/a | n/a | n/a | FM | TUB | 2024-10-27
154 | BATT | 2 | Hydrometallurgy (Leaching/SolventExtraction/Priciptation&Crystallization) | ProcessLvl3 | hydrometallurgy batteries | 1 | Transformation | BATT_LIBSlagToHydro1 | n/a | n/a | BATT_slagsAndSludgesLIB1 | n/a | n/a | ElementLvl1 | Cu | 100% | singleValue |  |  | BAU | n/a | est | 2032 | n/a | n/a | n/a | ±20% | n/a | 4 | n/a | n/a | n/a | 3 | n/a | 3.5 | 3.5 | Assumption, no reference | n/a | n/a | n/a | FM | TUB | 2024-10-27
155 | BATT | 2 | Hydrometallurgy (Leaching/SolventExtraction/Priciptation&Crystallization) | ProcessLvl3 | hydrometallurgy batteries | 1 | Transformation | BATT_LIBSlagToHydro1 | n/a | n/a | BATT_slagsAndSludgesLIB1 | n/a | n/a | ElementLvl1 | Ni | 100% | singleValue |  |  | BAU | n/a | est | 2032 | n/a | n/a | n/a | ±20% | n/a | 4 | n/a | n/a | n/a | 3 | n/a | 3.5 | 3.5 | Assumption, no reference | n/a | n/a | n/a | FM | TUB | 2024-10-27
156 | BATT | 2 | Hydrometallurgy (Leaching/SolventExtraction/Priciptation&Crystallization) | ProcessLvl3 | hydrometallurgy batteries | 1 | Transformation | BATT_LIBSlagToHydro1 | n/a | n/a | BATT_slagsAndSludgesLIB1 | n/a | n/a | ElementLvl1 | Fe | 100% | singleValue |  |  | BAU | n/a | est | 2032 | n/a | n/a | n/a | ±20% | n/a | 4 | n/a | n/a | n/a | 3 | n/a | 3.5 | 3.5 | Assumption, no reference | n/a | n/a | n/a | FM | TUB | 2024-10-27
157 | BATT | 2 | Hydrometallurgy (Leaching/SolventExtraction/Priciptation&Crystallization) | ProcessLvl3 | hydrometallurgy batteries | 1 | Transformation | BATT_LIBSlagToHydro1 | n/a | n/a | BATT_slagsAndSludgesLIB1 | n/a | n/a | ElementLvl1 | Co | 100% | singleValue |  |  | BAU | n/a | est | 2032 | n/a | n/a | n/a | ±20% | n/a | 4 | n/a | n/a | n/a | 3 | n/a | 3.5 | 3.5 | Assumption, no reference | n/a | n/a | n/a | FM | TUB | 2024-10-27
158 | BATT | 2 | Hydrometallurgy (Leaching/SolventExtraction/Priciptation&Crystallization) | ProcessLvl3 | hydrometallurgy batteries | 1 | Transformation | BATT_LIBSlagToHydro1 | n/a | n/a | BATT_slagsAndSludgesLIB1 | n/a | n/a | ElementLvl1 | Li | 50% | singleValue |  |  | BAU | n/a | est | 2032 | n/a | n/a | n/a | ±20% | n/a | 4 | n/a | n/a | n/a | 3 | n/a | 3.5 | 3.5 | Assumption, no reference | n/a | n/a | n/a | FM | TUB | 2024-10-27
159 | BATT | 2 | Hydrometallurgy (Leaching/SolventExtraction/Priciptation&Crystallization) | ProcessLvl3 | hydrometallurgy batteries | 1 | Transformation | BATT_LIBSlagToHydro1 | n/a | n/a | BATT_2RM_chemRecSlagsAndSludges1 | n/a | n/a | ElementLvl1 | Li | 50% | singleValue |  |  | BAU | n/a | est | 2032 | n/a | n/a | n/a | ±20% | n/a | 4 | n/a | n/a | n/a | 3 | n/a | 3.5 | 3.5 | Assumption, no reference | n/a | n/a | n/a | FM | TUB | 2024-10-27
160 | BATT | 1 | Thermal recovery processes | ProcessLvl3 | pyrometallurgy batteries | 1 | Transformation | BATT_LIBToPyro1 | BATT_ProductLvl1 | battLiPrimary | BATT_LIBSlagToHydro1 | n/a | n/a | ElementLvl1 | Cu | 7.2% | singleValue |  |  | BAU | n/a | calc | 2050 | n/a | n/a | n/a | ±15% | n/a | 1 | n/a | n/a | n/a | 4 | n/a | 2.5 | 2.5 | [Hämmer and Wambach, 2024] | CC BY 4.0 | n/a | https://www.mdpi.com/2071-1050/16/19/8729 | MT | TUB | 2024-10-27
161 | BATT | 1 | Thermal recovery processes | ProcessLvl3 | pyrometallurgy batteries | 1 | Transformation | BATT_LIBToPyro1 | BATT_ProductLvl1 | battLiPrimary | BATT_LIBSlagToHydro1 | n/a | n/a | ElementLvl1 | Ni | 1% | singleValue |  |  | BAU | n/a | calc | 2050 | n/a | n/a | n/a | ±15% | n/a | 1 | n/a | n/a | n/a | 4 | n/a | 2.5 | 2.5 | [Hämmer and Wambach, 2024] | CC BY 4.0 | n/a | https://www.mdpi.com/2071-1050/16/19/8730 | MT | TUB | 2024-10-27
162 | BATT | 1 | Thermal recovery processes | ProcessLvl3 | pyrometallurgy batteries | 1 | Transformation | BATT_LIBToPyro1 | BATT_ProductLvl1 | battLiPrimary | BATT_LIBSlagToHydro1 | n/a | n/a | ElementLvl1 | Fe | 35.5% | singleValue |  |  | BAU | n/a | calc | 2050 | n/a | n/a | n/a | ±15% | n/a | 1 | n/a | n/a | n/a | 4 | n/a | 2.5 | 2.5 | [Hämmer and Wambach, 2024] | CC BY 4.0 | n/a | https://www.mdpi.com/2071-1050/16/19/8731 | MT | TUB | 2024-10-27
163 | BATT | 1 | Thermal recovery processes | ProcessLvl3 | pyrometallurgy batteries | 1 | Transformation | BATT_LIBToPyro1 | BATT_ProductLvl1 | battLiPrimary | BATT_LIBSlagToHydro1 | n/a | n/a | ElementLvl1 | Co | 6% | singleValue |  |  | BAU | n/a | calc | 2050 | n/a | n/a | n/a | ±15% | n/a | 1 | n/a | n/a | n/a | 4 | n/a | 2.5 | 2.5 | [Hämmer and Wambach, 2024] | CC BY 4.0 | n/a | https://www.mdpi.com/2071-1050/16/19/8732 | MT | TUB | 2024-10-27
164 | BATT | 1 | Thermal recovery processes | ProcessLvl3 | pyrometallurgy batteries | 1 | Transformation | BATT_LIBToPyro1 | BATT_ProductLvl1 | battLiPrimary | BATT_LIBAlloyToHydro1 | n/a | n/a | ElementLvl1 | Cu | 92.8% | singleValue |  |  | BAU | n/a | est | 2050 | n/a | n/a | n/a | ±15% | n/a | 1 | n/a | n/a | n/a | 4 | n/a | 2.5 | 2.5 | [Hämmer and Wambach, 2024] | CC BY 4.0 | n/a | https://www.mdpi.com/2071-1050/16/19/8733 | MT | TUB | 2024-10-27
165 | BATT | 1 | Thermal recovery processes | ProcessLvl3 | pyrometallurgy batteries | 1 | Transformation | BATT_LIBToPyro1 | BATT_ProductLvl1 | battLiPrimary | BATT_LIBAlloyToHydro1 | n/a | n/a | ElementLvl1 | Ni | 99% | singleValue |  |  | BAU | n/a | calc | 2050 | n/a | n/a | n/a | ±15% | n/a | 1 | n/a | n/a | n/a | 4 | n/a | 2.5 | 2.5 | [Hämmer and Wambach, 2024] | CC BY 4.0 | n/a | https://www.mdpi.com/2071-1050/16/19/8734 | MT | TUB | 2024-10-27
166 | BATT | 1 | Thermal recovery processes | ProcessLvl3 | pyrometallurgy batteries | 1 | Transformation | BATT_LIBToPyro1 | BATT_ProductLvl1 | battLiPrimary | BATT_LIBAlloyToHydro1 | n/a | n/a | ElementLvl1 | Fe | 64.5% | singleValue |  |  | BAU | n/a | calc | 2050 | n/a | n/a | n/a | ±15% | n/a | 1 | n/a | n/a | n/a | 4 | n/a | 2.5 | 2.5 | [Hämmer and Wambach, 2024] | CC BY 4.0 | n/a | https://www.mdpi.com/2071-1050/16/19/8735 | MT | TUB | 2024-10-27
167 | BATT | 1 | Thermal recovery processes | ProcessLvl3 | pyrometallurgy batteries | 1 | Transformation | BATT_LIBToPyro1 | BATT_ProductLvl1 | battLiPrimary | BATT_LIBAlloyToHydro1 | n/a | n/a | ElementLvl1 | Co | 94% | singleValue |  |  | BAU | n/a | calc | 2050 | n/a | n/a | n/a | ±15% | n/a | 1 | n/a | n/a | n/a | 4 | n/a | 2.5 | 2.5 | [Hämmer and Wambach, 2024] | CC BY 4.0 | n/a | https://www.mdpi.com/2071-1050/16/19/8736 | MT | TUB | 2024-10-27
168 | BATT | 2 | Hydrometallurgy (Leaching/SolventExtraction/Priciptation&Crystallization) | ProcessLvl3 | hydrometallurgy batteries | 1 | Transformation | BATT_LIBAlloyToHydro1 | n/a | n/a | BATT_2RM_chemRecLIB1 | n/a | n/a | ElementLvl1 | Cu | 97% | singleValue |  |  | BAU | n/a | est | 2050 | n/a | n/a | n/a | ±20% | n/a | 4 | n/a | n/a | n/a | 4 | n/a | 4 | 4 | Assumption, no reference | n/a | n/a | n/a | MT | TUB | 2024-10-27
169 | BATT | 2 | Hydrometallurgy (Leaching/SolventExtraction/Priciptation&Crystallization) | ProcessLvl3 | hydrometallurgy batteries | 1 | Transformation | BATT_LIBAlloyToHydro1 | n/a | n/a | BATT_2RM_chemRecLIB1 | n/a | n/a | ElementLvl1 | Ni | 91.22% | singleValue |  |  | BAU | n/a | calc | 2050 | n/a | n/a | n/a | ±15% | n/a | 1 | n/a | n/a | n/a | 4 | n/a | 2.5 | 2.5 | [Hämmer and Wambach, 2024] | CC BY 4.0 | n/a | https://www.mdpi.com/2071-1050/16/19/8738 | MT | TUB | 2024-10-27
170 | BATT | 2 | Hydrometallurgy (Leaching/SolventExtraction/Priciptation&Crystallization) | ProcessLvl3 | hydrometallurgy batteries | 1 | Transformation | BATT_LIBAlloyToHydro1 | n/a | n/a | BATT_2RM_chemRecLIB1 | n/a | n/a | ElementLvl1 | Fe | 96.04% | singleValue |  |  | BAU | n/a | calc | 2050 | n/a | n/a | n/a | ±15% | n/a | 1 | n/a | n/a | n/a | 4 | n/a | 2.5 | 2.5 | [Hämmer and Wambach, 2024] | CC BY 4.0 | n/a | https://www.mdpi.com/2071-1050/16/19/8739 | MT | TUB | 2024-10-27
171 | BATT | 2 | Hydrometallurgy (Leaching/SolventExtraction/Priciptation&Crystallization) | ProcessLvl3 | hydrometallurgy batteries | 1 | Transformation | BATT_LIBAlloyToHydro1 | n/a | n/a | BATT_2RM_chemRecLIB1 | n/a | n/a | ElementLvl1 | Co | 96% | singleValue |  |  | BAU | n/a | est | 2050 | n/a | n/a | n/a | ±20% | n/a | 4 | n/a | n/a | n/a | 4 | n/a | 4 | 4 | Assumption, no reference | n/a | n/a | n/a | MT | TUB | 2024-10-27
172 | BATT | 2 | Hydrometallurgy (Leaching/SolventExtraction/Priciptation&Crystallization) | ProcessLvl3 | hydrometallurgy batteries | 1 | Transformation | BATT_LIBSlagToHydro1 | n/a | n/a | BATT_slagsAndSludgesLIB1 | n/a | n/a | ElementLvl1 | Al | 100% | singleValue |  |  | BAU | n/a | est | 2050 | n/a | n/a | n/a | ±20% | n/a | 4 | n/a | n/a | n/a | 4 | n/a | 4 | 4 | Assumption, no reference | n/a | n/a | n/a | FM | TUB | 2024-10-27
173 | BATT | 2 | Hydrometallurgy (Leaching/SolventExtraction/Priciptation&Crystallization) | ProcessLvl3 | hydrometallurgy batteries | 1 | Transformation | BATT_LIBSlagToHydro1 | n/a | n/a | BATT_slagsAndSludgesLIB1 | n/a | n/a | ElementLvl1 | Mn | 100% | singleValue |  |  | BAU | n/a | est | 2050 | n/a | n/a | n/a | ±20% | n/a | 4 | n/a | n/a | n/a | 4 | n/a | 4 | 4 | Assumption, no reference | n/a | n/a | n/a | FM | TUB | 2024-10-27
174 | BATT | 2 | Hydrometallurgy (Leaching/SolventExtraction/Priciptation&Crystallization) | ProcessLvl3 | hydrometallurgy batteries | 1 | Transformation | BATT_LIBSlagToHydro1 | n/a | n/a | BATT_slagsAndSludgesLIB1 | n/a | n/a | ElementLvl1 | P | 100% | singleValue |  |  | BAU | n/a | est | 2050 | n/a | n/a | n/a | ±20% | n/a | 4 | n/a | n/a | n/a | 4 | n/a | 4 | 4 | Assumption, no reference | n/a | n/a | n/a | FM | TUB | 2024-10-27
175 | BATT | 2 | Hydrometallurgy (Leaching/SolventExtraction/Priciptation&Crystallization) | ProcessLvl3 | hydrometallurgy batteries | 1 | Transformation | BATT_LIBSlagToHydro1 | n/a | n/a | BATT_slagsAndSludgesLIB1 | n/a | n/a | ElementLvl1 | Cu | 100% | singleValue |  |  | BAU | n/a | est | 2050 | n/a | n/a | n/a | ±20% | n/a | 4 | n/a | n/a | n/a | 4 | n/a | 4 | 4 | Assumption, no reference | n/a | n/a | n/a | FM | TUB | 2024-10-27
176 | BATT | 2 | Hydrometallurgy (Leaching/SolventExtraction/Priciptation&Crystallization) | ProcessLvl3 | hydrometallurgy batteries | 1 | Transformation | BATT_LIBSlagToHydro1 | n/a | n/a | BATT_slagsAndSludgesLIB1 | n/a | n/a | ElementLvl1 | Ni | 100% | singleValue |  |  | BAU | n/a | est | 2050 | n/a | n/a | n/a | ±20% | n/a | 4 | n/a | n/a | n/a | 4 | n/a | 4 | 4 | Assumption, no reference | n/a | n/a | n/a | FM | TUB | 2024-10-27
177 | BATT | 2 | Hydrometallurgy (Leaching/SolventExtraction/Priciptation&Crystallization) | ProcessLvl3 | hydrometallurgy batteries | 1 | Transformation | BATT_LIBSlagToHydro1 | n/a | n/a | BATT_slagsAndSludgesLIB1 | n/a | n/a | ElementLvl1 | Fe | 100% | singleValue |  |  | BAU | n/a | est | 2050 | n/a | n/a | n/a | ±20% | n/a | 4 | n/a | n/a | n/a | 4 | n/a | 4 | 4 | Assumption, no reference | n/a | n/a | n/a | FM | TUB | 2024-10-27
178 | BATT | 2 | Hydrometallurgy (Leaching/SolventExtraction/Priciptation&Crystallization) | ProcessLvl3 | hydrometallurgy batteries | 1 | Transformation | BATT_LIBSlagToHydro1 | n/a | n/a | BATT_slagsAndSludgesLIB1 | n/a | n/a | ElementLvl1 | Co | 100% | singleValue |  |  | BAU | n/a | est | 2050 | n/a | n/a | n/a | ±20% | n/a | 4 | n/a | n/a | n/a | 4 | n/a | 4 | 4 | Assumption, no reference | n/a | n/a | n/a | FM | TUB | 2024-10-27
179 | BATT | 2 | Hydrometallurgy (Leaching/SolventExtraction/Priciptation&Crystallization) | ProcessLvl3 | hydrometallurgy batteries | 1 | Transformation | BATT_LIBSlagToHydro1 | n/a | n/a | BATT_slagsAndSludgesLIB1 | n/a | n/a | ElementLvl1 | Li | 20% | singleValue |  |  | BAU | n/a | est | 2050 | n/a | n/a | n/a | ±20% | n/a | 4 | n/a | n/a | n/a | 4 | n/a | 4 | 4 | Assumption, no reference | n/a | n/a | n/a | FM | TUB | 2024-10-27
180 | BATT | 2 | Hydrometallurgy (Leaching/SolventExtraction/Priciptation&Crystallization) | ProcessLvl3 | hydrometallurgy batteries | 1 | Transformation | BATT_LIBSlagToHydro1 | n/a | n/a | BATT_2RM_chemRecSlagsAndSludges1 | n/a | n/a | ElementLvl1 | Li | 80% | singleValue |  |  | BAU | n/a | est | 2050 | n/a | n/a | n/a | ±20% | n/a | 4 | n/a | n/a | n/a | 4 | n/a | 4 | 4 | Assumption, no reference | n/a | n/a | n/a | FM | TUB | 2024-10-27
181 | BATT | 2 | Hydrometallurgy (Leaching/SolventExtraction/Priciptation&Crystallization) | ProcessLvl3 | hydrometallurgy batteries | 1 | Transformation | BATT_LIBAlloyToHydro1 | n/a | n/a | BATT_Losses_chemRecLIB1 | n/a | n/a | ElementLvl1 | Cu | 3.96% | singleValue |  |  | OBS | n/a | calc | 2010 | n/a | n/a | n/a | ±5% | n/a | 1 | n/a | n/a | n/a | 1 | n/a | 1 | 1 | [Hämmer and Wambach, 2024] | CC BY 4.0 | n/a | https://www.mdpi.com/2071-1050/16/19/8737 | MT | TUB | 2024-10-27
182 | BATT | 2 | Hydrometallurgy (Leaching/SolventExtraction/Priciptation&Crystallization) | ProcessLvl3 | hydrometallurgy batteries | 1 | Transformation | BATT_LIBAlloyToHydro1 | n/a | n/a | BATT_Losses_chemRecLIB1 | n/a | n/a | ElementLvl1 | Ni | 8.78% | singleValue |  |  | OBS | n/a | calc | 2010 | n/a | n/a | n/a | ±5% | n/a | 1 | n/a | n/a | n/a | 1 | n/a | 1 | 1 | [Hämmer and Wambach, 2024] | CC BY 4.0 | n/a | https://www.mdpi.com/2071-1050/16/19/8738 | MT | TUB | 2024-10-27
183 | BATT | 2 | Hydrometallurgy (Leaching/SolventExtraction/Priciptation&Crystallization) | ProcessLvl3 | hydrometallurgy batteries | 1 | Transformation | BATT_LIBAlloyToHydro1 | n/a | n/a | BATT_Losses_chemRecLIB1 | n/a | n/a | ElementLvl1 | Fe | 3.96% | singleValue |  |  | OBS | n/a | calc | 2010 | n/a | n/a | n/a | ±5% | n/a | 1 | n/a | n/a | n/a | 1 | n/a | 1 | 1 | [Hämmer and Wambach, 2024] | CC BY 4.0 | n/a | https://www.mdpi.com/2071-1050/16/19/8739 | MT | TUB | 2024-10-27
184 | BATT | 2 | Hydrometallurgy (Leaching/SolventExtraction/Priciptation&Crystallization) | ProcessLvl3 | hydrometallurgy batteries | 1 | Transformation | BATT_LIBAlloyToHydro1 | n/a | n/a | BATT_Losses_chemRecLIB1 | n/a | n/a | ElementLvl1 | Co | 20.58% | singleValue |  |  | OBS | n/a | calc | 2010 | n/a | n/a | n/a | ±5% | n/a | 1 | n/a | n/a | n/a | 1 | n/a | 1 | 1 | [Hämmer and Wambach, 2024] | CC BY 4.0 | n/a | https://www.mdpi.com/2071-1050/16/19/8740 | MT | TUB | 2024-10-27
185 | BATT | 2 | Hydrometallurgy (Leaching/SolventExtraction/Priciptation&Crystallization) | ProcessLvl3 | hydrometallurgy batteries | 1 | Transformation | BATT_LIBAlloyToHydro1 | n/a | n/a | BATT_Losses_chemRecLIB1 | n/a | n/a | ElementLvl1 | Cu | 3.96% | singleValue |  |  | BAU | n/a | calc | 2025 | n/a | n/a | n/a | ±5% | n/a | 1 | n/a | n/a | n/a | 1 | n/a | 1 | 1 | [Hämmer and Wambach, 2024] | CC BY 4.0 | n/a | https://www.mdpi.com/2071-1050/16/19/8737 | MT | TUB | 2024-10-27
186 | BATT | 2 | Hydrometallurgy (Leaching/SolventExtraction/Priciptation&Crystallization) | ProcessLvl3 | hydrometallurgy batteries | 1 | Transformation | BATT_LIBAlloyToHydro1 | n/a | n/a | BATT_Losses_chemRecLIB1 | n/a | n/a | ElementLvl1 | Ni | 8.78% | singleValue |  |  | BAU | n/a | calc | 2025 | n/a | n/a | n/a | ±5% | n/a | 1 | n/a | n/a | n/a | 1 | n/a | 1 | 1 | [Hämmer and Wambach, 2024] | CC BY 4.0 | n/a | https://www.mdpi.com/2071-1050/16/19/8738 | MT | TUB | 2024-10-27
187 | BATT | 2 | Hydrometallurgy (Leaching/SolventExtraction/Priciptation&Crystallization) | ProcessLvl3 | hydrometallurgy batteries | 1 | Transformation | BATT_LIBAlloyToHydro1 | n/a | n/a | BATT_Losses_chemRecLIB1 | n/a | n/a | ElementLvl1 | Fe | 3.96% | singleValue |  |  | BAU | n/a | calc | 2025 | n/a | n/a | n/a | ±5% | n/a | 1 | n/a | n/a | n/a | 1 | n/a | 1 | 1 | [Hämmer and Wambach, 2024] | CC BY 4.0 | n/a | https://www.mdpi.com/2071-1050/16/19/8739 | MT | TUB | 2024-10-27
188 | BATT | 2 | Hydrometallurgy (Leaching/SolventExtraction/Priciptation&Crystallization) | ProcessLvl3 | hydrometallurgy batteries | 1 | Transformation | BATT_LIBAlloyToHydro1 | n/a | n/a | BATT_Losses_chemRecLIB1 | n/a | n/a | ElementLvl1 | Co | 20.58% | singleValue |  |  | BAU | n/a | calc | 2025 | n/a | n/a | n/a | ±5% | n/a | 1 | n/a | n/a | n/a | 1 | n/a | 1 | 1 | [Hämmer and Wambach, 2024] | CC BY 4.0 | n/a | https://www.mdpi.com/2071-1050/16/19/8740 | MT | TUB | 2024-10-27
189 | BATT | 2 | Hydrometallurgy (Leaching/SolventExtraction/Priciptation&Crystallization) | ProcessLvl3 | hydrometallurgy batteries | 1 | Transformation | BATT_LIBAlloyToHydro1 | n/a | n/a | BATT_Losses_chemRecLIB1 | n/a | n/a | ElementLvl1 | Cu | 3% | singleValue |  |  | BAU | n/a | est | 2032 | n/a | n/a | n/a | ±20% | n/a | 4 | n/a | n/a | n/a | 3 | n/a | 3.5 | 3.5 | Assumption, no reference | n/a | n/a | n/a | MT | TUB | 2024-10-27
190 | BATT | 2 | Hydrometallurgy (Leaching/SolventExtraction/Priciptation&Crystallization) | ProcessLvl3 | hydrometallurgy batteries | 1 | Transformation | BATT_LIBAlloyToHydro1 | n/a | n/a | BATT_Losses_chemRecLIB1 | n/a | n/a | ElementLvl1 | Ni | 8.78% | singleValue |  |  | BAU | n/a | calc | 2032 | n/a | n/a | n/a | ±10% | n/a | 1 | n/a | n/a | n/a | 3 | n/a | 2 | 2 | [Hämmer and Wambach, 2024] | CC BY 4.0 | n/a | https://www.mdpi.com/2071-1050/16/19/8738 | MT | TUB | 2024-10-27
191 | BATT | 2 | Hydrometallurgy (Leaching/SolventExtraction/Priciptation&Crystallization) | ProcessLvl3 | hydrometallurgy batteries | 1 | Transformation | BATT_LIBAlloyToHydro1 | n/a | n/a | BATT_Losses_chemRecLIB1 | n/a | n/a | ElementLvl1 | Fe | 3.96% | singleValue |  |  | BAU | n/a | calc | 2032 | n/a | n/a | n/a | ±20% | n/a | 4 | n/a | n/a | n/a | 3 | n/a | 3.5 | 3.5 | Assumption, no reference | n/a | n/a | n/a | MT | TUB | 2024-10-27
192 | BATT | 2 | Hydrometallurgy (Leaching/SolventExtraction/Priciptation&Crystallization) | ProcessLvl3 | hydrometallurgy batteries | 1 | Transformation | BATT_LIBAlloyToHydro1 | n/a | n/a | BATT_Losses_chemRecLIB1 | n/a | n/a | ElementLvl1 | Co | 14% | singleValue |  |  | BAU | n/a | est | 2032 | n/a | n/a | n/a | ±20% | n/a | 4 | n/a | n/a | n/a | 3 | n/a | 3.5 | 3.5 | Assumption, no reference | n/a | n/a | n/a | MT | TUB | 2024-10-27
193 | BATT | 2 | Hydrometallurgy (Leaching/SolventExtraction/Priciptation&Crystallization) | ProcessLvl3 | hydrometallurgy batteries | 1 | Transformation | BATT_LIBAlloyToHydro1 | n/a | n/a | BATT_Losses_chemRecLIB1 | n/a | n/a | ElementLvl1 | Cu | 3% | singleValue |  |  | BAU | n/a | est | 2050 | n/a | n/a | n/a | ±20% | n/a | 4 | n/a | n/a | n/a | 4 | n/a | 4 | 4 | Assumption, no reference | n/a | n/a | n/a | MT | TUB | 2024-10-27
194 | BATT | 2 | Hydrometallurgy (Leaching/SolventExtraction/Priciptation&Crystallization) | ProcessLvl3 | hydrometallurgy batteries | 1 | Transformation | BATT_LIBAlloyToHydro1 | n/a | n/a | BATT_Losses_chemRecLIB1 | n/a | n/a | ElementLvl1 | Ni | 8.78% | singleValue |  |  | BAU | n/a | calc | 2050 | n/a | n/a | n/a | ±15% | n/a | 1 | n/a | n/a | n/a | 4 | n/a | 2.5 | 2.5 | [Hämmer and Wambach, 2024] | CC BY 4.0 | n/a | https://www.mdpi.com/2071-1050/16/19/8738 | MT | TUB | 2024-10-27
195 | BATT | 2 | Hydrometallurgy (Leaching/SolventExtraction/Priciptation&Crystallization) | ProcessLvl3 | hydrometallurgy batteries | 1 | Transformation | BATT_LIBAlloyToHydro1 | n/a | n/a | BATT_Losses_chemRecLIB1 | n/a | n/a | ElementLvl1 | Fe | 3.96% | singleValue |  |  | BAU | n/a | calc | 2050 | n/a | n/a | n/a | ±20% | n/a | 4 | n/a | n/a | n/a | 4 | n/a | 4 | 4 | Assumption, no reference | n/a | n/a | n/a | MT | TUB | 2024-10-27
196 | BATT | 2 | Hydrometallurgy (Leaching/SolventExtraction/Priciptation&Crystallization) | ProcessLvl3 | hydrometallurgy batteries | 1 | Transformation | BATT_LIBAlloyToHydro1 | n/a | n/a | BATT_Losses_chemRecLIB1 | n/a | n/a | ElementLvl1 | Co | 4% | singleValue |  |  | BAU | n/a | est | 2050 | n/a | n/a | n/a | ±20% | n/a | 4 | n/a | n/a | n/a | 4 | n/a | 4 | 4 | Assumption, no reference | n/a | n/a | n/a | MT | TUB | 2024-10-27
197 | BATT | 1 | Thermal recovery processes | ProcessLvl3 | pyrometallurgy batteries | 1 | Transformation | BATT_LIBToPyro1 | BATT_ProductLvl1 | battLiRechargeable | BATT_LIBSlagToHydro1 | n/a | n/a | ElementLvl1 | Li | 100% | singleValue |  |  | OBS | n/a | calc | 2010 | n/a | n/a | n/a | ±5% | n/a | 1 | n/a | n/a | n/a | 1 | n/a | 1 | 1 | [Hämmer and Wambach, 2024] | CC BY 4.0 | n/a | https://www.mdpi.com/2071-1050/16/19/8726 | MT | TUB | 2024-10-27
198 | BATT | 1 | Thermal recovery processes | ProcessLvl3 | pyrometallurgy batteries | 1 | Transformation | BATT_LIBToPyro1 | BATT_ProductLvl1 | battLiRechargeable | BATT_LIBSlagToHydro1 | n/a | n/a | ElementLvl1 | Al | 100% | singleValue |  |  | OBS | n/a | calc | 2010 | n/a | n/a | n/a | ±5% | n/a | 1 | n/a | n/a | n/a | 1 | n/a | 1 | 1 | [Hämmer and Wambach, 2024] | CC BY 4.0 | n/a | https://www.mdpi.com/2071-1050/16/19/8727 | MT | TUB | 2024-10-27
199 | BATT | 1 | Thermal recovery processes | ProcessLvl3 | pyrometallurgy batteries | 1 | Transformation | BATT_LIBToPyro1 | BATT_ProductLvl1 | battLiRechargeable | BATT_LIBSlagToHydro1 | n/a | n/a | ElementLvl1 | Mn | 100% | singleValue |  |  | OBS | n/a | calc | 2010 | n/a | n/a | n/a | ±5% | n/a | 1 | n/a | n/a | n/a | 1 | n/a | 1 | 1 | [Hämmer and Wambach, 2024] | CC BY 4.0 | n/a | https://www.mdpi.com/2071-1050/16/19/8728 | MT | TUB | 2024-10-27
200 | BATT | 1 | Thermal recovery processes | ProcessLvl3 | pyrometallurgy batteries | 1 | Transformation | BATT_LIBToPyro1 | BATT_ProductLvl1 | battLiRechargeable | BATT_LIBSlagToHydro1 | n/a | n/a | ElementLvl1 | P | 100% | singleValue |  |  | OBS | n/a | calc | 2010 | n/a | n/a | n/a | ±5% | n/a | 1 | n/a | n/a | n/a | 1 | n/a | 1 | 1 | [Hämmer and Wambach, 2024] | CC BY 4.0 | n/a | https://www.mdpi.com/2071-1050/16/19/8728 | MT | TUB | 2024-10-27
201 | BATT | 1 | Thermal recovery processes | ProcessLvl3 | pyrometallurgy batteries | 1 | Transformation | BATT_LIBToPyro1 | BATT_ProductLvl1 | battLiRechargeable | BATT_LIBSlagToHydro1 | n/a | n/a | ElementLvl1 | Cu | 7.2% | singleValue |  |  | OBS | n/a | calc | 2010 | n/a | n/a | n/a | ±5% | n/a | 1 | n/a | n/a | n/a | 1 | n/a | 1 | 1 | [Hämmer and Wambach, 2024] | CC BY 4.0 | n/a | https://www.mdpi.com/2071-1050/16/19/8729 | MT | TUB | 2024-10-27
202 | BATT | 1 | Thermal recovery processes | ProcessLvl3 | pyrometallurgy batteries | 1 | Transformation | BATT_LIBToPyro1 | BATT_ProductLvl1 | battLiRechargeable | BATT_LIBSlagToHydro1 | n/a | n/a | ElementLvl1 | Ni | 1% | singleValue |  |  | OBS | n/a | calc | 2010 | n/a | n/a | n/a | ±5% | n/a | 1 | n/a | n/a | n/a | 1 | n/a | 1 | 1 | [Hämmer and Wambach, 2024] | CC BY 4.0 | n/a | https://www.mdpi.com/2071-1050/16/19/8730 | MT | TUB | 2024-10-27
203 | BATT | 1 | Thermal recovery processes | ProcessLvl3 | pyrometallurgy batteries | 1 | Transformation | BATT_LIBToPyro1 | BATT_ProductLvl1 | battLiRechargeable | BATT_LIBSlagToHydro1 | n/a | n/a | ElementLvl1 | Fe | 35.5% | singleValue |  |  | OBS | n/a | calc | 2010 | n/a | n/a | n/a | ±5% | n/a | 1 | n/a | n/a | n/a | 1 | n/a | 1 | 1 | [Hämmer and Wambach, 2024] | CC BY 4.0 | n/a | https://www.mdpi.com/2071-1050/16/19/8731 | MT | TUB | 2024-10-27
204 | BATT | 1 | Thermal recovery processes | ProcessLvl3 | pyrometallurgy batteries | 1 | Transformation | BATT_LIBToPyro1 | BATT_ProductLvl1 | battLiRechargeable | BATT_LIBSlagToHydro1 | n/a | n/a | ElementLvl1 | Co | 6% | singleValue |  |  | OBS | n/a | calc | 2010 | n/a | n/a | n/a | ±5% | n/a | 1 | n/a | n/a | n/a | 1 | n/a | 1 | 1 | [Hämmer and Wambach, 2024] | CC BY 4.0 | n/a | https://www.mdpi.com/2071-1050/16/19/8732 | MT | TUB | 2024-10-27
205 | BATT | 1 | Thermal recovery processes | ProcessLvl3 | pyrometallurgy batteries | 1 | Transformation | BATT_LIBToPyro1 | BATT_ProductLvl1 | battLiRechargeable | BATT_LIBAlloyToHydro1 | n/a | n/a | ElementLvl1 | Cu | 92.8% | singleValue |  |  | OBS | n/a | calc | 2010 | n/a | n/a | n/a | ±5% | n/a | 1 | n/a | n/a | n/a | 1 | n/a | 1 | 1 | [Hämmer and Wambach, 2024] | CC BY 4.0 | n/a | https://www.mdpi.com/2071-1050/16/19/8733 | MT | TUB | 2024-10-27
206 | BATT | 1 | Thermal recovery processes | ProcessLvl3 | pyrometallurgy batteries | 1 | Transformation | BATT_LIBToPyro1 | BATT_ProductLvl1 | battLiRechargeable | BATT_LIBAlloyToHydro1 | n/a | n/a | ElementLvl1 | Ni | 99% | singleValue |  |  | OBS | n/a | calc | 2010 | n/a | n/a | n/a | ±5% | n/a | 1 | n/a | n/a | n/a | 1 | n/a | 1 | 1 | [Hämmer and Wambach, 2024] | CC BY 4.0 | n/a | https://www.mdpi.com/2071-1050/16/19/8734 | MT | TUB | 2024-10-27
207 | BATT | 1 | Thermal recovery processes | ProcessLvl3 | pyrometallurgy batteries | 1 | Transformation | BATT_LIBToPyro1 | BATT_ProductLvl1 | battLiRechargeable | BATT_LIBAlloyToHydro1 | n/a | n/a | ElementLvl1 | Fe | 64.5% | singleValue |  |  | OBS | n/a | calc | 2010 | n/a | n/a | n/a | ±5% | n/a | 1 | n/a | n/a | n/a | 1 | n/a | 1 | 1 | [Hämmer and Wambach, 2024] | CC BY 4.0 | n/a | https://www.mdpi.com/2071-1050/16/19/8735 | MT | TUB | 2024-10-27
208 | BATT | 1 | Thermal recovery processes | ProcessLvl3 | pyrometallurgy batteries | 1 | Transformation | BATT_LIBToPyro1 | BATT_ProductLvl1 | battLiRechargeable | BATT_LIBAlloyToHydro1 | n/a | n/a | ElementLvl1 | Co | 94% | singleValue |  |  | OBS | n/a | calc | 2010 | n/a | n/a | n/a | ±5% | n/a | 1 | n/a | n/a | n/a | 1 | n/a | 1 | 1 | [Hämmer and Wambach, 2024] | CC BY 4.0 | n/a | https://www.mdpi.com/2071-1050/16/19/8736 | MT | TUB | 2024-10-27
209 | BATT | 2 | Hydrometallurgy (Leaching/SolventExtraction/Priciptation&Crystallization) | ProcessLvl3 | hydrometallurgy batteries | 1 | Transformation | BATT_LIBAlloyToHydro1 | n/a | n/a | BATT_2RM_chemRecLIB1 | n/a | n/a | ElementLvl1 | Cu | 96.04% | singleValue |  |  | OBS | n/a | calc | 2010 | n/a | n/a | n/a | ±5% | n/a | 1 | n/a | n/a | n/a | 1 | n/a | 1 | 1 | [Hämmer and Wambach, 2024] | CC BY 4.0 | n/a | https://www.mdpi.com/2071-1050/16/19/8737 | MT | TUB | 2024-10-27
210 | BATT | 2 | Hydrometallurgy (Leaching/SolventExtraction/Priciptation&Crystallization) | ProcessLvl3 | hydrometallurgy batteries | 1 | Transformation | BATT_LIBAlloyToHydro1 | n/a | n/a | BATT_2RM_chemRecLIB1 | n/a | n/a | ElementLvl1 | Ni | 91.22% | singleValue |  |  | OBS | n/a | calc | 2010 | n/a | n/a | n/a | ±5% | n/a | 1 | n/a | n/a | n/a | 1 | n/a | 1 | 1 | [Hämmer and Wambach, 2024] | CC BY 4.0 | n/a | https://www.mdpi.com/2071-1050/16/19/8738 | MT | TUB | 2024-10-27
211 | BATT | 2 | Hydrometallurgy (Leaching/SolventExtraction/Priciptation&Crystallization) | ProcessLvl3 | hydrometallurgy batteries | 1 | Transformation | BATT_LIBAlloyToHydro1 | n/a | n/a | BATT_2RM_chemRecLIB1 | n/a | n/a | ElementLvl1 | Fe | 96.04% | singleValue |  |  | OBS | n/a | calc | 2010 | n/a | n/a | n/a | ±5% | n/a | 1 | n/a | n/a | n/a | 1 | n/a | 1 | 1 | [Hämmer and Wambach, 2024] | CC BY 4.0 | n/a | https://www.mdpi.com/2071-1050/16/19/8739 | MT | TUB | 2024-10-27
212 | BATT | 2 | Hydrometallurgy (Leaching/SolventExtraction/Priciptation&Crystallization) | ProcessLvl3 | hydrometallurgy batteries | 1 | Transformation | BATT_LIBAlloyToHydro1 | n/a | n/a | BATT_2RM_chemRecLIB1 | n/a | n/a | ElementLvl1 | Co | 79.42% | singleValue |  |  | OBS | n/a | calc | 2010 | n/a | n/a | n/a | ±5% | n/a | 1 | n/a | n/a | n/a | 1 | n/a | 1 | 1 | [Hämmer and Wambach, 2024] | CC BY 4.0 | n/a | https://www.mdpi.com/2071-1050/16/19/8740 | MT | TUB | 2024-10-27
213 | BATT | 2 | Hydrometallurgy (Leaching/SolventExtraction/Priciptation&Crystallization) | ProcessLvl3 | hydrometallurgy batteries | 1 | Transformation | BATT_LIBSlagToHydro1 | n/a | n/a | BATT_slagsAndSludgesLIB1 | n/a | n/a | ElementLvl1 | Al | 100% | singleValue |  |  | OBS | n/a | est | 2010 | n/a | n/a | n/a | ±15% | n/a | 4 | n/a | n/a | n/a | 1 | n/a | 2.5 | 2.5 | Assumption, no reference | n/a | n/a | n/a | FM | TUB | 2024-10-27
214 | BATT | 2 | Hydrometallurgy (Leaching/SolventExtraction/Priciptation&Crystallization) | ProcessLvl3 | hydrometallurgy batteries | 1 | Transformation | BATT_LIBSlagToHydro1 | n/a | n/a | BATT_slagsAndSludgesLIB1 | n/a | n/a | ElementLvl1 | Mn | 100% | singleValue |  |  | OBS | n/a | est | 2010 | n/a | n/a | n/a | ±15% | n/a | 4 | n/a | n/a | n/a | 1 | n/a | 2.5 | 2.5 | Assumption, no reference | n/a | n/a | n/a | FM | TUB | 2024-10-27
215 | BATT | 2 | Hydrometallurgy (Leaching/SolventExtraction/Priciptation&Crystallization) | ProcessLvl3 | hydrometallurgy batteries | 1 | Transformation | BATT_LIBSlagToHydro1 | n/a | n/a | BATT_slagsAndSludgesLIB1 | n/a | n/a | ElementLvl1 | P | 100% | singleValue |  |  | OBS | n/a | est | 2010 | n/a | n/a | n/a | ±15% | n/a | 4 | n/a | n/a | n/a | 1 | n/a | 2.5 | 2.5 | Assumption, no reference | n/a | n/a | n/a | FM | TUB | 2024-10-27
216 | BATT | 2 | Hydrometallurgy (Leaching/SolventExtraction/Priciptation&Crystallization) | ProcessLvl3 | hydrometallurgy batteries | 1 | Transformation | BATT_LIBSlagToHydro1 | n/a | n/a | BATT_slagsAndSludgesLIB1 | n/a | n/a | ElementLvl1 | Cu | 100% | singleValue |  |  | OBS | n/a | est | 2010 | n/a | n/a | n/a | ±15% | n/a | 4 | n/a | n/a | n/a | 1 | n/a | 2.5 | 2.5 | Assumption, no reference | n/a | n/a | n/a | FM | TUB | 2024-10-27
217 | BATT | 2 | Hydrometallurgy (Leaching/SolventExtraction/Priciptation&Crystallization) | ProcessLvl3 | hydrometallurgy batteries | 1 | Transformation | BATT_LIBSlagToHydro1 | n/a | n/a | BATT_slagsAndSludgesLIB1 | n/a | n/a | ElementLvl1 | Ni | 100% | singleValue |  |  | OBS | n/a | est | 2010 | n/a | n/a | n/a | ±15% | n/a | 4 | n/a | n/a | n/a | 1 | n/a | 2.5 | 2.5 | Assumption, no reference | n/a | n/a | n/a | FM | TUB | 2024-10-27
218 | BATT | 2 | Hydrometallurgy (Leaching/SolventExtraction/Priciptation&Crystallization) | ProcessLvl3 | hydrometallurgy batteries | 1 | Transformation | BATT_LIBSlagToHydro1 | n/a | n/a | BATT_slagsAndSludgesLIB1 | n/a | n/a | ElementLvl1 | Fe | 100% | singleValue |  |  | OBS | n/a | est | 2010 | n/a | n/a | n/a | ±15% | n/a | 4 | n/a | n/a | n/a | 1 | n/a | 2.5 | 2.5 | Assumption, no reference | n/a | n/a | n/a | FM | TUB | 2024-10-27
219 | BATT | 2 | Hydrometallurgy (Leaching/SolventExtraction/Priciptation&Crystallization) | ProcessLvl3 | hydrometallurgy batteries | 1 | Transformation | BATT_LIBSlagToHydro1 | n/a | n/a | BATT_slagsAndSludgesLIB1 | n/a | n/a | ElementLvl1 | Co | 100% | singleValue |  |  | OBS | n/a | est | 2010 | n/a | n/a | n/a | ±15% | n/a | 4 | n/a | n/a | n/a | 1 | n/a | 2.5 | 2.5 | Assumption, no reference | n/a | n/a | n/a | FM | TUB | 2024-10-27
220 | BATT | 2 | Hydrometallurgy (Leaching/SolventExtraction/Priciptation&Crystallization) | ProcessLvl3 | hydrometallurgy batteries | 1 | Transformation | BATT_LIBSlagToHydro1 | n/a | n/a | BATT_slagsAndSludgesLIB1 | n/a | n/a | ElementLvl1 | Li | 100% | singleValue |  |  | OBS | n/a | est | 2010 | n/a | n/a | n/a | ±15% | n/a | 4 | n/a | n/a | n/a | 1 | n/a | 2.5 | 2.5 | Assumption, no reference | n/a | n/a | n/a | FM | TUB | 2024-10-27
221 | BATT | 2 | Hydrometallurgy (Leaching/SolventExtraction/Priciptation&Crystallization) | ProcessLvl3 | hydrometallurgy batteries | 1 | Transformation | BATT_LIBSlagToHydro1 | n/a | n/a | BATT_2RM_chemRecSlagsAndSludges1 | n/a | n/a | ElementLvl1 | Li | 0% | singleValue |  |  | OBS | n/a | est | 2010 | n/a | n/a | n/a | ±15% | n/a | 4 | n/a | n/a | n/a | 1 | n/a | 2.5 | 2.5 | Assumption, no reference | n/a | n/a | n/a | FM | TUB | 2024-10-27
222 | BATT | 1 | Thermal recovery processes | ProcessLvl3 | pyrometallurgy batteries | 1 | Transformation | BATT_LIBToPyro1 | BATT_ProductLvl1 | battLiRechargeable | BATT_LIBSlagToHydro1 | n/a | n/a | ElementLvl1 | Li | 100% | singleValue |  |  | BAU | n/a | calc | 2025 | n/a | n/a | n/a | ±5% | n/a | 1 | n/a | n/a | n/a | 1 | n/a | 1 | 1 | [Hämmer and Wambach, 2024] | CC BY 4.0 | n/a | https://www.mdpi.com/2071-1050/16/19/8726 | MT | TUB | 2024-10-27
223 | BATT | 1 | Thermal recovery processes | ProcessLvl3 | pyrometallurgy batteries | 1 | Transformation | BATT_LIBToPyro1 | BATT_ProductLvl1 | battLiRechargeable | BATT_LIBSlagToHydro1 | n/a | n/a | ElementLvl1 | Al | 100% | singleValue |  |  | BAU | n/a | calc | 2025 | n/a | n/a | n/a | ±5% | n/a | 1 | n/a | n/a | n/a | 1 | n/a | 1 | 1 | [Hämmer and Wambach, 2024] | CC BY 4.0 | n/a | https://www.mdpi.com/2071-1050/16/19/8727 | MT | TUB | 2024-10-27
224 | BATT | 1 | Thermal recovery processes | ProcessLvl3 | pyrometallurgy batteries | 1 | Transformation | BATT_LIBToPyro1 | BATT_ProductLvl1 | battLiRechargeable | BATT_LIBSlagToHydro1 | n/a | n/a | ElementLvl1 | Mn | 100% | singleValue |  |  | BAU | n/a | calc | 2025 | n/a | n/a | n/a | ±5% | n/a | 1 | n/a | n/a | n/a | 1 | n/a | 1 | 1 | [Hämmer and Wambach, 2024] | CC BY 4.0 | n/a | https://www.mdpi.com/2071-1050/16/19/8728 | MT | TUB | 2024-10-27
225 | BATT | 1 | Thermal recovery processes | ProcessLvl3 | pyrometallurgy batteries | 1 | Transformation | BATT_LIBToPyro1 | BATT_ProductLvl1 | battLiRechargeable | BATT_LIBSlagToHydro1 | n/a | n/a | ElementLvl1 | P | 100% | singleValue |  |  | BAU | n/a | calc | 2025 | n/a | n/a | n/a | ±5% | n/a | 1 | n/a | n/a | n/a | 1 | n/a | 1 | 1 | [Hämmer and Wambach, 2024] | CC BY 4.0 | n/a | https://www.mdpi.com/2071-1050/16/19/8728 | MT | TUB | 2024-10-27
226 | BATT | 1 | Thermal recovery processes | ProcessLvl3 | pyrometallurgy batteries | 1 | Transformation | BATT_LIBToPyro1 | BATT_ProductLvl1 | battLiRechargeable | BATT_LIBSlagToHydro1 | n/a | n/a | ElementLvl1 | Cu | 7.2% | singleValue |  |  | BAU | n/a | calc | 2025 | n/a | n/a | n/a | ±5% | n/a | 1 | n/a | n/a | n/a | 1 | n/a | 1 | 1 | [Hämmer and Wambach, 2024] | CC BY 4.0 | n/a | https://www.mdpi.com/2071-1050/16/19/8729 | MT | TUB | 2024-10-27
227 | BATT | 1 | Thermal recovery processes | ProcessLvl3 | pyrometallurgy batteries | 1 | Transformation | BATT_LIBToPyro1 | BATT_ProductLvl1 | battLiRechargeable | BATT_LIBSlagToHydro1 | n/a | n/a | ElementLvl1 | Ni | 1% | singleValue |  |  | BAU | n/a | calc | 2025 | n/a | n/a | n/a | ±5% | n/a | 1 | n/a | n/a | n/a | 1 | n/a | 1 | 1 | [Hämmer and Wambach, 2024] | CC BY 4.0 | n/a | https://www.mdpi.com/2071-1050/16/19/8730 | MT | TUB | 2024-10-27
228 | BATT | 1 | Thermal recovery processes | ProcessLvl3 | pyrometallurgy batteries | 1 | Transformation | BATT_LIBToPyro1 | BATT_ProductLvl1 | battLiRechargeable | BATT_LIBSlagToHydro1 | n/a | n/a | ElementLvl1 | Fe | 35.5% | singleValue |  |  | BAU | n/a | calc | 2025 | n/a | n/a | n/a | ±5% | n/a | 1 | n/a | n/a | n/a | 1 | n/a | 1 | 1 | [Hämmer and Wambach, 2024] | CC BY 4.0 | n/a | https://www.mdpi.com/2071-1050/16/19/8731 | MT | TUB | 2024-10-27
229 | BATT | 1 | Thermal recovery processes | ProcessLvl3 | pyrometallurgy batteries | 1 | Transformation | BATT_LIBToPyro1 | BATT_ProductLvl1 | battLiRechargeable | BATT_LIBSlagToHydro1 | n/a | n/a | ElementLvl1 | Co | 6% | singleValue |  |  | BAU | n/a | calc | 2025 | n/a | n/a | n/a | ±5% | n/a | 1 | n/a | n/a | n/a | 1 | n/a | 1 | 1 | [Hämmer and Wambach, 2024] | CC BY 4.0 | n/a | https://www.mdpi.com/2071-1050/16/19/8732 | MT | TUB | 2024-10-27
230 | BATT | 1 | Thermal recovery processes | ProcessLvl3 | pyrometallurgy batteries | 1 | Transformation | BATT_LIBToPyro1 | BATT_ProductLvl1 | battLiRechargeable | BATT_LIBAlloyToHydro1 | n/a | n/a | ElementLvl1 | Cu | 92.8% | singleValue |  |  | BAU | n/a | calc | 2025 | n/a | n/a | n/a | ±5% | n/a | 1 | n/a | n/a | n/a | 1 | n/a | 1 | 1 | [Hämmer and Wambach, 2024] | CC BY 4.0 | n/a | https://www.mdpi.com/2071-1050/16/19/8733 | MT | TUB | 2024-10-27
231 | BATT | 1 | Thermal recovery processes | ProcessLvl3 | pyrometallurgy batteries | 1 | Transformation | BATT_LIBToPyro1 | BATT_ProductLvl1 | battLiRechargeable | BATT_LIBAlloyToHydro1 | n/a | n/a | ElementLvl1 | Ni | 99% | singleValue |  |  | BAU | n/a | calc | 2025 | n/a | n/a | n/a | ±5% | n/a | 1 | n/a | n/a | n/a | 1 | n/a | 1 | 1 | [Hämmer and Wambach, 2024] | CC BY 4.0 | n/a | https://www.mdpi.com/2071-1050/16/19/8734 | MT | TUB | 2024-10-27
232 | BATT | 1 | Thermal recovery processes | ProcessLvl3 | pyrometallurgy batteries | 1 | Transformation | BATT_LIBToPyro1 | BATT_ProductLvl1 | battLiRechargeable | BATT_LIBAlloyToHydro1 | n/a | n/a | ElementLvl1 | Fe | 64.5% | singleValue |  |  | BAU | n/a | calc | 2025 | n/a | n/a | n/a | ±5% | n/a | 1 | n/a | n/a | n/a | 1 | n/a | 1 | 1 | [Hämmer and Wambach, 2024] | CC BY 4.0 | n/a | https://www.mdpi.com/2071-1050/16/19/8735 | MT | TUB | 2024-10-27
233 | BATT | 1 | Thermal recovery processes | ProcessLvl3 | pyrometallurgy batteries | 1 | Transformation | BATT_LIBToPyro1 | BATT_ProductLvl1 | battLiRechargeable | BATT_LIBAlloyToHydro1 | n/a | n/a | ElementLvl1 | Co | 94% | singleValue |  |  | BAU | n/a | calc | 2025 | n/a | n/a | n/a | ±5% | n/a | 1 | n/a | n/a | n/a | 1 | n/a | 1 | 1 | [Hämmer and Wambach, 2024] | CC BY 4.0 | n/a | https://www.mdpi.com/2071-1050/16/19/8736 | MT | TUB | 2024-10-27
234 | BATT | 2 | Hydrometallurgy (Leaching/SolventExtraction/Priciptation&Crystallization) | ProcessLvl3 | hydrometallurgy batteries | 1 | Transformation | BATT_LIBAlloyToHydro1 | n/a | n/a | BATT_2RM_chemRecLIB1 | n/a | n/a | ElementLvl1 | Cu | 96.04% | singleValue |  |  | BAU | n/a | calc | 2025 | n/a | n/a | n/a | ±5% | n/a | 1 | n/a | n/a | n/a | 1 | n/a | 1 | 1 | [Hämmer and Wambach, 2024] | CC BY 4.0 | n/a | https://www.mdpi.com/2071-1050/16/19/8737 | MT | TUB | 2024-10-27
235 | BATT | 2 | Hydrometallurgy (Leaching/SolventExtraction/Priciptation&Crystallization) | ProcessLvl3 | hydrometallurgy batteries | 1 | Transformation | BATT_LIBAlloyToHydro1 | n/a | n/a | BATT_2RM_chemRecLIB1 | n/a | n/a | ElementLvl1 | Ni | 91.22% | singleValue |  |  | BAU | n/a | calc | 2025 | n/a | n/a | n/a | ±5% | n/a | 1 | n/a | n/a | n/a | 1 | n/a | 1 | 1 | [Hämmer and Wambach, 2024] | CC BY 4.0 | n/a | https://www.mdpi.com/2071-1050/16/19/8738 | MT | TUB | 2024-10-27
236 | BATT | 2 | Hydrometallurgy (Leaching/SolventExtraction/Priciptation&Crystallization) | ProcessLvl3 | hydrometallurgy batteries | 1 | Transformation | BATT_LIBAlloyToHydro1 | n/a | n/a | BATT_2RM_chemRecLIB1 | n/a | n/a | ElementLvl1 | Fe | 96.04% | singleValue |  |  | BAU | n/a | calc | 2025 | n/a | n/a | n/a | ±5% | n/a | 1 | n/a | n/a | n/a | 1 | n/a | 1 | 1 | [Hämmer and Wambach, 2024] | CC BY 4.0 | n/a | https://www.mdpi.com/2071-1050/16/19/8739 | MT | TUB | 2024-10-27
237 | BATT | 2 | Hydrometallurgy (Leaching/SolventExtraction/Priciptation&Crystallization) | ProcessLvl3 | hydrometallurgy batteries | 1 | Transformation | BATT_LIBAlloyToHydro1 | n/a | n/a | BATT_2RM_chemRecLIB1 | n/a | n/a | ElementLvl1 | Co | 79.42% | singleValue |  |  | BAU | n/a | calc | 2025 | n/a | n/a | n/a | ±5% | n/a | 1 | n/a | n/a | n/a | 1 | n/a | 1 | 1 | [Hämmer and Wambach, 2024] | CC BY 4.0 | n/a | https://www.mdpi.com/2071-1050/16/19/8740 | MT | TUB | 2024-10-27
238 | BATT | 2 | Hydrometallurgy (Leaching/SolventExtraction/Priciptation&Crystallization) | ProcessLvl3 | hydrometallurgy batteries | 1 | Transformation | BATT_LIBSlagToHydro1 | n/a | n/a | BATT_slagsAndSludgesLIB1 | n/a | n/a | ElementLvl1 | Al | 100% | singleValue |  |  | BAU | n/a | est | 2025 | n/a | n/a | n/a | ±15% | n/a | 4 | n/a | n/a | n/a | 1 | n/a | 2.5 | 2.5 | Assumption, no reference | n/a | n/a | n/a | FM | TUB | 2024-10-27
239 | BATT | 2 | Hydrometallurgy (Leaching/SolventExtraction/Priciptation&Crystallization) | ProcessLvl3 | hydrometallurgy batteries | 1 | Transformation | BATT_LIBSlagToHydro1 | n/a | n/a | BATT_slagsAndSludgesLIB1 | n/a | n/a | ElementLvl1 | Mn | 100% | singleValue |  |  | BAU | n/a | est | 2025 | n/a | n/a | n/a | ±15% | n/a | 4 | n/a | n/a | n/a | 1 | n/a | 2.5 | 2.5 | Assumption, no reference | n/a | n/a | n/a | FM | TUB | 2024-10-27
240 | BATT | 2 | Hydrometallurgy (Leaching/SolventExtraction/Priciptation&Crystallization) | ProcessLvl3 | hydrometallurgy batteries | 1 | Transformation | BATT_LIBSlagToHydro1 | n/a | n/a | BATT_slagsAndSludgesLIB1 | n/a | n/a | ElementLvl1 | P | 100% | singleValue |  |  | BAU | n/a | est | 2025 | n/a | n/a | n/a | ±15% | n/a | 4 | n/a | n/a | n/a | 1 | n/a | 2.5 | 2.5 | Assumption, no reference | n/a | n/a | n/a | FM | TUB | 2024-10-27
241 | BATT | 2 | Hydrometallurgy (Leaching/SolventExtraction/Priciptation&Crystallization) | ProcessLvl3 | hydrometallurgy batteries | 1 | Transformation | BATT_LIBSlagToHydro1 | n/a | n/a | BATT_slagsAndSludgesLIB1 | n/a | n/a | ElementLvl1 | Cu | 100% | singleValue |  |  | BAU | n/a | est | 2025 | n/a | n/a | n/a | ±15% | n/a | 4 | n/a | n/a | n/a | 1 | n/a | 2.5 | 2.5 | Assumption, no reference | n/a | n/a | n/a | FM | TUB | 2024-10-27
242 | BATT | 2 | Hydrometallurgy (Leaching/SolventExtraction/Priciptation&Crystallization) | ProcessLvl3 | hydrometallurgy batteries | 1 | Transformation | BATT_LIBSlagToHydro1 | n/a | n/a | BATT_slagsAndSludgesLIB1 | n/a | n/a | ElementLvl1 | Ni | 100% | singleValue |  |  | BAU | n/a | est | 2025 | n/a | n/a | n/a | ±15% | n/a | 4 | n/a | n/a | n/a | 1 | n/a | 2.5 | 2.5 | Assumption, no reference | n/a | n/a | n/a | FM | TUB | 2024-10-27
243 | BATT | 2 | Hydrometallurgy (Leaching/SolventExtraction/Priciptation&Crystallization) | ProcessLvl3 | hydrometallurgy batteries | 1 | Transformation | BATT_LIBSlagToHydro1 | n/a | n/a | BATT_slagsAndSludgesLIB1 | n/a | n/a | ElementLvl1 | Fe | 100% | singleValue |  |  | BAU | n/a | est | 2025 | n/a | n/a | n/a | ±15% | n/a | 4 | n/a | n/a | n/a | 1 | n/a | 2.5 | 2.5 | Assumption, no reference | n/a | n/a | n/a | FM | TUB | 2024-10-27
244 | BATT | 2 | Hydrometallurgy (Leaching/SolventExtraction/Priciptation&Crystallization) | ProcessLvl3 | hydrometallurgy batteries | 1 | Transformation | BATT_LIBSlagToHydro1 | n/a | n/a | BATT_slagsAndSludgesLIB1 | n/a | n/a | ElementLvl1 | Co | 100% | singleValue |  |  | BAU | n/a | est | 2025 | n/a | n/a | n/a | ±15% | n/a | 4 | n/a | n/a | n/a | 1 | n/a | 2.5 | 2.5 | Assumption, no reference | n/a | n/a | n/a | FM | TUB | 2024-10-27
245 | BATT | 2 | Hydrometallurgy (Leaching/SolventExtraction/Priciptation&Crystallization) | ProcessLvl3 | hydrometallurgy batteries | 1 | Transformation | BATT_LIBSlagToHydro1 | n/a | n/a | BATT_slagsAndSludgesLIB1 | n/a | n/a | ElementLvl1 | Li | 90% | singleValue |  |  | BAU | n/a | est | 2025 | n/a | n/a | n/a | ±15% | n/a | 4 | n/a | n/a | n/a | 1 | n/a | 2.5 | 2.5 | Assumption, no reference | n/a | n/a | n/a | FM | TUB | 2024-10-27
246 | BATT | 2 | Hydrometallurgy (Leaching/SolventExtraction/Priciptation&Crystallization) | ProcessLvl3 | hydrometallurgy batteries | 1 | Transformation | BATT_LIBSlagToHydro1 | n/a | n/a | BATT_2RM_chemRecSlagsAndSludges1 | n/a | n/a | ElementLvl1 | Li | 10% | singleValue |  |  | BAU | n/a | est | 2025 | n/a | n/a | n/a | ±15% | n/a | 4 | n/a | n/a | n/a | 1 | n/a | 2.5 | 2.5 | Assumption, no reference | n/a | n/a | n/a | FM | TUB | 2024-10-27
247 | BATT | 1 | Thermal recovery processes | ProcessLvl3 | pyrometallurgy batteries | 1 | Transformation | BATT_LIBToPyro1 | BATT_ProductLvl1 | battLiRechargeable | BATT_LIBSlagToHydro1 | n/a | n/a | ElementLvl1 | Cu | 7.2% | singleValue |  |  | BAU | n/a | calc | 2032 | n/a | n/a | n/a | ±10% | n/a | 1 | n/a | n/a | n/a | 3 | n/a | 2 | 2 | [Hämmer and Wambach, 2024] | CC BY 4.0 | n/a | https://www.mdpi.com/2071-1050/16/19/8729 | MT | TUB | 2024-10-27
248 | BATT | 1 | Thermal recovery processes | ProcessLvl3 | pyrometallurgy batteries | 1 | Transformation | BATT_LIBToPyro1 | BATT_ProductLvl1 | battLiRechargeable | BATT_LIBSlagToHydro1 | n/a | n/a | ElementLvl1 | Ni | 1% | singleValue |  |  | BAU | n/a | calc | 2032 | n/a | n/a | n/a | ±10% | n/a | 1 | n/a | n/a | n/a | 3 | n/a | 2 | 2 | [Hämmer and Wambach, 2024] | CC BY 4.0 | n/a | https://www.mdpi.com/2071-1050/16/19/8730 | MT | TUB | 2024-10-27
249 | BATT | 1 | Thermal recovery processes | ProcessLvl3 | pyrometallurgy batteries | 1 | Transformation | BATT_LIBToPyro1 | BATT_ProductLvl1 | battLiRechargeable | BATT_LIBSlagToHydro1 | n/a | n/a | ElementLvl1 | Fe | 35.5% | singleValue |  |  | BAU | n/a | calc | 2032 | n/a | n/a | n/a | ±10% | n/a | 1 | n/a | n/a | n/a | 3 | n/a | 2 | 2 | [Hämmer and Wambach, 2024] | CC BY 4.0 | n/a | https://www.mdpi.com/2071-1050/16/19/8731 | MT | TUB | 2024-10-27
250 | BATT | 1 | Thermal recovery processes | ProcessLvl3 | pyrometallurgy batteries | 1 | Transformation | BATT_LIBToPyro1 | BATT_ProductLvl1 | battLiRechargeable | BATT_LIBSlagToHydro1 | n/a | n/a | ElementLvl1 | Co | 6% | singleValue |  |  | BAU | n/a | calc | 2032 | n/a | n/a | n/a | ±10% | n/a | 1 | n/a | n/a | n/a | 3 | n/a | 2 | 2 | [Hämmer and Wambach, 2024] | CC BY 4.0 | n/a | https://www.mdpi.com/2071-1050/16/19/8732 | MT | TUB | 2024-10-27
251 | BATT | 1 | Thermal recovery processes | ProcessLvl3 | pyrometallurgy batteries | 1 | Transformation | BATT_LIBToPyro1 | BATT_ProductLvl1 | battLiRechargeable | BATT_LIBAlloyToHydro1 | n/a | n/a | ElementLvl1 | Cu | 92.8% | singleValue |  |  | BAU | n/a | est | 2032 | n/a | n/a | n/a | ±10% | n/a | 1 | n/a | n/a | n/a | 3 | n/a | 2 | 2 | [Hämmer and Wambach, 2024] | CC BY 4.0 | n/a | https://www.mdpi.com/2071-1050/16/19/8733 | MT | TUB | 2024-10-27
252 | BATT | 1 | Thermal recovery processes | ProcessLvl3 | pyrometallurgy batteries | 1 | Transformation | BATT_LIBToPyro1 | BATT_ProductLvl1 | battLiRechargeable | BATT_LIBAlloyToHydro1 | n/a | n/a | ElementLvl1 | Ni | 99% | singleValue |  |  | BAU | n/a | calc | 2032 | n/a | n/a | n/a | ±10% | n/a | 1 | n/a | n/a | n/a | 3 | n/a | 2 | 2 | [Hämmer and Wambach, 2024] | CC BY 4.0 | n/a | https://www.mdpi.com/2071-1050/16/19/8734 | MT | TUB | 2024-10-27
253 | BATT | 1 | Thermal recovery processes | ProcessLvl3 | pyrometallurgy batteries | 1 | Transformation | BATT_LIBToPyro1 | BATT_ProductLvl1 | battLiRechargeable | BATT_LIBAlloyToHydro1 | n/a | n/a | ElementLvl1 | Fe | 64.5% | singleValue |  |  | BAU | n/a | calc | 2032 | n/a | n/a | n/a | ±10% | n/a | 1 | n/a | n/a | n/a | 3 | n/a | 2 | 2 | [Hämmer and Wambach, 2024] | CC BY 4.0 | n/a | https://www.mdpi.com/2071-1050/16/19/8735 | MT | TUB | 2024-10-27
254 | BATT | 1 | Thermal recovery processes | ProcessLvl3 | pyrometallurgy batteries | 1 | Transformation | BATT_LIBToPyro1 | BATT_ProductLvl1 | battLiRechargeable | BATT_LIBAlloyToHydro1 | n/a | n/a | ElementLvl1 | Co | 94% | singleValue |  |  | BAU | n/a | calc | 2032 | n/a | n/a | n/a | ±10% | n/a | 1 | n/a | n/a | n/a | 3 | n/a | 2 | 2 | [Hämmer and Wambach, 2024] | CC BY 4.0 | n/a | https://www.mdpi.com/2071-1050/16/19/8736 | MT | TUB | 2024-10-27
255 | BATT | 2 | Hydrometallurgy (Leaching/SolventExtraction/Priciptation&Crystallization) | ProcessLvl3 | hydrometallurgy batteries | 1 | Transformation | BATT_LIBAlloyToHydro1 | n/a | n/a | BATT_2RM_chemRecLIB1 | n/a | n/a | ElementLvl1 | Cu | 97% | singleValue |  |  | BAU | n/a | est | 2032 | n/a | n/a | n/a | ±20% | n/a | 4 | n/a | n/a | n/a | 3 | n/a | 3.5 | 3.5 | Assumption, no reference | n/a | n/a | n/a | MT | TUB | 2024-10-27
256 | BATT | 2 | Hydrometallurgy (Leaching/SolventExtraction/Priciptation&Crystallization) | ProcessLvl3 | hydrometallurgy batteries | 1 | Transformation | BATT_LIBAlloyToHydro1 | n/a | n/a | BATT_2RM_chemRecLIB1 | n/a | n/a | ElementLvl1 | Ni | 91.22% | singleValue |  |  | BAU | n/a | calc | 2032 | n/a | n/a | n/a | ±10% | n/a | 1 | n/a | n/a | n/a | 3 | n/a | 2 | 2 | [Hämmer and Wambach, 2024] | CC BY 4.0 | n/a | https://www.mdpi.com/2071-1050/16/19/8738 | MT | TUB | 2024-10-27
257 | BATT | 2 | Hydrometallurgy (Leaching/SolventExtraction/Priciptation&Crystallization) | ProcessLvl3 | hydrometallurgy batteries | 1 | Transformation | BATT_LIBAlloyToHydro1 | n/a | n/a | BATT_2RM_chemRecLIB1 | n/a | n/a | ElementLvl1 | Fe | 96.04% | singleValue |  |  | BAU | n/a | calc | 2032 | n/a | n/a | n/a | ±10% | n/a | 1 | n/a | n/a | n/a | 3 | n/a | 2 | 2 | [Hämmer and Wambach, 2024] | CC BY 4.0 | n/a | https://www.mdpi.com/2071-1050/16/19/8739 | MT | TUB | 2024-10-27
258 | BATT | 2 | Hydrometallurgy (Leaching/SolventExtraction/Priciptation&Crystallization) | ProcessLvl3 | hydrometallurgy batteries | 1 | Transformation | BATT_LIBAlloyToHydro1 | n/a | n/a | BATT_2RM_chemRecLIB1 | n/a | n/a | ElementLvl1 | Co | 86% | singleValue |  |  | BAU | n/a | est | 2032 | n/a | n/a | n/a | ±20% | n/a | 4 | n/a | n/a | n/a | 3 | n/a | 3.5 | 3.5 | Assumption, no reference | n/a | n/a | n/a | MT | TUB | 2024-10-27
259 | BATT | 2 | Hydrometallurgy (Leaching/SolventExtraction/Priciptation&Crystallization) | ProcessLvl3 | hydrometallurgy batteries | 1 | Transformation | BATT_LIBSlagToHydro1 | n/a | n/a | BATT_slagsAndSludgesLIB1 | n/a | n/a | ElementLvl1 | Al | 100% | singleValue |  |  | BAU | n/a | est | 2032 | n/a | n/a | n/a | ±20% | n/a | 4 | n/a | n/a | n/a | 3 | n/a | 3.5 | 3.5 | Assumption, no reference | n/a | n/a | n/a | FM | TUB | 2024-10-27
260 | BATT | 2 | Hydrometallurgy (Leaching/SolventExtraction/Priciptation&Crystallization) | ProcessLvl3 | hydrometallurgy batteries | 1 | Transformation | BATT_LIBSlagToHydro1 | n/a | n/a | BATT_slagsAndSludgesLIB1 | n/a | n/a | ElementLvl1 | Mn | 100% | singleValue |  |  | BAU | n/a | est | 2032 | n/a | n/a | n/a | ±20% | n/a | 4 | n/a | n/a | n/a | 3 | n/a | 3.5 | 3.5 | Assumption, no reference | n/a | n/a | n/a | FM | TUB | 2024-10-27
261 | BATT | 2 | Hydrometallurgy (Leaching/SolventExtraction/Priciptation&Crystallization) | ProcessLvl3 | hydrometallurgy batteries | 1 | Transformation | BATT_LIBSlagToHydro1 | n/a | n/a | BATT_slagsAndSludgesLIB1 | n/a | n/a | ElementLvl1 | P | 100% | singleValue |  |  | BAU | n/a | est | 2032 | n/a | n/a | n/a | ±20% | n/a | 4 | n/a | n/a | n/a | 3 | n/a | 3.5 | 3.5 | Assumption, no reference | n/a | n/a | n/a | FM | TUB | 2024-10-27
262 | BATT | 2 | Hydrometallurgy (Leaching/SolventExtraction/Priciptation&Crystallization) | ProcessLvl3 | hydrometallurgy batteries | 1 | Transformation | BATT_LIBSlagToHydro1 | n/a | n/a | BATT_slagsAndSludgesLIB1 | n/a | n/a | ElementLvl1 | Cu | 100% | singleValue |  |  | BAU | n/a | est | 2032 | n/a | n/a | n/a | ±20% | n/a | 4 | n/a | n/a | n/a | 3 | n/a | 3.5 | 3.5 | Assumption, no reference | n/a | n/a | n/a | FM | TUB | 2024-10-27
263 | BATT | 2 | Hydrometallurgy (Leaching/SolventExtraction/Priciptation&Crystallization) | ProcessLvl3 | hydrometallurgy batteries | 1 | Transformation | BATT_LIBSlagToHydro1 | n/a | n/a | BATT_slagsAndSludgesLIB1 | n/a | n/a | ElementLvl1 | Ni | 100% | singleValue |  |  | BAU | n/a | est | 2032 | n/a | n/a | n/a | ±20% | n/a | 4 | n/a | n/a | n/a | 3 | n/a | 3.5 | 3.5 | Assumption, no reference | n/a | n/a | n/a | FM | TUB | 2024-10-27
264 | BATT | 2 | Hydrometallurgy (Leaching/SolventExtraction/Priciptation&Crystallization) | ProcessLvl3 | hydrometallurgy batteries | 1 | Transformation | BATT_LIBSlagToHydro1 | n/a | n/a | BATT_slagsAndSludgesLIB1 | n/a | n/a | ElementLvl1 | Fe | 100% | singleValue |  |  | BAU | n/a | est | 2032 | n/a | n/a | n/a | ±20% | n/a | 4 | n/a | n/a | n/a | 3 | n/a | 3.5 | 3.5 | Assumption, no reference | n/a | n/a | n/a | FM | TUB | 2024-10-27
265 | BATT | 2 | Hydrometallurgy (Leaching/SolventExtraction/Priciptation&Crystallization) | ProcessLvl3 | hydrometallurgy batteries | 1 | Transformation | BATT_LIBSlagToHydro1 | n/a | n/a | BATT_slagsAndSludgesLIB1 | n/a | n/a | ElementLvl1 | Co | 100% | singleValue |  |  | BAU | n/a | est | 2032 | n/a | n/a | n/a | ±20% | n/a | 4 | n/a | n/a | n/a | 3 | n/a | 3.5 | 3.5 | Assumption, no reference | n/a | n/a | n/a | FM | TUB | 2024-10-27
266 | BATT | 2 | Hydrometallurgy (Leaching/SolventExtraction/Priciptation&Crystallization) | ProcessLvl3 | hydrometallurgy batteries | 1 | Transformation | BATT_LIBSlagToHydro1 | n/a | n/a | BATT_slagsAndSludgesLIB1 | n/a | n/a | ElementLvl1 | Li | 50% | singleValue |  |  | BAU | n/a | est | 2032 | n/a | n/a | n/a | ±20% | n/a | 4 | n/a | n/a | n/a | 3 | n/a | 3.5 | 3.5 | Assumption, no reference | n/a | n/a | n/a | FM | TUB | 2024-10-27
267 | BATT | 2 | Hydrometallurgy (Leaching/SolventExtraction/Priciptation&Crystallization) | ProcessLvl3 | hydrometallurgy batteries | 1 | Transformation | BATT_LIBSlagToHydro1 | n/a | n/a | BATT_2RM_chemRecSlagsAndSludges1 | n/a | n/a | ElementLvl1 | Li | 50% | singleValue |  |  | BAU | n/a | est | 2032 | n/a | n/a | n/a | ±20% | n/a | 4 | n/a | n/a | n/a | 3 | n/a | 3.5 | 3.5 | Assumption, no reference | n/a | n/a | n/a | FM | TUB | 2024-10-27
268 | BATT | 1 | Thermal recovery processes | ProcessLvl3 | pyrometallurgy batteries | 1 | Transformation | BATT_LIBToPyro1 | BATT_ProductLvl1 | battLiRechargeable | BATT_LIBSlagToHydro1 | n/a | n/a | ElementLvl1 | Cu | 7.2% | singleValue |  |  | BAU | n/a | calc | 2050 | n/a | n/a | n/a | ±15% | n/a | 1 | n/a | n/a | n/a | 4 | n/a | 2.5 | 2.5 | [Hämmer and Wambach, 2024] | CC BY 4.0 | n/a | https://www.mdpi.com/2071-1050/16/19/8729 | MT | TUB | 2024-10-27
269 | BATT | 1 | Thermal recovery processes | ProcessLvl3 | pyrometallurgy batteries | 1 | Transformation | BATT_LIBToPyro1 | BATT_ProductLvl1 | battLiRechargeable | BATT_LIBSlagToHydro1 | n/a | n/a | ElementLvl1 | Ni | 1% | singleValue |  |  | BAU | n/a | calc | 2050 | n/a | n/a | n/a | ±15% | n/a | 1 | n/a | n/a | n/a | 4 | n/a | 2.5 | 2.5 | [Hämmer and Wambach, 2024] | CC BY 4.0 | n/a | https://www.mdpi.com/2071-1050/16/19/8730 | MT | TUB | 2024-10-27
270 | BATT | 1 | Thermal recovery processes | ProcessLvl3 | pyrometallurgy batteries | 1 | Transformation | BATT_LIBToPyro1 | BATT_ProductLvl1 | battLiRechargeable | BATT_LIBSlagToHydro1 | n/a | n/a | ElementLvl1 | Fe | 35.5% | singleValue |  |  | BAU | n/a | calc | 2050 | n/a | n/a | n/a | ±15% | n/a | 1 | n/a | n/a | n/a | 4 | n/a | 2.5 | 2.5 | [Hämmer and Wambach, 2024] | CC BY 4.0 | n/a | https://www.mdpi.com/2071-1050/16/19/8731 | MT | TUB | 2024-10-27
271 | BATT | 1 | Thermal recovery processes | ProcessLvl3 | pyrometallurgy batteries | 1 | Transformation | BATT_LIBToPyro1 | BATT_ProductLvl1 | battLiRechargeable | BATT_LIBSlagToHydro1 | n/a | n/a | ElementLvl1 | Co | 6% | singleValue |  |  | BAU | n/a | calc | 2050 | n/a | n/a | n/a | ±15% | n/a | 1 | n/a | n/a | n/a | 4 | n/a | 2.5 | 2.5 | [Hämmer and Wambach, 2024] | CC BY 4.0 | n/a | https://www.mdpi.com/2071-1050/16/19/8732 | MT | TUB | 2024-10-27
272 | BATT | 1 | Thermal recovery processes | ProcessLvl3 | pyrometallurgy batteries | 1 | Transformation | BATT_LIBToPyro1 | BATT_ProductLvl1 | battLiRechargeable | BATT_LIBAlloyToHydro1 | n/a | n/a | ElementLvl1 | Cu | 92.8% | singleValue |  |  | BAU | n/a | est | 2050 | n/a | n/a | n/a | ±15% | n/a | 1 | n/a | n/a | n/a | 4 | n/a | 2.5 | 2.5 | [Hämmer and Wambach, 2024] | CC BY 4.0 | n/a | https://www.mdpi.com/2071-1050/16/19/8733 | MT | TUB | 2024-10-27
273 | BATT | 1 | Thermal recovery processes | ProcessLvl3 | pyrometallurgy batteries | 1 | Transformation | BATT_LIBToPyro1 | BATT_ProductLvl1 | battLiRechargeable | BATT_LIBAlloyToHydro1 | n/a | n/a | ElementLvl1 | Ni | 99% | singleValue |  |  | BAU | n/a | calc | 2050 | n/a | n/a | n/a | ±15% | n/a | 1 | n/a | n/a | n/a | 4 | n/a | 2.5 | 2.5 | [Hämmer and Wambach, 2024] | CC BY 4.0 | n/a | https://www.mdpi.com/2071-1050/16/19/8734 | MT | TUB | 2024-10-27
274 | BATT | 1 | Thermal recovery processes | ProcessLvl3 | pyrometallurgy batteries | 1 | Transformation | BATT_LIBToPyro1 | BATT_ProductLvl1 | battLiRechargeable | BATT_LIBAlloyToHydro1 | n/a | n/a | ElementLvl1 | Fe | 64.5% | singleValue |  |  | BAU | n/a | calc | 2050 | n/a | n/a | n/a | ±15% | n/a | 1 | n/a | n/a | n/a | 4 | n/a | 2.5 | 2.5 | [Hämmer and Wambach, 2024] | CC BY 4.0 | n/a | https://www.mdpi.com/2071-1050/16/19/8735 | MT | TUB | 2024-10-27
275 | BATT | 1 | Thermal recovery processes | ProcessLvl3 | pyrometallurgy batteries | 1 | Transformation | BATT_LIBToPyro1 | BATT_ProductLvl1 | battLiRechargeable | BATT_LIBAlloyToHydro1 | n/a | n/a | ElementLvl1 | Co | 94% | singleValue |  |  | BAU | n/a | calc | 2050 | n/a | n/a | n/a | ±15% | n/a | 1 | n/a | n/a | n/a | 4 | n/a | 2.5 | 2.5 | [Hämmer and Wambach, 2024] | CC BY 4.0 | n/a | https://www.mdpi.com/2071-1050/16/19/8736 | MT | TUB | 2024-10-27
276 | BATT | 2 | Hydrometallurgy (Leaching/SolventExtraction/Priciptation&Crystallization) | ProcessLvl3 | hydrometallurgy batteries | 1 | Transformation | BATT_LIBAlloyToHydro1 | n/a | n/a | BATT_2RM_chemRecLIB1 | n/a | n/a | ElementLvl1 | Cu | 97% | singleValue |  |  | BAU | n/a | est | 2050 | n/a | n/a | n/a | ±20% | n/a | 4 | n/a | n/a | n/a | 4 | n/a | 4 | 4 | Assumption, no reference | n/a | n/a | n/a | MT | TUB | 2024-10-27
277 | BATT | 2 | Hydrometallurgy (Leaching/SolventExtraction/Priciptation&Crystallization) | ProcessLvl3 | hydrometallurgy batteries | 1 | Transformation | BATT_LIBAlloyToHydro1 | n/a | n/a | BATT_2RM_chemRecLIB1 | n/a | n/a | ElementLvl1 | Ni | 91.22% | singleValue |  |  | BAU | n/a | calc | 2050 | n/a | n/a | n/a | ±15% | n/a | 1 | n/a | n/a | n/a | 4 | n/a | 2.5 | 2.5 | [Hämmer and Wambach, 2024] | CC BY 4.0 | n/a | https://www.mdpi.com/2071-1050/16/19/8738 | MT | TUB | 2024-10-27
278 | BATT | 2 | Hydrometallurgy (Leaching/SolventExtraction/Priciptation&Crystallization) | ProcessLvl3 | hydrometallurgy batteries | 1 | Transformation | BATT_LIBAlloyToHydro1 | n/a | n/a | BATT_2RM_chemRecLIB1 | n/a | n/a | ElementLvl1 | Fe | 96.04% | singleValue |  |  | BAU | n/a | calc | 2050 | n/a | n/a | n/a | ±15% | n/a | 1 | n/a | n/a | n/a | 4 | n/a | 2.5 | 2.5 | [Hämmer and Wambach, 2024] | CC BY 4.0 | n/a | https://www.mdpi.com/2071-1050/16/19/8739 | MT | TUB | 2024-10-27
279 | BATT | 2 | Hydrometallurgy (Leaching/SolventExtraction/Priciptation&Crystallization) | ProcessLvl3 | hydrometallurgy batteries | 1 | Transformation | BATT_LIBAlloyToHydro1 | n/a | n/a | BATT_2RM_chemRecLIB1 | n/a | n/a | ElementLvl1 | Co | 96% | singleValue |  |  | BAU | n/a | est | 2050 | n/a | n/a | n/a | ±20% | n/a | 4 | n/a | n/a | n/a | 4 | n/a | 4 | 4 | Assumption, no reference | n/a | n/a | n/a | MT | TUB | 2024-10-27
280 | BATT | 2 | Hydrometallurgy (Leaching/SolventExtraction/Priciptation&Crystallization) | ProcessLvl3 | hydrometallurgy batteries | 1 | Transformation | BATT_LIBSlagToHydro1 | n/a | n/a | BATT_slagsAndSludgesLIB1 | n/a | n/a | ElementLvl1 | Al | 100% | singleValue |  |  | BAU | n/a | est | 2050 | n/a | n/a | n/a | ±20% | n/a | 4 | n/a | n/a | n/a | 4 | n/a | 4 | 4 | Assumption, no reference | n/a | n/a | n/a | FM | TUB | 2024-10-27
281 | BATT | 2 | Hydrometallurgy (Leaching/SolventExtraction/Priciptation&Crystallization) | ProcessLvl3 | hydrometallurgy batteries | 1 | Transformation | BATT_LIBSlagToHydro1 | n/a | n/a | BATT_slagsAndSludgesLIB1 | n/a | n/a | ElementLvl1 | Mn | 100% | singleValue |  |  | BAU | n/a | est | 2050 | n/a | n/a | n/a | ±20% | n/a | 4 | n/a | n/a | n/a | 4 | n/a | 4 | 4 | Assumption, no reference | n/a | n/a | n/a | FM | TUB | 2024-10-27
282 | BATT | 2 | Hydrometallurgy (Leaching/SolventExtraction/Priciptation&Crystallization) | ProcessLvl3 | hydrometallurgy batteries | 1 | Transformation | BATT_LIBSlagToHydro1 | n/a | n/a | BATT_slagsAndSludgesLIB1 | n/a | n/a | ElementLvl1 | P | 100% | singleValue |  |  | BAU | n/a | est | 2050 | n/a | n/a | n/a | ±20% | n/a | 4 | n/a | n/a | n/a | 4 | n/a | 4 | 4 | Assumption, no reference | n/a | n/a | n/a | FM | TUB | 2024-10-27
283 | BATT | 2 | Hydrometallurgy (Leaching/SolventExtraction/Priciptation&Crystallization) | ProcessLvl3 | hydrometallurgy batteries | 1 | Transformation | BATT_LIBSlagToHydro1 | n/a | n/a | BATT_slagsAndSludgesLIB1 | n/a | n/a | ElementLvl1 | Cu | 100% | singleValue |  |  | BAU | n/a | est | 2050 | n/a | n/a | n/a | ±20% | n/a | 4 | n/a | n/a | n/a | 4 | n/a | 4 | 4 | Assumption, no reference | n/a | n/a | n/a | FM | TUB | 2024-10-27
284 | BATT | 2 | Hydrometallurgy (Leaching/SolventExtraction/Priciptation&Crystallization) | ProcessLvl3 | hydrometallurgy batteries | 1 | Transformation | BATT_LIBSlagToHydro1 | n/a | n/a | BATT_slagsAndSludgesLIB1 | n/a | n/a | ElementLvl1 | Ni | 100% | singleValue |  |  | BAU | n/a | est | 2050 | n/a | n/a | n/a | ±20% | n/a | 4 | n/a | n/a | n/a | 4 | n/a | 4 | 4 | Assumption, no reference | n/a | n/a | n/a | FM | TUB | 2024-10-27
285 | BATT | 2 | Hydrometallurgy (Leaching/SolventExtraction/Priciptation&Crystallization) | ProcessLvl3 | hydrometallurgy batteries | 1 | Transformation | BATT_LIBSlagToHydro1 | n/a | n/a | BATT_slagsAndSludgesLIB1 | n/a | n/a | ElementLvl1 | Fe | 100% | singleValue |  |  | BAU | n/a | est | 2050 | n/a | n/a | n/a | ±20% | n/a | 4 | n/a | n/a | n/a | 4 | n/a | 4 | 4 | Assumption, no reference | n/a | n/a | n/a | FM | TUB | 2024-10-27
286 | BATT | 2 | Hydrometallurgy (Leaching/SolventExtraction/Priciptation&Crystallization) | ProcessLvl3 | hydrometallurgy batteries | 1 | Transformation | BATT_LIBSlagToHydro1 | n/a | n/a | BATT_slagsAndSludgesLIB1 | n/a | n/a | ElementLvl1 | Co | 100% | singleValue |  |  | BAU | n/a | est | 2050 | n/a | n/a | n/a | ±20% | n/a | 4 | n/a | n/a | n/a | 4 | n/a | 4 | 4 | Assumption, no reference | n/a | n/a | n/a | FM | TUB | 2024-10-27
287 | BATT | 2 | Hydrometallurgy (Leaching/SolventExtraction/Priciptation&Crystallization) | ProcessLvl3 | hydrometallurgy batteries | 1 | Transformation | BATT_LIBSlagToHydro1 | n/a | n/a | BATT_slagsAndSludgesLIB1 | n/a | n/a | ElementLvl1 | Li | 20% | singleValue |  |  | BAU | n/a | est | 2050 | n/a | n/a | n/a | ±20% | n/a | 4 | n/a | n/a | n/a | 4 | n/a | 4 | 4 | Assumption, no reference | n/a | n/a | n/a | FM | TUB | 2024-10-27
288 | BATT | 2 | Hydrometallurgy (Leaching/SolventExtraction/Priciptation&Crystallization) | ProcessLvl3 | hydrometallurgy batteries | 1 | Transformation | BATT_LIBSlagToHydro1 | n/a | n/a | BATT_2RM_chemRecSlagsAndSludges1 | n/a | n/a | ElementLvl1 | Li | 80% | singleValue |  |  | BAU | n/a | est | 2050 | n/a | n/a | n/a | ±20% | n/a | 4 | n/a | n/a | n/a | 4 | n/a | 4 | 4 | Assumption, no reference | n/a | n/a | n/a | FM | TUB | 2024-10-27
289 | BATT | 2 | Hydrometallurgy (Leaching/SolventExtraction/Priciptation&Crystallization) | ProcessLvl3 | hydrometallurgy batteries | 1 | Transformation | BATT_LIBAlloyToHydro1 | n/a | n/a | BATT_Losses_chemRecLIB1 | n/a | n/a | ElementLvl1 | Cu | 3.96% | singleValue |  |  | OBS | n/a | calc | 2010 | n/a | n/a | n/a | ±5% | n/a | 1 | n/a | n/a | n/a | 1 | n/a | 1 | 1 | [Hämmer and Wambach, 2024] | CC BY 4.0 | n/a | https://www.mdpi.com/2071-1050/16/19/8737 | MT | TUB | 2024-10-27
290 | BATT | 2 | Hydrometallurgy (Leaching/SolventExtraction/Priciptation&Crystallization) | ProcessLvl3 | hydrometallurgy batteries | 1 | Transformation | BATT_LIBAlloyToHydro1 | n/a | n/a | BATT_Losses_chemRecLIB1 | n/a | n/a | ElementLvl1 | Ni | 8.78% | singleValue |  |  | OBS | n/a | calc | 2010 | n/a | n/a | n/a | ±5% | n/a | 1 | n/a | n/a | n/a | 1 | n/a | 1 | 1 | [Hämmer and Wambach, 2024] | CC BY 4.0 | n/a | https://www.mdpi.com/2071-1050/16/19/8738 | MT | TUB | 2024-10-27
291 | BATT | 2 | Hydrometallurgy (Leaching/SolventExtraction/Priciptation&Crystallization) | ProcessLvl3 | hydrometallurgy batteries | 1 | Transformation | BATT_LIBAlloyToHydro1 | n/a | n/a | BATT_Losses_chemRecLIB1 | n/a | n/a | ElementLvl1 | Fe | 3.96% | singleValue |  |  | OBS | n/a | calc | 2010 | n/a | n/a | n/a | ±5% | n/a | 1 | n/a | n/a | n/a | 1 | n/a | 1 | 1 | [Hämmer and Wambach, 2024] | CC BY 4.0 | n/a | https://www.mdpi.com/2071-1050/16/19/8739 | MT | TUB | 2024-10-27
292 | BATT | 2 | Hydrometallurgy (Leaching/SolventExtraction/Priciptation&Crystallization) | ProcessLvl3 | hydrometallurgy batteries | 1 | Transformation | BATT_LIBAlloyToHydro1 | n/a | n/a | BATT_Losses_chemRecLIB1 | n/a | n/a | ElementLvl1 | Co | 20.58% | singleValue |  |  | OBS | n/a | calc | 2010 | n/a | n/a | n/a | ±5% | n/a | 1 | n/a | n/a | n/a | 1 | n/a | 1 | 1 | [Hämmer and Wambach, 2024] | CC BY 4.0 | n/a | https://www.mdpi.com/2071-1050/16/19/8740 | MT | TUB | 2024-10-27
293 | BATT | 2 | Hydrometallurgy (Leaching/SolventExtraction/Priciptation&Crystallization) | ProcessLvl3 | hydrometallurgy batteries | 1 | Transformation | BATT_LIBAlloyToHydro1 | n/a | n/a | BATT_Losses_chemRecLIB1 | n/a | n/a | ElementLvl1 | Cu | 3.96% | singleValue |  |  | BAU | n/a | calc | 2025 | n/a | n/a | n/a | ±5% | n/a | 1 | n/a | n/a | n/a | 1 | n/a | 1 | 1 | [Hämmer and Wambach, 2024] | CC BY 4.0 | n/a | https://www.mdpi.com/2071-1050/16/19/8737 | MT | TUB | 2024-10-27
294 | BATT | 2 | Hydrometallurgy (Leaching/SolventExtraction/Priciptation&Crystallization) | ProcessLvl3 | hydrometallurgy batteries | 1 | Transformation | BATT_LIBAlloyToHydro1 | n/a | n/a | BATT_Losses_chemRecLIB1 | n/a | n/a | ElementLvl1 | Ni | 8.78% | singleValue |  |  | BAU | n/a | calc | 2025 | n/a | n/a | n/a | ±5% | n/a | 1 | n/a | n/a | n/a | 1 | n/a | 1 | 1 | [Hämmer and Wambach, 2024] | CC BY 4.0 | n/a | https://www.mdpi.com/2071-1050/16/19/8738 | MT | TUB | 2024-10-27
295 | BATT | 2 | Hydrometallurgy (Leaching/SolventExtraction/Priciptation&Crystallization) | ProcessLvl3 | hydrometallurgy batteries | 1 | Transformation | BATT_LIBAlloyToHydro1 | n/a | n/a | BATT_Losses_chemRecLIB1 | n/a | n/a | ElementLvl1 | Fe | 3.96% | singleValue |  |  | BAU | n/a | calc | 2025 | n/a | n/a | n/a | ±5% | n/a | 1 | n/a | n/a | n/a | 1 | n/a | 1 | 1 | [Hämmer and Wambach, 2024] | CC BY 4.0 | n/a | https://www.mdpi.com/2071-1050/16/19/8739 | MT | TUB | 2024-10-27
296 | BATT | 2 | Hydrometallurgy (Leaching/SolventExtraction/Priciptation&Crystallization) | ProcessLvl3 | hydrometallurgy batteries | 1 | Transformation | BATT_LIBAlloyToHydro1 | n/a | n/a | BATT_Losses_chemRecLIB1 | n/a | n/a | ElementLvl1 | Co | 20.58% | singleValue |  |  | BAU | n/a | calc | 2025 | n/a | n/a | n/a | ±5% | n/a | 1 | n/a | n/a | n/a | 1 | n/a | 1 | 1 | [Hämmer and Wambach, 2024] | CC BY 4.0 | n/a | https://www.mdpi.com/2071-1050/16/19/8740 | MT | TUB | 2024-10-27
297 | BATT | 2 | Hydrometallurgy (Leaching/SolventExtraction/Priciptation&Crystallization) | ProcessLvl3 | hydrometallurgy batteries | 1 | Transformation | BATT_LIBAlloyToHydro1 | n/a | n/a | BATT_Losses_chemRecLIB1 | n/a | n/a | ElementLvl1 | Cu | 3% | singleValue |  |  | BAU | n/a | est | 2032 | n/a | n/a | n/a | ±20% | n/a | 4 | n/a | n/a | n/a | 3 | n/a | 3.5 | 3.5 | Assumption, no reference | n/a | n/a | n/a | MT | TUB | 2024-10-27
298 | BATT | 2 | Hydrometallurgy (Leaching/SolventExtraction/Priciptation&Crystallization) | ProcessLvl3 | hydrometallurgy batteries | 1 | Transformation | BATT_LIBAlloyToHydro1 | n/a | n/a | BATT_Losses_chemRecLIB1 | n/a | n/a | ElementLvl1 | Ni | 8.78% | singleValue |  |  | BAU | n/a | calc | 2032 | n/a | n/a | n/a | ±10% | n/a | 1 | n/a | n/a | n/a | 3 | n/a | 2 | 2 | [Hämmer and Wambach, 2024] | CC BY 4.0 | n/a | https://www.mdpi.com/2071-1050/16/19/8738 | MT | TUB | 2024-10-27
299 | BATT | 2 | Hydrometallurgy (Leaching/SolventExtraction/Priciptation&Crystallization) | ProcessLvl3 | hydrometallurgy batteries | 1 | Transformation | BATT_LIBAlloyToHydro1 | n/a | n/a | BATT_Losses_chemRecLIB1 | n/a | n/a | ElementLvl1 | Fe | 3.96% | singleValue |  |  | BAU | n/a | calc | 2032 | n/a | n/a | n/a | ±20% | n/a | 4 | n/a | n/a | n/a | 3 | n/a | 3.5 | 3.5 | Assumption, no reference | n/a | n/a | n/a | MT | TUB | 2024-10-27
300 | BATT | 2 | Hydrometallurgy (Leaching/SolventExtraction/Priciptation&Crystallization) | ProcessLvl3 | hydrometallurgy batteries | 1 | Transformation | BATT_LIBAlloyToHydro1 | n/a | n/a | BATT_Losses_chemRecLIB1 | n/a | n/a | ElementLvl1 | Co | 14% | singleValue |  |  | BAU | n/a | est | 2032 | n/a | n/a | n/a | ±20% | n/a | 4 | n/a | n/a | n/a | 3 | n/a | 3.5 | 3.5 | Assumption, no reference | n/a | n/a | n/a | MT | TUB | 2024-10-27
301 | BATT | 2 | Hydrometallurgy (Leaching/SolventExtraction/Priciptation&Crystallization) | ProcessLvl3 | hydrometallurgy batteries | 1 | Transformation | BATT_LIBAlloyToHydro1 | n/a | n/a | BATT_Losses_chemRecLIB1 | n/a | n/a | ElementLvl1 | Cu | 3% | singleValue |  |  | BAU | n/a | est | 2050 | n/a | n/a | n/a | ±20% | n/a | 4 | n/a | n/a | n/a | 4 | n/a | 4 | 4 | Assumption, no reference | n/a | n/a | n/a | MT | TUB | 2024-10-27
302 | BATT | 2 | Hydrometallurgy (Leaching/SolventExtraction/Priciptation&Crystallization) | ProcessLvl3 | hydrometallurgy batteries | 1 | Transformation | BATT_LIBAlloyToHydro1 | n/a | n/a | BATT_Losses_chemRecLIB1 | n/a | n/a | ElementLvl1 | Ni | 8.78% | singleValue |  |  | BAU | n/a | calc | 2050 | n/a | n/a | n/a | ±15% | n/a | 1 | n/a | n/a | n/a | 4 | n/a | 2.5 | 2.5 | [Hämmer and Wambach, 2024] | CC BY 4.0 | n/a | https://www.mdpi.com/2071-1050/16/19/8738 | MT | TUB | 2024-10-27
303 | BATT | 2 | Hydrometallurgy (Leaching/SolventExtraction/Priciptation&Crystallization) | ProcessLvl3 | hydrometallurgy batteries | 1 | Transformation | BATT_LIBAlloyToHydro1 | n/a | n/a | BATT_Losses_chemRecLIB1 | n/a | n/a | ElementLvl1 | Fe | 3.96% | singleValue |  |  | BAU | n/a | calc | 2050 | n/a | n/a | n/a | ±20% | n/a | 4 | n/a | n/a | n/a | 4 | n/a | 4 | 4 | Assumption, no reference | n/a | n/a | n/a | MT | TUB | 2024-10-27
304 | BATT | 2 | Hydrometallurgy (Leaching/SolventExtraction/Priciptation&Crystallization) | ProcessLvl3 | hydrometallurgy batteries | 1 | Transformation | BATT_LIBAlloyToHydro1 | n/a | n/a | BATT_Losses_chemRecLIB1 | n/a | n/a | ElementLvl1 | Co | 4% | singleValue |  |  | BAU | n/a | est | 2050 | n/a | n/a | n/a | ±20% | n/a | 4 | n/a | n/a | n/a | 4 | n/a | 4 | 4 | Assumption, no reference | n/a | n/a | n/a | MT | TUB | 2024-10-27
305 | BATT | 1 | Pyrolisis | ProcessLvl2 | pyrolysis | 1 | Transformation | BATT_LIBToPyrolysis2 | ComponentLvl2 | anodeActiveMaterial | BATT_LIBToMechanical2 | n/a | n/a | MaterialLvl4 | graphite4 | 100% | singleValue |  |  | OBS | n/a | est | 2010 | n/a | n/a | n/a | ±15% | n/a | 4 | n/a | n/a | n/a | 1 | n/a | 2.5 | 2.5 | Assumption, no reference | n/a | n/a | n/a | MT | TUB | 2024-12-11
306 | BATT | 1 | Pyrolisis | ProcessLvl2 | pyrolysis | 1 | Transformation | BATT_LIBToPyrolysis2 | ComponentLvl2 | cathodeActiveMaterial | BATT_LIBToMechanical2 | n/a | n/a | ElementLvl1 | Al | 100% | singleValue |  |  | OBS | n/a | est | 2010 | n/a | n/a | n/a | ±15% | n/a | 4 | n/a | n/a | n/a | 1 | n/a | 2.5 | 2.5 | Assumption, no reference | n/a | n/a | n/a | MT | TUB | 2024-12-11
307 | BATT | 1 | Pyrolisis | ProcessLvl2 | pyrolysis | 1 | Transformation | BATT_LIBToPyrolysis2 | ComponentLvl2 | cathodeActiveMaterial | BATT_LIBToMechanical2 | n/a | n/a | ElementLvl1 | Cl | 100% | singleValue |  |  | OBS | n/a | est | 2010 | n/a | n/a | n/a | ±15% | n/a | 4 | n/a | n/a | n/a | 1 | n/a | 2.5 | 2.5 | Assumption, no reference | n/a | n/a | n/a | MT | TUB | 2024-12-11
308 | BATT | 1 | Pyrolisis | ProcessLvl2 | pyrolysis | 1 | Transformation | BATT_LIBToPyrolysis2 | ComponentLvl2 | cathodeActiveMaterial | BATT_LIBToMechanical2 | n/a | n/a | ElementLvl1 | Co | 100% | singleValue |  |  | OBS | n/a | est | 2010 | n/a | n/a | n/a | ±15% | n/a | 4 | n/a | n/a | n/a | 1 | n/a | 2.5 | 2.5 | Assumption, no reference | n/a | n/a | n/a | MT | TUB | 2024-12-11
309 | BATT | 1 | Pyrolisis | ProcessLvl2 | pyrolysis | 1 | Transformation | BATT_LIBToPyrolysis2 | ComponentLvl2 | cathodeActiveMaterial | BATT_LIBToMechanical2 | n/a | n/a | ElementLvl1 | Fe | 100% | singleValue |  |  | OBS | n/a | est | 2010 | n/a | n/a | n/a | ±15% | n/a | 4 | n/a | n/a | n/a | 1 | n/a | 2.5 | 2.5 | Assumption, no reference | n/a | n/a | n/a | MT | TUB | 2024-12-11
310 | BATT | 1 | Pyrolisis | ProcessLvl2 | pyrolysis | 1 | Transformation | BATT_LIBToPyrolysis2 | ComponentLvl2 | cathodeActiveMaterial | BATT_LIBToMechanical2 | n/a | n/a | ElementLvl1 | Li | 100% | singleValue |  |  | OBS | n/a | est | 2010 | n/a | n/a | n/a | ±15% | n/a | 4 | n/a | n/a | n/a | 1 | n/a | 2.5 | 2.5 | Assumption, no reference | n/a | n/a | n/a | MT | TUB | 2024-12-11
311 | BATT | 1 | Pyrolisis | ProcessLvl2 | pyrolysis | 1 | Transformation | BATT_LIBToPyrolysis2 | ComponentLvl2 | cathodeActiveMaterial | BATT_LIBToMechanical2 | n/a | n/a | ElementLvl1 | Mn | 100% | singleValue |  |  | OBS | n/a | est | 2010 | n/a | n/a | n/a | ±15% | n/a | 4 | n/a | n/a | n/a | 1 | n/a | 2.5 | 2.5 | Assumption, no reference | n/a | n/a | n/a | MT | TUB | 2024-12-11
312 | BATT | 1 | Pyrolisis | ProcessLvl2 | pyrolysis | 1 | Transformation | BATT_LIBToPyrolysis2 | ComponentLvl2 | cathodeActiveMaterial | BATT_LIBToMechanical2 | n/a | n/a | ElementLvl1 | Ni | 100% | singleValue |  |  | OBS | n/a | est | 2010 | n/a | n/a | n/a | ±15% | n/a | 4 | n/a | n/a | n/a | 1 | n/a | 2.5 | 2.5 | Assumption, no reference | n/a | n/a | n/a | MT | TUB | 2024-12-11
313 | BATT | 1 | Pyrolisis | ProcessLvl2 | pyrolysis | 1 | Transformation | BATT_LIBToPyrolysis2 | ComponentLvl2 | cathodeActiveMaterial | BATT_LIBToMechanical2 | n/a | n/a | ElementLvl1 | O | 100% | singleValue |  |  | OBS | n/a | est | 2010 | n/a | n/a | n/a | ±15% | n/a | 4 | n/a | n/a | n/a | 1 | n/a | 2.5 | 2.5 | Assumption, no reference | n/a | n/a | n/a | MT | TUB | 2024-12-11
314 | BATT | 1 | Pyrolisis | ProcessLvl2 | pyrolysis | 1 | Transformation | BATT_LIBToPyrolysis2 | ComponentLvl2 | cathodeActiveMaterial | BATT_LIBToMechanical2 | n/a | n/a | ElementLvl1 | P | 100% | singleValue |  |  | OBS | n/a | est | 2010 | n/a | n/a | n/a | ±15% | n/a | 4 | n/a | n/a | n/a | 1 | n/a | 2.5 | 2.5 | Assumption, no reference | n/a | n/a | n/a | MT | TUB | 2024-12-11
315 | BATT | 1 | Pyrolisis | ProcessLvl2 | pyrolysis | 1 | Transformation | BATT_LIBToPyrolysis2 | ComponentLvl2 | cathodeActiveMaterial | BATT_LIBToMechanical2 | n/a | n/a | ElementLvl1 | S | 100% | singleValue |  |  | OBS | n/a | est | 2010 | n/a | n/a | n/a | ±15% | n/a | 4 | n/a | n/a | n/a | 1 | n/a | 2.5 | 2.5 | Assumption, no reference | n/a | n/a | n/a | MT | TUB | 2024-12-11
316 | BATT | 1 | Pyrolisis | ProcessLvl2 | pyrolysis | 1 | Transformation | BATT_LIBToPyrolysis2 | ComponentLvl2 | anodeActiveMaterial | BATT_LIBToMechanical2 | n/a | n/a | ElementLvl1 | Si | 100% | singleValue |  |  | OBS | n/a | est | 2010 | n/a | n/a | n/a | ±15% | n/a | 4 | n/a | n/a | n/a | 1 | n/a | 2.5 | 2.5 | Assumption, no reference | n/a | n/a | n/a | MT | TUB | 2024-12-11
317 | BATT | 1 | Pyrolisis | ProcessLvl2 | pyrolysis | 1 | Transformation | BATT_LIBToPyrolysis2 | ComponentLvl2 | anodeActiveMaterial | BATT_LIBToMechanical2 | n/a | n/a | ElementLvl1 | Li | 100% | singleValue |  |  | OBS | n/a | est | 2010 | n/a | n/a | n/a | ±15% | n/a | 4 | n/a | n/a | n/a | 1 | n/a | 2.5 | 2.5 | Assumption, no reference | n/a | n/a | n/a | MT | TUB | 2024-12-11
318 | BATT | 1 | Pyrolisis | ProcessLvl2 | pyrolysis | 1 | Transformation | BATT_LIBToPyrolysis2 | ComponentLvl2 | batteryCellCasing2 | BATT_LIBToMechanical2 | n/a | n/a | MaterialLvl1 | AlAndAlAlloys | 100% | singleValue |  |  | OBS | n/a | est | 2010 | n/a | n/a | n/a | ±15% | n/a | 4 | n/a | n/a | n/a | 1 | n/a | 2.5 | 2.5 | Assumption, no reference | n/a | n/a | n/a | MT | TUB | 2024-12-11
319 | BATT | 1 | Pyrolisis | ProcessLvl2 | pyrolysis | 1 | Transformation | BATT_LIBToPyrolysis2 | ComponentLvl2 | batteryCellCasing2 | BATT_LIBToMechanical2 | n/a | n/a | MaterialLvl1 | ferrousMetals1 | 100% | singleValue |  |  | OBS | n/a | est | 2010 | n/a | n/a | n/a | ±15% | n/a | 4 | n/a | n/a | n/a | 1 | n/a | 2.5 | 2.5 | Assumption, no reference | n/a | n/a | n/a | MT | TUB | 2024-12-11
320 | BATT | 1 | Pyrolisis | ProcessLvl2 | pyrolysis | 1 | Transformation | BATT_LIBToPyrolysis2 | ComponentLvl2 | batteryCellCasing2 | BATT_LIBToMechanical2 | n/a | n/a | ElementLvl1 | Fe | 100% | singleValue |  |  | OBS | n/a | est | 2010 | n/a | n/a | n/a | ±15% | n/a | 4 | n/a | n/a | n/a | 1 | n/a | 2.5 | 2.5 | Assumption, no reference | n/a | n/a | n/a | MT | TUB | 2024-12-11
321 | BATT | 1 | Pyrolisis | ProcessLvl2 | pyrolysis | 1 | Transformation | BATT_LIBToPyrolysis2 | ComponentLvl2 | currentCollectorCathode | BATT_LIBToMechanical2 | n/a | n/a | ElementLvl1 | Al | 100% | singleValue |  |  | OBS | n/a | est | 2010 | n/a | n/a | n/a | ±15% | n/a | 4 | n/a | n/a | n/a | 1 | n/a | 2.5 | 2.5 | Assumption, no reference | n/a | n/a | n/a | MT | TUB | 2024-12-11
322 | BATT | 1 | Pyrolisis | ProcessLvl2 | pyrolysis | 1 | Transformation | BATT_LIBToPyrolysis2 | ComponentLvl2 | currentCollectorAnode | BATT_LIBToMechanical2 | n/a | n/a | ElementLvl1 | Cu | 100% | singleValue |  |  | OBS | n/a | est | 2010 | n/a | n/a | n/a | ±15% | n/a | 4 | n/a | n/a | n/a | 1 | n/a | 2.5 | 2.5 | Assumption, no reference | n/a | n/a | n/a | MT | TUB | 2024-12-11
323 | BATT | 2 | Breaking and separating | ProcessLvl1 | mechanical recovery processes | 1 | Fragmentation | BATT_LIBToMechanical2 | ComponentLvl2 | anodeActiveMaterial | BATT_LIBBlackMassToHydro2 | n/a | n/a | MaterialLvl4 | graphite4 | 85.25% | singleValue |  |  | OBS | n/a | calc | 2010 | n/a | n/a | n/a | ±5% | n/a | 1 | n/a | n/a | n/a | 1 | n/a | 1 | 1 | [Vaccari et al., 2024] | CC BY 4.0 | n/a | https://www.sciencedirect.com/science/article/pii/S0921344924002374 | MT | TUB | 2024-12-11
324 | BATT | 2 | Breaking and separating | ProcessLvl1 | mechanical recovery processes | 1 | Fragmentation | BATT_LIBToMechanical2 | ComponentLvl2 | cathodeActiveMaterial | BATT_LIBBlackMassToHydro2 | n/a | n/a | ElementLvl1 | Al | 85.25% | singleValue |  |  | OBS | n/a | calc | 2010 | n/a | n/a | n/a | ±5% | n/a | 1 | n/a | n/a | n/a | 1 | n/a | 1 | 1 | [Vaccari et al., 2024] | CC BY 4.0 | n/a | https://www.sciencedirect.com/science/article/pii/S0921344924002374 | MT | TUB | 2024-12-11
325 | BATT | 2 | Breaking and separating | ProcessLvl1 | mechanical recovery processes | 1 | Fragmentation | BATT_LIBToMechanical2 | ComponentLvl2 | cathodeActiveMaterial | BATT_LIBBlackMassToHydro2 | n/a | n/a | ElementLvl1 | Cl | 85.25% | singleValue |  |  | OBS | n/a | calc | 2010 | n/a | n/a | n/a | ±5% | n/a | 1 | n/a | n/a | n/a | 1 | n/a | 1 | 1 | [Vaccari et al., 2024] | CC BY 4.0 | n/a | https://www.sciencedirect.com/science/article/pii/S0921344924002374 | MT | TUB | 2024-12-11
326 | BATT | 2 | Breaking and separating | ProcessLvl1 | mechanical recovery processes | 1 | Fragmentation | BATT_LIBToMechanical2 | ComponentLvl2 | cathodeActiveMaterial | BATT_LIBBlackMassToHydro2 | n/a | n/a | ElementLvl1 | Co | 85.25% | singleValue |  |  | OBS | n/a | calc | 2010 | n/a | n/a | n/a | ±5% | n/a | 1 | n/a | n/a | n/a | 1 | n/a | 1 | 1 | [Vaccari et al., 2024] | CC BY 4.0 | n/a | https://www.sciencedirect.com/science/article/pii/S0921344924002374 | MT | TUB | 2024-12-11
327 | BATT | 2 | Breaking and separating | ProcessLvl1 | mechanical recovery processes | 1 | Fragmentation | BATT_LIBToMechanical2 | ComponentLvl2 | cathodeActiveMaterial | BATT_LIBBlackMassToHydro2 | n/a | n/a | ElementLvl1 | Fe | 85.25% | singleValue |  |  | OBS | n/a | calc | 2010 | n/a | n/a | n/a | ±5% | n/a | 1 | n/a | n/a | n/a | 1 | n/a | 1 | 1 | [Vaccari et al., 2024] | CC BY 4.0 | n/a | https://www.sciencedirect.com/science/article/pii/S0921344924002374 | MT | TUB | 2024-10-27
328 | BATT | 2 | Breaking and separating | ProcessLvl1 | mechanical recovery processes | 1 | Fragmentation | BATT_LIBToMechanical2 | ComponentLvl2 | cathodeActiveMaterial | BATT_LIBBlackMassToHydro2 | n/a | n/a | ElementLvl1 | Li | 85.25% | singleValue |  |  | OBS | n/a | calc | 2010 | n/a | n/a | n/a | ±5% | n/a | 1 | n/a | n/a | n/a | 1 | n/a | 1 | 1 | [Vaccari et al., 2024] | CC BY 4.0 | n/a | https://www.sciencedirect.com/science/article/pii/S0921344924002374 | MT | TUB | 2024-10-27
329 | BATT | 2 | Breaking and separating | ProcessLvl1 | mechanical recovery processes | 1 | Fragmentation | BATT_LIBToMechanical2 | ComponentLvl2 | cathodeActiveMaterial | BATT_LIBBlackMassToHydro2 | n/a | n/a | ElementLvl1 | Mn | 85.25% | singleValue |  |  | OBS | n/a | calc | 2010 | n/a | n/a | n/a | ±5% | n/a | 1 | n/a | n/a | n/a | 1 | n/a | 1 | 1 | [Vaccari et al., 2024] | CC BY 4.0 | n/a | https://www.sciencedirect.com/science/article/pii/S0921344924002374 | MT | TUB | 2024-10-27
330 | BATT | 2 | Breaking and separating | ProcessLvl1 | mechanical recovery processes | 1 | Fragmentation | BATT_LIBToMechanical2 | ComponentLvl2 | cathodeActiveMaterial | BATT_LIBBlackMassToHydro2 | n/a | n/a | ElementLvl1 | Ni | 85.25% | singleValue |  |  | OBS | n/a | calc | 2010 | n/a | n/a | n/a | ±5% | n/a | 1 | n/a | n/a | n/a | 1 | n/a | 1 | 1 | [Vaccari et al., 2024] | CC BY 4.0 | n/a | https://www.sciencedirect.com/science/article/pii/S0921344924002374 | MT | TUB | 2024-10-27
331 | BATT | 2 | Breaking and separating | ProcessLvl1 | mechanical recovery processes | 1 | Fragmentation | BATT_LIBToMechanical2 | ComponentLvl2 | cathodeActiveMaterial | BATT_LIBBlackMassToHydro2 | n/a | n/a | ElementLvl1 | O | 85.25% | singleValue |  |  | OBS | n/a | calc | 2010 | n/a | n/a | n/a | ±5% | n/a | 1 | n/a | n/a | n/a | 1 | n/a | 1 | 1 | [Vaccari et al., 2024] | CC BY 4.0 | n/a | https://www.sciencedirect.com/science/article/pii/S0921344924002374 | MT | TUB | 2024-10-27
332 | BATT | 2 | Breaking and separating | ProcessLvl1 | mechanical recovery processes | 1 | Fragmentation | BATT_LIBToMechanical2 | ComponentLvl2 | cathodeActiveMaterial | BATT_LIBBlackMassToHydro2 | n/a | n/a | ElementLvl1 | P | 85.25% | singleValue |  |  | OBS | n/a | calc | 2010 | n/a | n/a | n/a | ±5% | n/a | 1 | n/a | n/a | n/a | 1 | n/a | 1 | 1 | [Vaccari et al., 2024] | CC BY 4.0 | n/a | https://www.sciencedirect.com/science/article/pii/S0921344924002374 | MT | TUB | 2024-10-27
333 | BATT | 2 | Breaking and separating | ProcessLvl1 | mechanical recovery processes | 1 | Fragmentation | BATT_LIBToMechanical2 | ComponentLvl2 | cathodeActiveMaterial | BATT_LIBBlackMassToHydro2 | n/a | n/a | ElementLvl1 | S | 85.25% | singleValue |  |  | OBS | n/a | calc | 2010 | n/a | n/a | n/a | ±5% | n/a | 1 | n/a | n/a | n/a | 1 | n/a | 1 | 1 | [Vaccari et al., 2024] | CC BY 4.0 | n/a | https://www.sciencedirect.com/science/article/pii/S0921344924002374 | MT | TUB | 2024-10-27
334 | BATT | 2 | Breaking and separating | ProcessLvl1 | mechanical recovery processes | 1 | Fragmentation | BATT_LIBToMechanical2 | ComponentLvl2 | batteryCellCasing2 | BATT_2RM_mechRecLIB2 | n/a | n/a | MaterialLvl1 | AlAndAlAlloys | 93.78% | singleValue |  |  | OBS | n/a | calc | 2010 | n/a | n/a | n/a | ±5% | n/a | 1 | n/a | n/a | n/a | 1 | n/a | 1 | 1 | [Vaccari et al., 2024] | CC BY 4.0 | n/a | https://www.sciencedirect.com/science/article/pii/S0921344924002374 | MT | TUB | 2024-10-27
335 | BATT | 2 | Breaking and separating | ProcessLvl1 | mechanical recovery processes | 1 | Fragmentation | BATT_LIBToMechanical2 | ComponentLvl2 | batteryCellCasing2 | BATT_2RM_mechRecLIB2 | n/a | n/a | MaterialLvl1 | ferrousMetals1 | 93.78% | singleValue |  |  | OBS | n/a | calc | 2010 | n/a | n/a | n/a | ±5% | n/a | 1 | n/a | n/a | n/a | 1 | n/a | 1 | 1 | [Vaccari et al., 2024] | CC BY 4.0 | n/a | https://www.sciencedirect.com/science/article/pii/S0921344924002374 | MT | TUB | 2024-10-27
336 | BATT | 2 | Breaking and separating | ProcessLvl1 | mechanical recovery processes | 1 | Fragmentation | BATT_LIBToMechanical2 | ComponentLvl2 | batteryCellCasing2 | BATT_2RM_mechRecLIB2 | n/a | n/a | ElementLvl1 | Fe | 93.78% | singleValue |  |  | OBS | n/a | calc | 2010 | n/a | n/a | n/a | ±5% | n/a | 1 | n/a | n/a | n/a | 1 | n/a | 1 | 1 | [Vaccari et al., 2024] | CC BY 4.0 | n/a | https://www.sciencedirect.com/science/article/pii/S0921344924002374 | MT | TUB | 2024-10-27
337 | BATT | 2 | Breaking and separating | ProcessLvl1 | mechanical recovery processes | 1 | Fragmentation | BATT_LIBToMechanical2 | ComponentLvl2 | currentCollectorCathode | BATT_2RM_mechRecLIB2 | n/a | n/a | ElementLvl1 | Al | 83.71% | singleValue |  |  | OBS | n/a | calc | 2010 | n/a | n/a | n/a | ±5% | n/a | 1 | n/a | n/a | n/a | 1 | n/a | 1 | 1 | [Vaccari et al., 2024] | CC BY 4.0 | n/a | https://www.sciencedirect.com/science/article/pii/S0921344924002374 | MT | TUB | 2024-10-27
338 | BATT | 2 | Breaking and separating | ProcessLvl1 | mechanical recovery processes | 1 | Fragmentation | BATT_LIBToMechanical2 | ComponentLvl2 | currentCollectorAnode | BATT_2RM_mechRecLIB2 | n/a | n/a | ElementLvl1 | Cu | 89.64% | singleValue |  |  | OBS | n/a | calc | 2010 | n/a | n/a | n/a | ±5% | n/a | 1 | n/a | n/a | n/a | 1 | n/a | 1 | 1 | [Vaccari et al., 2024] | CC BY 4.0 | n/a | https://www.sciencedirect.com/science/article/pii/S0921344924002374 | MT | TUB | 2024-10-27
339 | BATT | 3 | Hydrometallurgy (Leaching/SolventExtraction/Priciptation&Crystallization) | ProcessLvl3 | hydrometallurgy batteries | 1 | Transformation | BATT_LIBBlackMassToHydro2 | n/a | n/a | BATT_2RM_chemRecLIB2 | n/a | n/a | ElementLvl1 | Li | 92% | singleValue |  |  | OBS | n/a | calc | 2010 | n/a | n/a | n/a | ±5% | n/a | 1 | n/a | n/a | n/a | 1 | n/a | 1 | 1 | [Hämmer and Wambach, 2024] | CC BY 4.0 | n/a | https://www.mdpi.com/2071-1050/16/19/8737 | MT | TUB | 2024-10-27
340 | BATT | 3 | Hydrometallurgy (Leaching/SolventExtraction/Priciptation&Crystallization) | ProcessLvl3 | hydrometallurgy batteries | 1 | Transformation | BATT_LIBBlackMassToHydro2 | n/a | n/a | BATT_2RM_chemRecLIB2 | n/a | n/a | ElementLvl1 | Ni | 91.22% | singleValue |  |  | OBS | n/a | calc | 2010 | n/a | n/a | n/a | ±5% | n/a | 1 | n/a | n/a | n/a | 1 | n/a | 1 | 1 | [Hämmer and Wambach, 2024] | CC BY 4.0 | n/a | https://www.mdpi.com/2071-1050/16/19/8738 | MT | TUB | 2024-10-27
341 | BATT | 3 | Hydrometallurgy (Leaching/SolventExtraction/Priciptation&Crystallization) | ProcessLvl3 | hydrometallurgy batteries | 1 | Transformation | BATT_LIBBlackMassToHydro2 | n/a | n/a | BATT_2RM_chemRecLIB2 | n/a | n/a | ElementLvl1 | Co | 79.42% | singleValue |  |  | OBS | n/a | calc | 2010 | n/a | n/a | n/a | ±5% | n/a | 1 | n/a | n/a | n/a | 1 | n/a | 1 | 1 | [Hämmer and Wambach, 2024] | CC BY 4.0 | n/a | https://www.mdpi.com/2071-1050/16/19/8740 | MT | TUB | 2024-10-27
342 | BATT | 3 | Hydrometallurgy (Leaching/SolventExtraction/Priciptation&Crystallization) | ProcessLvl3 | hydrometallurgy batteries | 1 | Transformation | BATT_LIBBlackMassToHydro2 | n/a | n/a | BATT_2RM_chemRecLIB2 | n/a | n/a | ElementLvl1 | Mn | 0% | singleValue |  |  | OBS | n/a | calc | 2010 | n/a | n/a | n/a | ±15% | n/a | 4 | n/a | n/a | n/a | 1 | n/a | 2.5 | 2.5 | Assumption, no reference | n/a | n/a | n/a | MT | TUB | 2024-10-27
343 | BATT | 3 | Hydrometallurgy (Leaching/SolventExtraction/Priciptation&Crystallization) | ProcessLvl3 | hydrometallurgy batteries | 1 | Transformation | BATT_LIBBlackMassToHydro2 | n/a | n/a | BATT_2RM_chemRecLIB2 | n/a | n/a | MaterialLvl4 | graphite4 | 0% | singleValue |  |  | OBS | n/a | est | 2010 | n/a | n/a | n/a | ±15% | n/a | 4 | n/a | n/a | n/a | 1 | n/a | 2.5 | 2.5 | Assumption, no reference | n/a | n/a | n/a | FM | TUB | 2024-10-27
344 | BATT | 1 | Pyrolisis | ProcessLvl2 | pyrolysis | 1 | Transformation | BATT_LIBToPyrolysis2 | ComponentLvl2 | anodeActiveMaterial | BATT_LIBToMechanical2 | n/a | n/a | MaterialLvl4 | graphite4 | 100% | singleValue |  |  | BAU | n/a | est | 2025 | n/a | n/a | n/a | ±15% | n/a | 4 | n/a | n/a | n/a | 1 | n/a | 2.5 | 2.5 | Assumption, no reference | n/a | n/a | n/a | MT | TUB | 2024-12-11
345 | BATT | 1 | Pyrolisis | ProcessLvl2 | pyrolysis | 1 | Transformation | BATT_LIBToPyrolysis2 | ComponentLvl2 | cathodeActiveMaterial | BATT_LIBToMechanical2 | n/a | n/a | ElementLvl1 | Al | 100% | singleValue |  |  | BAU | n/a | est | 2025 | n/a | n/a | n/a | ±15% | n/a | 4 | n/a | n/a | n/a | 1 | n/a | 2.5 | 2.5 | Assumption, no reference | n/a | n/a | n/a | MT | TUB | 2024-12-11
346 | BATT | 1 | Pyrolisis | ProcessLvl2 | pyrolysis | 1 | Transformation | BATT_LIBToPyrolysis2 | ComponentLvl2 | cathodeActiveMaterial | BATT_LIBToMechanical2 | n/a | n/a | ElementLvl1 | Cl | 100% | singleValue |  |  | BAU | n/a | est | 2025 | n/a | n/a | n/a | ±15% | n/a | 4 | n/a | n/a | n/a | 1 | n/a | 2.5 | 2.5 | Assumption, no reference | n/a | n/a | n/a | MT | TUB | 2024-12-11
347 | BATT | 1 | Pyrolisis | ProcessLvl2 | pyrolysis | 1 | Transformation | BATT_LIBToPyrolysis2 | ComponentLvl2 | cathodeActiveMaterial | BATT_LIBToMechanical2 | n/a | n/a | ElementLvl1 | Co | 100% | singleValue |  |  | BAU | n/a | est | 2025 | n/a | n/a | n/a | ±15% | n/a | 4 | n/a | n/a | n/a | 1 | n/a | 2.5 | 2.5 | Assumption, no reference | n/a | n/a | n/a | MT | TUB | 2024-12-11
348 | BATT | 1 | Pyrolisis | ProcessLvl2 | pyrolysis | 1 | Transformation | BATT_LIBToPyrolysis2 | ComponentLvl2 | cathodeActiveMaterial | BATT_LIBToMechanical2 | n/a | n/a | ElementLvl1 | Fe | 100% | singleValue |  |  | BAU | n/a | est | 2025 | n/a | n/a | n/a | ±15% | n/a | 4 | n/a | n/a | n/a | 1 | n/a | 2.5 | 2.5 | Assumption, no reference | n/a | n/a | n/a | MT | TUB | 2024-12-11
349 | BATT | 1 | Pyrolisis | ProcessLvl2 | pyrolysis | 1 | Transformation | BATT_LIBToPyrolysis2 | ComponentLvl2 | cathodeActiveMaterial | BATT_LIBToMechanical2 | n/a | n/a | ElementLvl1 | Li | 100% | singleValue |  |  | BAU | n/a | est | 2025 | n/a | n/a | n/a | ±15% | n/a | 4 | n/a | n/a | n/a | 1 | n/a | 2.5 | 2.5 | Assumption, no reference | n/a | n/a | n/a | MT | TUB | 2024-12-11
350 | BATT | 1 | Pyrolisis | ProcessLvl2 | pyrolysis | 1 | Transformation | BATT_LIBToPyrolysis2 | ComponentLvl2 | cathodeActiveMaterial | BATT_LIBToMechanical2 | n/a | n/a | ElementLvl1 | Mn | 100% | singleValue |  |  | BAU | n/a | est | 2025 | n/a | n/a | n/a | ±15% | n/a | 4 | n/a | n/a | n/a | 1 | n/a | 2.5 | 2.5 | Assumption, no reference | n/a | n/a | n/a | MT | TUB | 2024-12-11
351 | BATT | 1 | Pyrolisis | ProcessLvl2 | pyrolysis | 1 | Transformation | BATT_LIBToPyrolysis2 | ComponentLvl2 | cathodeActiveMaterial | BATT_LIBToMechanical2 | n/a | n/a | ElementLvl1 | Ni | 100% | singleValue |  |  | BAU | n/a | est | 2025 | n/a | n/a | n/a | ±15% | n/a | 4 | n/a | n/a | n/a | 1 | n/a | 2.5 | 2.5 | Assumption, no reference | n/a | n/a | n/a | MT | TUB | 2024-12-11
352 | BATT | 1 | Pyrolisis | ProcessLvl2 | pyrolysis | 1 | Transformation | BATT_LIBToPyrolysis2 | ComponentLvl2 | cathodeActiveMaterial | BATT_LIBToMechanical2 | n/a | n/a | ElementLvl1 | O | 100% | singleValue |  |  | BAU | n/a | est | 2025 | n/a | n/a | n/a | ±15% | n/a | 4 | n/a | n/a | n/a | 1 | n/a | 2.5 | 2.5 | Assumption, no reference | n/a | n/a | n/a | MT | TUB | 2024-12-11
353 | BATT | 1 | Pyrolisis | ProcessLvl2 | pyrolysis | 1 | Transformation | BATT_LIBToPyrolysis2 | ComponentLvl2 | cathodeActiveMaterial | BATT_LIBToMechanical2 | n/a | n/a | ElementLvl1 | P | 100% | singleValue |  |  | BAU | n/a | est | 2025 | n/a | n/a | n/a | ±15% | n/a | 4 | n/a | n/a | n/a | 1 | n/a | 2.5 | 2.5 | Assumption, no reference | n/a | n/a | n/a | MT | TUB | 2024-12-11
354 | BATT | 1 | Pyrolisis | ProcessLvl2 | pyrolysis | 1 | Transformation | BATT_LIBToPyrolysis2 | ComponentLvl2 | cathodeActiveMaterial | BATT_LIBToMechanical2 | n/a | n/a | ElementLvl1 | S | 100% | singleValue |  |  | BAU | n/a | est | 2025 | n/a | n/a | n/a | ±15% | n/a | 4 | n/a | n/a | n/a | 1 | n/a | 2.5 | 2.5 | Assumption, no reference | n/a | n/a | n/a | MT | TUB | 2024-12-11
355 | BATT | 1 | Pyrolisis | ProcessLvl2 | pyrolysis | 1 | Transformation | BATT_LIBToPyrolysis2 | ComponentLvl2 | anodeActiveMaterial | BATT_LIBToMechanical2 | n/a | n/a | ElementLvl1 | Si | 100% | singleValue |  |  | BAU | n/a | est | 2025 | n/a | n/a | n/a | ±15% | n/a | 4 | n/a | n/a | n/a | 1 | n/a | 2.5 | 2.5 | Assumption, no reference | n/a | n/a | n/a | MT | TUB | 2024-12-11
356 | BATT | 1 | Pyrolisis | ProcessLvl2 | pyrolysis | 1 | Transformation | BATT_LIBToPyrolysis2 | ComponentLvl2 | anodeActiveMaterial | BATT_LIBToMechanical2 | n/a | n/a | ElementLvl1 | Li | 100% | singleValue |  |  | BAU | n/a | est | 2025 | n/a | n/a | n/a | ±15% | n/a | 4 | n/a | n/a | n/a | 1 | n/a | 2.5 | 2.5 | Assumption, no reference | n/a | n/a | n/a | MT | TUB | 2024-12-11
357 | BATT | 1 | Pyrolisis | ProcessLvl2 | pyrolysis | 1 | Transformation | BATT_LIBToPyrolysis2 | ComponentLvl2 | batteryCellCasing2 | BATT_LIBToMechanical2 | n/a | n/a | MaterialLvl1 | AlAndAlAlloys | 100% | singleValue |  |  | BAU | n/a | est | 2025 | n/a | n/a | n/a | ±15% | n/a | 4 | n/a | n/a | n/a | 1 | n/a | 2.5 | 2.5 | Assumption, no reference | n/a | n/a | n/a | MT | TUB | 2024-12-11
358 | BATT | 1 | Pyrolisis | ProcessLvl2 | pyrolysis | 1 | Transformation | BATT_LIBToPyrolysis2 | ComponentLvl2 | batteryCellCasing2 | BATT_LIBToMechanical2 | n/a | n/a | MaterialLvl1 | ferrousMetals1 | 100% | singleValue |  |  | BAU | n/a | est | 2025 | n/a | n/a | n/a | ±15% | n/a | 4 | n/a | n/a | n/a | 1 | n/a | 2.5 | 2.5 | Assumption, no reference | n/a | n/a | n/a | MT | TUB | 2024-12-11
359 | BATT | 1 | Pyrolisis | ProcessLvl2 | pyrolysis | 1 | Transformation | BATT_LIBToPyrolysis2 | ComponentLvl2 | batteryCellCasing2 | BATT_LIBToMechanical2 | n/a | n/a | ElementLvl1 | Fe | 100% | singleValue |  |  | BAU | n/a | est | 2025 | n/a | n/a | n/a | ±15% | n/a | 4 | n/a | n/a | n/a | 1 | n/a | 2.5 | 2.5 | Assumption, no reference | n/a | n/a | n/a | MT | TUB | 2024-12-11
360 | BATT | 1 | Pyrolisis | ProcessLvl2 | pyrolysis | 1 | Transformation | BATT_LIBToPyrolysis2 | ComponentLvl2 | currentCollectorCathode | BATT_LIBToMechanical2 | n/a | n/a | ElementLvl1 | Al | 100% | singleValue |  |  | BAU | n/a | est | 2025 | n/a | n/a | n/a | ±15% | n/a | 4 | n/a | n/a | n/a | 1 | n/a | 2.5 | 2.5 | Assumption, no reference | n/a | n/a | n/a | MT | TUB | 2024-12-11
361 | BATT | 1 | Pyrolisis | ProcessLvl2 | pyrolysis | 1 | Transformation | BATT_LIBToPyrolysis2 | ComponentLvl2 | currentCollectorAnode | BATT_LIBToMechanical2 | n/a | n/a | ElementLvl1 | Cu | 100% | singleValue |  |  | BAU | n/a | est | 2025 | n/a | n/a | n/a | ±15% | n/a | 4 | n/a | n/a | n/a | 1 | n/a | 2.5 | 2.5 | Assumption, no reference | n/a | n/a | n/a | MT | TUB | 2024-12-11
362 | BATT | 2 | Breaking and separating | ProcessLvl1 | mechanical recovery processes | 1 | Fragmentation | BATT_LIBToMechanical2 | ComponentLvl2 | anodeActiveMaterial | BATT_LIBBlackMassToHydro2 | n/a | n/a | MaterialLvl4 | graphite4 | 85.25% | singleValue |  |  | BAU | n/a | calc | 2025 | n/a | n/a | n/a | ±5% | n/a | 1 | n/a | n/a | n/a | 1 | n/a | 1 | 1 | [Vaccari et al., 2024] | CC BY 4.0 | n/a | https://www.sciencedirect.com/science/article/pii/S0921344924002374 | MT | TUB | 2024-12-11
363 | BATT | 2 | Breaking and separating | ProcessLvl1 | mechanical recovery processes | 1 | Fragmentation | BATT_LIBToMechanical2 | ComponentLvl2 | cathodeActiveMaterial | BATT_LIBBlackMassToHydro2 | n/a | n/a | ElementLvl1 | Al | 85.25% | singleValue |  |  | BAU | n/a | calc | 2025 | n/a | n/a | n/a | ±5% | n/a | 1 | n/a | n/a | n/a | 1 | n/a | 1 | 1 | [Vaccari et al., 2024] | CC BY 4.0 | n/a | https://www.sciencedirect.com/science/article/pii/S0921344924002374 | MT | TUB | 2024-12-11
364 | BATT | 2 | Breaking and separating | ProcessLvl1 | mechanical recovery processes | 1 | Fragmentation | BATT_LIBToMechanical2 | ComponentLvl2 | cathodeActiveMaterial | BATT_LIBBlackMassToHydro2 | n/a | n/a | ElementLvl1 | Cl | 85.25% | singleValue |  |  | BAU | n/a | calc | 2025 | n/a | n/a | n/a | ±5% | n/a | 1 | n/a | n/a | n/a | 1 | n/a | 1 | 1 | [Vaccari et al., 2024] | CC BY 4.0 | n/a | https://www.sciencedirect.com/science/article/pii/S0921344924002374 | MT | TUB | 2024-12-11
365 | BATT | 2 | Breaking and separating | ProcessLvl1 | mechanical recovery processes | 1 | Fragmentation | BATT_LIBToMechanical2 | ComponentLvl2 | cathodeActiveMaterial | BATT_LIBBlackMassToHydro2 | n/a | n/a | ElementLvl1 | Co | 85.25% | singleValue |  |  | BAU | n/a | calc | 2025 | n/a | n/a | n/a | ±5% | n/a | 1 | n/a | n/a | n/a | 1 | n/a | 1 | 1 | [Vaccari et al., 2024] | CC BY 4.0 | n/a | https://www.sciencedirect.com/science/article/pii/S0921344924002374 | MT | TUB | 2024-12-11
366 | BATT | 2 | Breaking and separating | ProcessLvl1 | mechanical recovery processes | 1 | Fragmentation | BATT_LIBToMechanical2 | ComponentLvl2 | cathodeActiveMaterial | BATT_LIBBlackMassToHydro2 | n/a | n/a | ElementLvl1 | Fe | 85.25% | singleValue |  |  | BAU | n/a | calc | 2025 | n/a | n/a | n/a | ±5% | n/a | 1 | n/a | n/a | n/a | 1 | n/a | 1 | 1 | [Vaccari et al., 2024] | CC BY 4.0 | n/a | https://www.sciencedirect.com/science/article/pii/S0921344924002374 | MT | TUB | 2024-12-11
367 | BATT | 2 | Breaking and separating | ProcessLvl1 | mechanical recovery processes | 1 | Fragmentation | BATT_LIBToMechanical2 | ComponentLvl2 | cathodeActiveMaterial | BATT_LIBBlackMassToHydro2 | n/a | n/a | ElementLvl1 | Li | 85.25% | singleValue |  |  | BAU | n/a | calc | 2025 | n/a | n/a | n/a | ±5% | n/a | 1 | n/a | n/a | n/a | 1 | n/a | 1 | 1 | [Vaccari et al., 2024] | CC BY 4.0 | n/a | https://www.sciencedirect.com/science/article/pii/S0921344924002374 | MT | TUB | 2024-12-11
368 | BATT | 2 | Breaking and separating | ProcessLvl1 | mechanical recovery processes | 1 | Fragmentation | BATT_LIBToMechanical2 | ComponentLvl2 | cathodeActiveMaterial | BATT_LIBBlackMassToHydro2 | n/a | n/a | ElementLvl1 | Mn | 85.25% | singleValue |  |  | BAU | n/a | calc | 2025 | n/a | n/a | n/a | ±5% | n/a | 1 | n/a | n/a | n/a | 1 | n/a | 1 | 1 | [Vaccari et al., 2024] | CC BY 4.0 | n/a | https://www.sciencedirect.com/science/article/pii/S0921344924002374 | MT | TUB | 2024-12-11
369 | BATT | 2 | Breaking and separating | ProcessLvl1 | mechanical recovery processes | 1 | Fragmentation | BATT_LIBToMechanical2 | ComponentLvl2 | cathodeActiveMaterial | BATT_LIBBlackMassToHydro2 | n/a | n/a | ElementLvl1 | Ni | 85.25% | singleValue |  |  | BAU | n/a | calc | 2025 | n/a | n/a | n/a | ±5% | n/a | 1 | n/a | n/a | n/a | 1 | n/a | 1 | 1 | [Vaccari et al., 2024] | CC BY 4.0 | n/a | https://www.sciencedirect.com/science/article/pii/S0921344924002374 | MT | TUB | 2024-12-11
370 | BATT | 2 | Breaking and separating | ProcessLvl1 | mechanical recovery processes | 1 | Fragmentation | BATT_LIBToMechanical2 | ComponentLvl2 | cathodeActiveMaterial | BATT_LIBBlackMassToHydro2 | n/a | n/a | ElementLvl1 | O | 85.25% | singleValue |  |  | BAU | n/a | calc | 2025 | n/a | n/a | n/a | ±5% | n/a | 1 | n/a | n/a | n/a | 1 | n/a | 1 | 1 | [Vaccari et al., 2024] | CC BY 4.0 | n/a | https://www.sciencedirect.com/science/article/pii/S0921344924002374 | MT | TUB | 2024-12-11
371 | BATT | 2 | Breaking and separating | ProcessLvl1 | mechanical recovery processes | 1 | Fragmentation | BATT_LIBToMechanical2 | ComponentLvl2 | cathodeActiveMaterial | BATT_LIBBlackMassToHydro2 | n/a | n/a | ElementLvl1 | P | 85.25% | singleValue |  |  | BAU | n/a | calc | 2025 | n/a | n/a | n/a | ±5% | n/a | 1 | n/a | n/a | n/a | 1 | n/a | 1 | 1 | [Vaccari et al., 2024] | CC BY 4.0 | n/a | https://www.sciencedirect.com/science/article/pii/S0921344924002374 | MT | TUB | 2024-12-11
372 | BATT | 2 | Breaking and separating | ProcessLvl1 | mechanical recovery processes | 1 | Fragmentation | BATT_LIBToMechanical2 | ComponentLvl2 | cathodeActiveMaterial | BATT_LIBBlackMassToHydro2 | n/a | n/a | ElementLvl1 | S | 85.25% | singleValue |  |  | BAU | n/a | calc | 2025 | n/a | n/a | n/a | ±5% | n/a | 1 | n/a | n/a | n/a | 1 | n/a | 1 | 1 | [Vaccari et al., 2024] | CC BY 4.0 | n/a | https://www.sciencedirect.com/science/article/pii/S0921344924002374 | MT | TUB | 2024-12-11
373 | BATT | 2 | Breaking and separating | ProcessLvl1 | mechanical recovery processes | 1 | Fragmentation | BATT_LIBToMechanical2 | ComponentLvl2 | batteryCellCasing2 | BATT_2RM_mechRecLIB2 | n/a | n/a | MaterialLvl1 | AlAndAlAlloys | 93.78% | singleValue |  |  | BAU | n/a | calc | 2025 | n/a | n/a | n/a | ±5% | n/a | 1 | n/a | n/a | n/a | 1 | n/a | 1 | 1 | [Vaccari et al., 2024] | CC BY 4.0 | n/a | https://www.sciencedirect.com/science/article/pii/S0921344924002374 | MT | TUB | 2024-12-11
374 | BATT | 2 | Breaking and separating | ProcessLvl1 | mechanical recovery processes | 1 | Fragmentation | BATT_LIBToMechanical2 | ComponentLvl2 | batteryCellCasing2 | BATT_2RM_mechRecLIB2 | n/a | n/a | MaterialLvl1 | ferrousMetals1 | 93.78% | singleValue |  |  | BAU | n/a | calc | 2025 | n/a | n/a | n/a | ±5% | n/a | 1 | n/a | n/a | n/a | 1 | n/a | 1 | 1 | [Vaccari et al., 2024] | CC BY 4.0 | n/a | https://www.sciencedirect.com/science/article/pii/S0921344924002374 | MT | TUB | 2024-12-11
375 | BATT | 2 | Breaking and separating | ProcessLvl1 | mechanical recovery processes | 1 | Fragmentation | BATT_LIBToMechanical2 | ComponentLvl2 | batteryCellCasing2 | BATT_2RM_mechRecLIB2 | n/a | n/a | ElementLvl1 | Fe | 93.78% | singleValue |  |  | BAU | n/a | calc | 2025 | n/a | n/a | n/a | ±5% | n/a | 1 | n/a | n/a | n/a | 1 | n/a | 1 | 1 | [Vaccari et al., 2024] | CC BY 4.0 | n/a | https://www.sciencedirect.com/science/article/pii/S0921344924002374 | MT | TUB | 2024-12-11
376 | BATT | 2 | Breaking and separating | ProcessLvl1 | mechanical recovery processes | 1 | Fragmentation | BATT_LIBToMechanical2 | ComponentLvl2 | currentCollectorCathode | BATT_2RM_mechRecLIB2 | n/a | n/a | ElementLvl1 | Al | 83.71% | singleValue |  |  | BAU | n/a | calc | 2025 | n/a | n/a | n/a | ±5% | n/a | 1 | n/a | n/a | n/a | 1 | n/a | 1 | 1 | [Vaccari et al., 2024] | CC BY 4.0 | n/a | https://www.sciencedirect.com/science/article/pii/S0921344924002374 | MT | TUB | 2024-12-11
377 | BATT | 2 | Breaking and separating | ProcessLvl1 | mechanical recovery processes | 1 | Fragmentation | BATT_LIBToMechanical2 | ComponentLvl2 | currentCollectorAnode | BATT_2RM_mechRecLIB2 | n/a | n/a | ElementLvl1 | Cu | 89.64% | singleValue |  |  | BAU | n/a | calc | 2025 | n/a | n/a | n/a | ±5% | n/a | 1 | n/a | n/a | n/a | 1 | n/a | 1 | 1 | [Vaccari et al., 2024] | CC BY 4.0 | n/a | https://www.sciencedirect.com/science/article/pii/S0921344924002374 | MT | TUB | 2024-12-11
378 | BATT | 3 | Hydrometallurgy (Leaching/SolventExtraction/Priciptation&Crystallization) | ProcessLvl3 | hydrometallurgy batteries | 1 | Transformation | BATT_LIBBlackMassToHydro2 | n/a | n/a | BATT_2RM_chemRecLIB2 | n/a | n/a | ElementLvl1 | Li | 92% | singleValue |  |  | BAU | n/a | calc | 2025 | n/a | n/a | n/a | ±5% | n/a | 1 | n/a | n/a | n/a | 1 | n/a | 1 | 1 | [Hämmer and Wambach, 2024] | CC BY 4.0 | n/a | https://www.mdpi.com/2071-1050/16/19/8737 | MT | TUB | 2024-10-27
379 | BATT | 3 | Hydrometallurgy (Leaching/SolventExtraction/Priciptation&Crystallization) | ProcessLvl3 | hydrometallurgy batteries | 1 | Transformation | BATT_LIBBlackMassToHydro2 | n/a | n/a | BATT_2RM_chemRecLIB2 | n/a | n/a | ElementLvl1 | Ni | 91.22% | singleValue |  |  | BAU | n/a | calc | 2025 | n/a | n/a | n/a | ±5% | n/a | 1 | n/a | n/a | n/a | 1 | n/a | 1 | 1 | [Hämmer and Wambach, 2024] | CC BY 4.0 | n/a | https://www.mdpi.com/2071-1050/16/19/8738 | MT | TUB | 2024-10-27
380 | BATT | 3 | Hydrometallurgy (Leaching/SolventExtraction/Priciptation&Crystallization) | ProcessLvl3 | hydrometallurgy batteries | 1 | Transformation | BATT_LIBBlackMassToHydro2 | n/a | n/a | BATT_2RM_chemRecLIB2 | n/a | n/a | ElementLvl1 | Co | 79.42% | singleValue |  |  | BAU | n/a | calc | 2025 | n/a | n/a | n/a | ±5% | n/a | 1 | n/a | n/a | n/a | 1 | n/a | 1 | 1 | [Hämmer and Wambach, 2024] | CC BY 4.0 | n/a | https://www.mdpi.com/2071-1050/16/19/8740 | MT | TUB | 2024-10-27
381 | BATT | 3 | Hydrometallurgy (Leaching/SolventExtraction/Priciptation&Crystallization) | ProcessLvl3 | hydrometallurgy batteries | 1 | Transformation | BATT_LIBBlackMassToHydro2 | n/a | n/a | BATT_2RM_chemRecLIB2 | n/a | n/a | ElementLvl1 | Mn | 0% | singleValue |  |  | BAU | n/a | calc | 2025 | n/a | n/a | n/a | ±15% | n/a | 4 | n/a | n/a | n/a | 1 | n/a | 2.5 | 2.5 | Assumption, no reference | n/a | n/a | n/a | FM | TUB | 2024-10-27
382 | BATT | 3 | Hydrometallurgy (Leaching/SolventExtraction/Priciptation&Crystallization) | ProcessLvl3 | hydrometallurgy batteries | 1 | Transformation | BATT_LIBBlackMassToHydro2 | n/a | n/a | BATT_2RM_chemRecLIB2 | n/a | n/a | MaterialLvl4 | graphite4 | 0% | singleValue |  |  | BAU | n/a | est | 2025 | n/a | n/a | n/a | ±15% | n/a | 4 | n/a | n/a | n/a | 1 | n/a | 2.5 | 2.5 | Assumption, no reference | n/a | n/a | n/a | FM | TUB | 2024-10-27
383 | BATT | 2 | Breaking and separating | ProcessLvl1 | mechanical recovery processes | 1 | Fragmentation | BATT_LIBToMechanical2 | ComponentLvl2 | anodeActiveMaterial | BATT_LIBBlackMassToHydro2 | n/a | n/a | MaterialLvl4 | graphite4 | 90% | singleValue |  |  | BAU | n/a | est | 2032 | n/a | n/a | n/a | ±20% | n/a | 4 | n/a | n/a | n/a | 3 | n/a | 3.5 | 3.5 | Assumption, no reference | n/a | n/a | n/a | FM | TUB | 2024-10-27
384 | BATT | 2 | Breaking and separating | ProcessLvl1 | mechanical recovery processes | 1 | Fragmentation | BATT_LIBToMechanical2 | ComponentLvl2 | cathodeActiveMaterial | BATT_LIBBlackMassToHydro2 | n/a | n/a | ElementLvl1 | Al | 90% | singleValue |  |  | BAU | n/a | est | 2032 | n/a | n/a | n/a | ±20% | n/a | 4 | n/a | n/a | n/a | 3 | n/a | 3.5 | 3.5 | Assumption, no reference | n/a | n/a | n/a | FM | TUB | 2024-10-27
385 | BATT | 2 | Breaking and separating | ProcessLvl1 | mechanical recovery processes | 1 | Fragmentation | BATT_LIBToMechanical2 | ComponentLvl2 | cathodeActiveMaterial | BATT_LIBBlackMassToHydro2 | n/a | n/a | ElementLvl1 | Cl | 90% | singleValue |  |  | BAU | n/a | est | 2032 | n/a | n/a | n/a | ±20% | n/a | 4 | n/a | n/a | n/a | 3 | n/a | 3.5 | 3.5 | Assumption, no reference | n/a | n/a | n/a | FM | TUB | 2024-10-27
386 | BATT | 2 | Breaking and separating | ProcessLvl1 | mechanical recovery processes | 1 | Fragmentation | BATT_LIBToMechanical2 | ComponentLvl2 | cathodeActiveMaterial | BATT_LIBBlackMassToHydro2 | n/a | n/a | ElementLvl1 | Co | 90% | singleValue |  |  | BAU | n/a | est | 2032 | n/a | n/a | n/a | ±20% | n/a | 4 | n/a | n/a | n/a | 3 | n/a | 3.5 | 3.5 | Assumption, no reference | n/a | n/a | n/a | FM | TUB | 2024-10-27
387 | BATT | 2 | Breaking and separating | ProcessLvl1 | mechanical recovery processes | 1 | Fragmentation | BATT_LIBToMechanical2 | ComponentLvl2 | cathodeActiveMaterial | BATT_LIBBlackMassToHydro2 | n/a | n/a | ElementLvl1 | Fe | 90% | singleValue |  |  | BAU | n/a | est | 2032 | n/a | n/a | n/a | ±20% | n/a | 4 | n/a | n/a | n/a | 3 | n/a | 3.5 | 3.5 | Assumption, no reference | n/a | n/a | n/a | FM | TUB | 2024-10-27
388 | BATT | 2 | Breaking and separating | ProcessLvl1 | mechanical recovery processes | 1 | Fragmentation | BATT_LIBToMechanical2 | ComponentLvl2 | cathodeActiveMaterial | BATT_LIBBlackMassToHydro2 | n/a | n/a | ElementLvl1 | Li | 90% | singleValue |  |  | BAU | n/a | est | 2032 | n/a | n/a | n/a | ±20% | n/a | 4 | n/a | n/a | n/a | 3 | n/a | 3.5 | 3.5 | Assumption, no reference | n/a | n/a | n/a | FM | TUB | 2024-10-27
389 | BATT | 2 | Breaking and separating | ProcessLvl1 | mechanical recovery processes | 1 | Fragmentation | BATT_LIBToMechanical2 | ComponentLvl2 | cathodeActiveMaterial | BATT_LIBBlackMassToHydro2 | n/a | n/a | ElementLvl1 | Mn | 90% | singleValue |  |  | BAU | n/a | est | 2032 | n/a | n/a | n/a | ±20% | n/a | 4 | n/a | n/a | n/a | 3 | n/a | 3.5 | 3.5 | Assumption, no reference | n/a | n/a | n/a | FM | TUB | 2024-10-27
390 | BATT | 2 | Breaking and separating | ProcessLvl1 | mechanical recovery processes | 1 | Fragmentation | BATT_LIBToMechanical2 | ComponentLvl2 | cathodeActiveMaterial | BATT_LIBBlackMassToHydro2 | n/a | n/a | ElementLvl1 | Ni | 90% | singleValue |  |  | BAU | n/a | est | 2032 | n/a | n/a | n/a | ±20% | n/a | 4 | n/a | n/a | n/a | 3 | n/a | 3.5 | 3.5 | Assumption, no reference | n/a | n/a | n/a | FM | TUB | 2024-10-27
391 | BATT | 2 | Breaking and separating | ProcessLvl1 | mechanical recovery processes | 1 | Fragmentation | BATT_LIBToMechanical2 | ComponentLvl2 | cathodeActiveMaterial | BATT_LIBBlackMassToHydro2 | n/a | n/a | ElementLvl1 | O | 90% | singleValue |  |  | BAU | n/a | est | 2032 | n/a | n/a | n/a | ±20% | n/a | 4 | n/a | n/a | n/a | 3 | n/a | 3.5 | 3.5 | Assumption, no reference | n/a | n/a | n/a | FM | TUB | 2024-10-27
392 | BATT | 2 | Breaking and separating | ProcessLvl1 | mechanical recovery processes | 1 | Fragmentation | BATT_LIBToMechanical2 | ComponentLvl2 | cathodeActiveMaterial | BATT_LIBBlackMassToHydro2 | n/a | n/a | ElementLvl1 | P | 90% | singleValue |  |  | BAU | n/a | est | 2032 | n/a | n/a | n/a | ±20% | n/a | 4 | n/a | n/a | n/a | 3 | n/a | 3.5 | 3.5 | Assumption, no reference | n/a | n/a | n/a | FM | TUB | 2024-10-27
393 | BATT | 2 | Breaking and separating | ProcessLvl1 | mechanical recovery processes | 1 | Fragmentation | BATT_LIBToMechanical2 | ComponentLvl2 | cathodeActiveMaterial | BATT_LIBBlackMassToHydro2 | n/a | n/a | ElementLvl1 | S | 90% | singleValue |  |  | BAU | n/a | est | 2032 | n/a | n/a | n/a | ±20% | n/a | 4 | n/a | n/a | n/a | 3 | n/a | 3.5 | 3.5 | Assumption, no reference | n/a | n/a | n/a | FM | TUB | 2024-10-27
394 | BATT | 2 | Breaking and separating | ProcessLvl1 | mechanical recovery processes | 1 | Fragmentation | BATT_LIBToMechanical2 | ComponentLvl2 | batteryCellCasing2 | BATT_2RM_mechRecLIB2 | n/a | n/a | MaterialLvl1 | AlAndAlAlloys | 93.78% | singleValue |  |  | BAU | n/a | calc | 2032 | n/a | n/a | n/a | ±10% | n/a | 1 | n/a | n/a | n/a | 3 | n/a | 2 | 2 | [Vaccari et al., 2024] | CC BY 4.0 | n/a | https://www.sciencedirect.com/science/article/pii/S0921344924002374 | FM | TUB | 2024-10-27
395 | BATT | 2 | Breaking and separating | ProcessLvl1 | mechanical recovery processes | 1 | Fragmentation | BATT_LIBToMechanical2 | ComponentLvl2 | batteryCellCasing2 | BATT_2RM_mechRecLIB2 | n/a | n/a | MaterialLvl1 | ferrousMetals1 | 93.78% | singleValue |  |  | BAU | n/a | calc | 2032 | n/a | n/a | n/a | ±10% | n/a | 1 | n/a | n/a | n/a | 3 | n/a | 2 | 2 | [Vaccari et al., 2024] | CC BY 4.0 | n/a | https://www.sciencedirect.com/science/article/pii/S0921344924002374 | FM | TUB | 2024-10-27
396 | BATT | 2 | Breaking and separating | ProcessLvl1 | mechanical recovery processes | 1 | Fragmentation | BATT_LIBToMechanical2 | ComponentLvl2 | batteryCellCasing2 | BATT_2RM_mechRecLIB2 | n/a | n/a | ElementLvl1 | Fe | 93.78% | singleValue |  |  | BAU | n/a | calc | 2032 | n/a | n/a | n/a | ±10% | n/a | 1 | n/a | n/a | n/a | 3 | n/a | 2 | 2 | [Vaccari et al., 2024] | CC BY 4.0 | n/a | https://www.sciencedirect.com/science/article/pii/S0921344924002374 | FM | TUB | 2024-10-27
397 | BATT | 2 | Breaking and separating | ProcessLvl1 | mechanical recovery processes | 1 | Fragmentation | BATT_LIBToMechanical2 | ComponentLvl2 | currentCollectorCathode | BATT_2RM_mechRecLIB2 | n/a | n/a | ElementLvl1 | Al | 83.71% | singleValue |  |  | BAU | n/a | calc | 2032 | n/a | n/a | n/a | ±10% | n/a | 1 | n/a | n/a | n/a | 3 | n/a | 2 | 2 | [Vaccari et al., 2024] | CC BY 4.0 | n/a | https://www.sciencedirect.com/science/article/pii/S0921344924002374 | FM | TUB | 2025-02-03
398 | BATT | 2 | Breaking and separating | ProcessLvl1 | mechanical recovery processes | 1 | Fragmentation | BATT_LIBToMechanical2 | ComponentLvl2 | currentCollectorAnode | BATT_2RM_mechRecLIB2 | n/a | n/a | ElementLvl1 | Cu | 90% | singleValue |  |  | BAU | n/a | est | 2032 | n/a | n/a | n/a | ±20% | n/a | 4 | n/a | n/a | n/a | 3 | n/a | 3.5 | 3.5 | Assumption, no reference | n/a | n/a | n/a | FM | TUB | 2025-02-03
399 | BATT | 3 | Hydrometallurgy (Leaching/SolventExtraction/Priciptation&Crystallization) | ProcessLvl3 | hydrometallurgy batteries | 1 | Transformation | BATT_LIBBlackMassToHydro2 | n/a | n/a | BATT_2RM_chemRecLIB2 | n/a | n/a | ElementLvl1 | Li | 92% | singleValue |  |  | BAU | n/a | calc | 2032 | n/a | n/a | n/a | ±10% | n/a | 1 | n/a | n/a | n/a | 3 | n/a | 2 | 2 | [Hämmer and Wambach, 2024] | CC BY 4.0 | n/a | https://www.mdpi.com/2071-1050/16/19/8737 | FM | TUB | 2025-02-03
400 | BATT | 3 | Hydrometallurgy (Leaching/SolventExtraction/Priciptation&Crystallization) | ProcessLvl3 | hydrometallurgy batteries | 1 | Transformation | BATT_LIBBlackMassToHydro2 | n/a | n/a | BATT_2RM_chemRecLIB2 | n/a | n/a | ElementLvl1 | Ni | 99% | singleValue |  |  | BAU | n/a | calc | 2032 | n/a | n/a | n/a | ±10% | n/a | 1 | n/a | n/a | n/a | 3 | n/a | 2 | 2 | [Hämmer and Wambach, 2024] | CC BY 4.0 | n/a | https://www.mdpi.com/2071-1050/16/19/8734 | FM | TUB | 2025-02-03
401 | BATT | 3 | Hydrometallurgy (Leaching/SolventExtraction/Priciptation&Crystallization) | ProcessLvl3 | hydrometallurgy batteries | 1 | Transformation | BATT_LIBBlackMassToHydro2 | n/a | n/a | BATT_2RM_chemRecLIB2 | n/a | n/a | ElementLvl1 | Co | 90% | singleValue |  |  | BAU | n/a | est | 2032 | n/a | n/a | n/a | ±20% | n/a | 4 | n/a | n/a | n/a | 3 | n/a | 3.5 | 3.5 | Assumption, no reference | n/a | n/a | n/a | FM | TUB | 2025-02-03
402 | BATT | 3 | Hydrometallurgy (Leaching/SolventExtraction/Priciptation&Crystallization) | ProcessLvl3 | hydrometallurgy batteries | 1 | Transformation | BATT_LIBBlackMassToHydro2 | n/a | n/a | BATT_2RM_chemRecLIB2 | n/a | n/a | ElementLvl1 | Mn | 0% | singleValue |  |  | BAU | n/a | calc | 2032 | n/a | n/a | n/a | ±20% | n/a | 4 | n/a | n/a | n/a | 3 | n/a | 3.5 | 3.5 | Assumption, no reference | n/a | n/a | n/a | FM | TUB | 2025-02-03
403 | BATT | 3 | Hydrometallurgy (Leaching/SolventExtraction/Priciptation&Crystallization) | ProcessLvl3 | hydrometallurgy batteries | 1 | Transformation | BATT_LIBBlackMassToHydro2 | n/a | n/a | BATT_2RM_chemRecLIB2 | n/a | n/a | MaterialLvl4 | graphite4 | 23% | singleValue |  |  | BAU | n/a | est | 2032 | n/a | n/a | n/a | ±20% | n/a | 4 | n/a | n/a | n/a | 3 | n/a | 3.5 | 3.5 | Assumption, no reference | n/a | n/a | n/a | FM | TUB | 2025-02-03
404 | BATT | 2 | Breaking and separating | ProcessLvl1 | mechanical recovery processes | 1 | Fragmentation | BATT_LIBToMechanical2 | ComponentLvl2 | anodeActiveMaterial | BATT_LIBBlackMassToHydro2 | n/a | n/a | MaterialLvl4 | graphite4 | 95% | singleValue |  |  | BAU | n/a | est | 2050 | n/a | n/a | n/a | ±20% | n/a | 4 | n/a | n/a | n/a | 4 | n/a | 4 | 4 | Assumption, no reference | n/a | n/a | n/a | FM | TUB | 2025-02-03
405 | BATT | 2 | Breaking and separating | ProcessLvl1 | mechanical recovery processes | 1 | Fragmentation | BATT_LIBToMechanical2 | ComponentLvl2 | cathodeActiveMaterial | BATT_LIBBlackMassToHydro2 | n/a | n/a | ElementLvl1 | Al | 95% | singleValue |  |  | BAU | n/a | est | 2050 | n/a | n/a | n/a | ±20% | n/a | 4 | n/a | n/a | n/a | 4 | n/a | 4 | 4 | Assumption, no reference | n/a | n/a | n/a | FM | TUB | 2025-02-03
406 | BATT | 2 | Breaking and separating | ProcessLvl1 | mechanical recovery processes | 1 | Fragmentation | BATT_LIBToMechanical2 | ComponentLvl2 | cathodeActiveMaterial | BATT_LIBBlackMassToHydro2 | n/a | n/a | ElementLvl1 | Cl | 95% | singleValue |  |  | BAU | n/a | est | 2050 | n/a | n/a | n/a | ±20% | n/a | 4 | n/a | n/a | n/a | 4 | n/a | 4 | 4 | Assumption, no reference | n/a | n/a | n/a | FM | TUB | 2025-02-03
407 | BATT | 2 | Breaking and separating | ProcessLvl1 | mechanical recovery processes | 1 | Fragmentation | BATT_LIBToMechanical2 | ComponentLvl2 | cathodeActiveMaterial | BATT_LIBBlackMassToHydro2 | n/a | n/a | ElementLvl1 | Co | 95% | singleValue |  |  | BAU | n/a | est | 2050 | n/a | n/a | n/a | ±20% | n/a | 4 | n/a | n/a | n/a | 4 | n/a | 4 | 4 | Assumption, no reference | n/a | n/a | n/a | FM | TUB | 2025-02-03
408 | BATT | 2 | Breaking and separating | ProcessLvl1 | mechanical recovery processes | 1 | Fragmentation | BATT_LIBToMechanical2 | ComponentLvl2 | cathodeActiveMaterial | BATT_LIBBlackMassToHydro2 | n/a | n/a | ElementLvl1 | Fe | 95% | singleValue |  |  | BAU | n/a | est | 2050 | n/a | n/a | n/a | ±20% | n/a | 4 | n/a | n/a | n/a | 4 | n/a | 4 | 4 | Assumption, no reference | n/a | n/a | n/a | FM | TUB | 2025-02-03
409 | BATT | 2 | Breaking and separating | ProcessLvl1 | mechanical recovery processes | 1 | Fragmentation | BATT_LIBToMechanical2 | ComponentLvl2 | cathodeActiveMaterial | BATT_LIBBlackMassToHydro2 | n/a | n/a | ElementLvl1 | Li | 95% | singleValue |  |  | BAU | n/a | est | 2050 | n/a | n/a | n/a | ±20% | n/a | 4 | n/a | n/a | n/a | 4 | n/a | 4 | 4 | Assumption, no reference | n/a | n/a | n/a | FM | TUB | 2025-02-03
410 | BATT | 2 | Breaking and separating | ProcessLvl1 | mechanical recovery processes | 1 | Fragmentation | BATT_LIBToMechanical2 | ComponentLvl2 | cathodeActiveMaterial | BATT_LIBBlackMassToHydro2 | n/a | n/a | ElementLvl1 | Mn | 95% | singleValue |  |  | BAU | n/a | est | 2050 | n/a | n/a | n/a | ±20% | n/a | 4 | n/a | n/a | n/a | 4 | n/a | 4 | 4 | Assumption, no reference | n/a | n/a | n/a | FM | TUB | 2025-02-03
411 | BATT | 2 | Breaking and separating | ProcessLvl1 | mechanical recovery processes | 1 | Fragmentation | BATT_LIBToMechanical2 | ComponentLvl2 | cathodeActiveMaterial | BATT_LIBBlackMassToHydro2 | n/a | n/a | ElementLvl1 | Ni | 95% | singleValue |  |  | BAU | n/a | est | 2050 | n/a | n/a | n/a | ±20% | n/a | 4 | n/a | n/a | n/a | 4 | n/a | 4 | 4 | Assumption, no reference | n/a | n/a | n/a | FM | TUB | 2025-02-03
412 | BATT | 2 | Breaking and separating | ProcessLvl1 | mechanical recovery processes | 1 | Fragmentation | BATT_LIBToMechanical2 | ComponentLvl2 | cathodeActiveMaterial | BATT_LIBBlackMassToHydro2 | n/a | n/a | ElementLvl1 | O | 95% | singleValue |  |  | BAU | n/a | est | 2050 | n/a | n/a | n/a | ±20% | n/a | 4 | n/a | n/a | n/a | 4 | n/a | 4 | 4 | Assumption, no reference | n/a | n/a | n/a | FM | TUB | 2025-02-03
413 | BATT | 2 | Breaking and separating | ProcessLvl1 | mechanical recovery processes | 1 | Fragmentation | BATT_LIBToMechanical2 | ComponentLvl2 | cathodeActiveMaterial | BATT_LIBBlackMassToHydro2 | n/a | n/a | ElementLvl1 | P | 95% | singleValue |  |  | BAU | n/a | est | 2050 | n/a | n/a | n/a | ±20% | n/a | 4 | n/a | n/a | n/a | 4 | n/a | 4 | 4 | Assumption, no reference | n/a | n/a | n/a | FM | TUB | 2025-02-03
414 | BATT | 2 | Breaking and separating | ProcessLvl1 | mechanical recovery processes | 1 | Fragmentation | BATT_LIBToMechanical2 | ComponentLvl2 | cathodeActiveMaterial | BATT_LIBBlackMassToHydro2 | n/a | n/a | ElementLvl1 | S | 95% | singleValue |  |  | BAU | n/a | est | 2050 | n/a | n/a | n/a | ±20% | n/a | 4 | n/a | n/a | n/a | 4 | n/a | 4 | 4 | Assumption, no reference | n/a | n/a | n/a | FM | TUB | 2025-02-03
415 | BATT | 2 | Breaking and separating | ProcessLvl1 | mechanical recovery processes | 1 | Fragmentation | BATT_LIBToMechanical2 | ComponentLvl2 | batteryCellCasing2 | BATT_2RM_mechRecLIB2 | n/a | n/a | MaterialLvl1 | AlAndAlAlloys | 93.78% | singleValue |  |  | BAU | n/a | calc | 2050 | n/a | n/a | n/a | ±15% | n/a | 1 | n/a | n/a | n/a | 4 | n/a | 2.5 | 2.5 | [Vaccari et al., 2024] | CC BY 4.0 | n/a | https://www.sciencedirect.com/science/article/pii/S0921344924002374 | FM | TUB | 2025-02-03
416 | BATT | 2 | Breaking and separating | ProcessLvl1 | mechanical recovery processes | 1 | Fragmentation | BATT_LIBToMechanical2 | ComponentLvl2 | batteryCellCasing2 | BATT_2RM_mechRecLIB2 | n/a | n/a | MaterialLvl1 | ferrousMetals1 | 93.78% | singleValue |  |  | BAU | n/a | calc | 2050 | n/a | n/a | n/a | ±15% | n/a | 1 | n/a | n/a | n/a | 4 | n/a | 2.5 | 2.5 | [Vaccari et al., 2024] | CC BY 4.0 | n/a | https://www.sciencedirect.com/science/article/pii/S0921344924002374 | FM | TUB | 2025-02-03
417 | BATT | 2 | Breaking and separating | ProcessLvl1 | mechanical recovery processes | 1 | Fragmentation | BATT_LIBToMechanical2 | ComponentLvl2 | batteryCellCasing2 | BATT_2RM_mechRecLIB2 | n/a | n/a | ElementLvl1 | Fe | 93.78% | singleValue |  |  | BAU | n/a | calc | 2050 | n/a | n/a | n/a | ±15% | n/a | 1 | n/a | n/a | n/a | 4 | n/a | 2.5 | 2.5 | [Vaccari et al., 2024] | CC BY 4.0 | n/a | https://www.sciencedirect.com/science/article/pii/S0921344924002374 | FM | TUB | 2025-02-03
418 | BATT | 2 | Breaking and separating | ProcessLvl1 | mechanical recovery processes | 1 | Fragmentation | BATT_LIBToMechanical2 | ComponentLvl2 | currentCollectorCathode | BATT_2RM_mechRecLIB2 | n/a | n/a | ElementLvl1 | Al | 83.71% | singleValue |  |  | BAU | n/a | calc | 2050 | n/a | n/a | n/a | ±15% | n/a | 1 | n/a | n/a | n/a | 4 | n/a | 2.5 | 2.5 | [Vaccari et al., 2024] | CC BY 4.0 | n/a | https://www.sciencedirect.com/science/article/pii/S0921344924002374 | FM | TUB | 2025-02-03
419 | BATT | 2 | Breaking and separating | ProcessLvl1 | mechanical recovery processes | 1 | Fragmentation | BATT_LIBToMechanical2 | ComponentLvl2 | currentCollectorAnode | BATT_2RM_mechRecLIB2 | n/a | n/a | ElementLvl1 | Cu | 90% | singleValue |  |  | BAU | n/a | est | 2050 | n/a | n/a | n/a | ±20% | n/a | 4 | n/a | n/a | n/a | 4 | n/a | 4 | 4 | Assumption, no reference | n/a | n/a | n/a | FM | TUB | 2025-02-03
420 | BATT | 3 | Hydrometallurgy (Leaching/SolventExtraction/Priciptation&Crystallization) | ProcessLvl3 | hydrometallurgy batteries | 1 | Transformation | BATT_LIBBlackMassToHydro2 | n/a | n/a | BATT_2RM_chemRecLIB2 | n/a | n/a | ElementLvl1 | Li | 92% | singleValue |  |  | BAU | n/a | calc | 2050 | n/a | n/a | n/a | ±15% | n/a | 1 | n/a | n/a | n/a | 4 | n/a | 2.5 | 2.5 | [Hämmer and Wambach, 2024] | CC BY 4.0 | n/a | https://www.mdpi.com/2071-1050/16/19/8737 | FM | TUB | 2025-02-03
421 | BATT | 3 | Hydrometallurgy (Leaching/SolventExtraction/Priciptation&Crystallization) | ProcessLvl3 | hydrometallurgy batteries | 1 | Transformation | BATT_LIBBlackMassToHydro2 | n/a | n/a | BATT_2RM_chemRecLIB2 | n/a | n/a | ElementLvl1 | Ni | 99% | singleValue |  |  | BAU | n/a | calc | 2050 | n/a | n/a | n/a | ±15% | n/a | 1 | n/a | n/a | n/a | 4 | n/a | 2.5 | 2.5 | [Hämmer and Wambach, 2024] | CC BY 4.0 | n/a | https://www.mdpi.com/2071-1050/16/19/8734 | FM | TUB | 2025-02-03
422 | BATT | 3 | Hydrometallurgy (Leaching/SolventExtraction/Priciptation&Crystallization) | ProcessLvl3 | hydrometallurgy batteries | 1 | Transformation | BATT_LIBBlackMassToHydro2 | n/a | n/a | BATT_2RM_chemRecLIB2 | n/a | n/a | ElementLvl1 | Co | 98% | singleValue |  |  | BAU | n/a | est | 2050 | n/a | n/a | n/a | ±20% | n/a | 4 | n/a | n/a | n/a | 4 | n/a | 4 | 4 | Assumption, no reference | n/a | n/a | n/a | FM | TUB | 2025-02-03
423 | BATT | 3 | Hydrometallurgy (Leaching/SolventExtraction/Priciptation&Crystallization) | ProcessLvl3 | hydrometallurgy batteries | 1 | Transformation | BATT_LIBBlackMassToHydro2 | n/a | n/a | BATT_2RM_chemRecLIB2 | n/a | n/a | ElementLvl1 | Mn | 0% | singleValue |  |  | BAU | n/a | calc | 2050 | n/a | n/a | n/a | ±20% | n/a | 4 | n/a | n/a | n/a | 4 | n/a | 4 | 4 | Assumption, no reference | n/a | n/a | n/a | FM | TUB | 2025-02-03
424 | BATT | 3 | Hydrometallurgy (Leaching/SolventExtraction/Priciptation&Crystallization) | ProcessLvl3 | hydrometallurgy batteries | 1 | Transformation | BATT_LIBBlackMassToHydro2 | n/a | n/a | BATT_2RM_chemRecLIB2 | n/a | n/a | MaterialLvl4 | graphite4 | 48% | singleValue |  |  | BAU | n/a | est | 2050 | n/a | n/a | n/a | ±20% | n/a | 4 | n/a | n/a | n/a | 4 | n/a | 4 | 4 | Assumption, no reference | n/a | n/a | n/a | FM | TUB | 2025-02-03
425 | BATT | 2 | Breaking and separating | ProcessLvl1 | mechanical recovery processes | 1 | Fragmentation | BATT_LIBToMechanical2 | ComponentLvl2 | anodeActiveMaterial | BATT_Losses_LIBBlackMassToHydro2 | n/a | n/a | MaterialLvl4 | graphite4 | 14.75% | singleValue |  |  | OBS | n/a | calc | 2010 | n/a | n/a | n/a | ±5% | n/a | 1 | n/a | n/a | n/a | 1 | n/a | 1 | 1 | Losses calculated from reference value [Vaccari et al. 2024] | CC BY 4.0 | n/a | https://www.sciencedirect.com/science/article/pii/S0921344924002374 | MT | TUB | 2024-12-11
426 | BATT | 2 | Breaking and separating | ProcessLvl1 | mechanical recovery processes | 1 | Fragmentation | BATT_LIBToMechanical2 | ComponentLvl2 | cathodeActiveMaterial | BATT_Losses_LIBBlackMassToHydro2 | n/a | n/a | ElementLvl1 | Al | 14.75% | singleValue |  |  | OBS | n/a | calc | 2010 | n/a | n/a | n/a | ±5% | n/a | 1 | n/a | n/a | n/a | 1 | n/a | 1 | 1 | Losses calculated from reference value [Vaccari et al. 2024] | CC BY 4.0 | n/a | https://www.sciencedirect.com/science/article/pii/S0921344924002374 | MT | TUB | 2024-12-11
427 | BATT | 2 | Breaking and separating | ProcessLvl1 | mechanical recovery processes | 1 | Fragmentation | BATT_LIBToMechanical2 | ComponentLvl2 | cathodeActiveMaterial | BATT_Losses_LIBBlackMassToHydro2 | n/a | n/a | ElementLvl1 | Cl | 14.75% | singleValue |  |  | OBS | n/a | calc | 2010 | n/a | n/a | n/a | ±5% | n/a | 1 | n/a | n/a | n/a | 1 | n/a | 1 | 1 | Losses calculated from reference value [Vaccari et al. 2024] | CC BY 4.0 | n/a | https://www.sciencedirect.com/science/article/pii/S0921344924002374 | MT | TUB | 2024-12-11
428 | BATT | 2 | Breaking and separating | ProcessLvl1 | mechanical recovery processes | 1 | Fragmentation | BATT_LIBToMechanical2 | ComponentLvl2 | cathodeActiveMaterial | BATT_Losses_LIBBlackMassToHydro2 | n/a | n/a | ElementLvl1 | Co | 14.75% | singleValue |  |  | OBS | n/a | calc | 2010 | n/a | n/a | n/a | ±5% | n/a | 1 | n/a | n/a | n/a | 1 | n/a | 1 | 1 | Losses calculated from reference value [Vaccari et al. 2024] | CC BY 4.0 | n/a | https://www.sciencedirect.com/science/article/pii/S0921344924002374 | MT | TUB | 2024-12-11
429 | BATT | 2 | Breaking and separating | ProcessLvl1 | mechanical recovery processes | 1 | Fragmentation | BATT_LIBToMechanical2 | ComponentLvl2 | cathodeActiveMaterial | BATT_Losses_LIBBlackMassToHydro2 | n/a | n/a | ElementLvl1 | Fe | 14.75% | singleValue |  |  | OBS | n/a | calc | 2010 | n/a | n/a | n/a | ±5% | n/a | 1 | n/a | n/a | n/a | 1 | n/a | 1 | 1 | Losses calculated from reference value [Vaccari et al. 2024] | CC BY 4.0 | n/a | https://www.sciencedirect.com/science/article/pii/S0921344924002374 | MT | TUB | 2024-12-11
430 | BATT | 2 | Breaking and separating | ProcessLvl1 | mechanical recovery processes | 1 | Fragmentation | BATT_LIBToMechanical2 | ComponentLvl2 | cathodeActiveMaterial | BATT_Losses_LIBBlackMassToHydro2 | n/a | n/a | ElementLvl1 | Li | 14.75% | singleValue |  |  | OBS | n/a | calc | 2010 | n/a | n/a | n/a | ±5% | n/a | 1 | n/a | n/a | n/a | 1 | n/a | 1 | 1 | Losses calculated from reference value [Vaccari et al. 2024] | CC BY 4.0 | n/a | https://www.sciencedirect.com/science/article/pii/S0921344924002374 | MT | TUB | 2024-12-11
431 | BATT | 2 | Breaking and separating | ProcessLvl1 | mechanical recovery processes | 1 | Fragmentation | BATT_LIBToMechanical2 | ComponentLvl2 | cathodeActiveMaterial | BATT_Losses_LIBBlackMassToHydro2 | n/a | n/a | ElementLvl1 | Mn | 14.75% | singleValue |  |  | OBS | n/a | calc | 2010 | n/a | n/a | n/a | ±5% | n/a | 1 | n/a | n/a | n/a | 1 | n/a | 1 | 1 | Losses calculated from reference value [Vaccari et al. 2024] | CC BY 4.0 | n/a | https://www.sciencedirect.com/science/article/pii/S0921344924002374 | MT | TUB | 2024-12-11
432 | BATT | 2 | Breaking and separating | ProcessLvl1 | mechanical recovery processes | 1 | Fragmentation | BATT_LIBToMechanical2 | ComponentLvl2 | cathodeActiveMaterial | BATT_Losses_LIBBlackMassToHydro2 | n/a | n/a | ElementLvl1 | Ni | 14.75% | singleValue |  |  | OBS | n/a | calc | 2010 | n/a | n/a | n/a | ±5% | n/a | 1 | n/a | n/a | n/a | 1 | n/a | 1 | 1 | Losses calculated from reference value [Vaccari et al. 2024] | CC BY 4.0 | n/a | https://www.sciencedirect.com/science/article/pii/S0921344924002374 | MT | TUB | 2024-12-11
433 | BATT | 2 | Breaking and separating | ProcessLvl1 | mechanical recovery processes | 1 | Fragmentation | BATT_LIBToMechanical2 | ComponentLvl2 | cathodeActiveMaterial | BATT_Losses_LIBBlackMassToHydro2 | n/a | n/a | ElementLvl1 | O | 14.75% | singleValue |  |  | OBS | n/a | calc | 2010 | n/a | n/a | n/a | ±5% | n/a | 1 | n/a | n/a | n/a | 1 | n/a | 1 | 1 | Losses calculated from reference value [Vaccari et al. 2024] | CC BY 4.0 | n/a | https://www.sciencedirect.com/science/article/pii/S0921344924002374 | MT | TUB | 2024-12-11
434 | BATT | 2 | Breaking and separating | ProcessLvl1 | mechanical recovery processes | 1 | Fragmentation | BATT_LIBToMechanical2 | ComponentLvl2 | cathodeActiveMaterial | BATT_Losses_LIBBlackMassToHydro2 | n/a | n/a | ElementLvl1 | P | 14.75% | singleValue |  |  | OBS | n/a | calc | 2010 | n/a | n/a | n/a | ±5% | n/a | 1 | n/a | n/a | n/a | 1 | n/a | 1 | 1 | Losses calculated from reference value [Vaccari et al. 2024] | CC BY 4.0 | n/a | https://www.sciencedirect.com/science/article/pii/S0921344924002374 | MT | TUB | 2024-12-11
435 | BATT | 2 | Breaking and separating | ProcessLvl1 | mechanical recovery processes | 1 | Fragmentation | BATT_LIBToMechanical2 | ComponentLvl2 | cathodeActiveMaterial | BATT_Losses_LIBBlackMassToHydro2 | n/a | n/a | ElementLvl1 | S | 14.75% | singleValue |  |  | OBS | n/a | calc | 2010 | n/a | n/a | n/a | ±5% | n/a | 1 | n/a | n/a | n/a | 1 | n/a | 1 | 1 | Losses calculated from reference value [Vaccari et al. 2024] | CC BY 4.0 | n/a | https://www.sciencedirect.com/science/article/pii/S0921344924002374 | MT | TUB | 2024-12-11
436 | BATT | 2 | Breaking and separating | ProcessLvl1 | mechanical recovery processes | 1 | Fragmentation | BATT_LIBToMechanical2 | ComponentLvl2 | batteryCellCasing2 | BATT_Losses_mechRecLIB2 | n/a | n/a | MaterialLvl1 | AlAndAlAlloys | 6.224% | singleValue |  |  | OBS | n/a | calc | 2010 | n/a | n/a | n/a | ±5% | n/a | 1 | n/a | n/a | n/a | 1 | n/a | 1 | 1 | Losses calculated from reference value [Vaccari et al. 2024] | CC BY 4.0 | n/a | https://www.sciencedirect.com/science/article/pii/S0921344924002374 | MT | TUB | 2024-12-11
437 | BATT | 2 | Breaking and separating | ProcessLvl1 | mechanical recovery processes | 1 | Fragmentation | BATT_LIBToMechanical2 | ComponentLvl2 | batteryCellCasing2 | BATT_Losses_mechRecLIB2 | n/a | n/a | MaterialLvl1 | ferrousMetals1 | 6.224% | singleValue |  |  | OBS | n/a | calc | 2010 | n/a | n/a | n/a | ±5% | n/a | 1 | n/a | n/a | n/a | 1 | n/a | 1 | 1 | Losses calculated from reference value [Vaccari et al. 2024] | CC BY 4.0 | n/a | https://www.sciencedirect.com/science/article/pii/S0921344924002374 | MT | TUB | 2024-12-11
438 | BATT | 2 | Breaking and separating | ProcessLvl1 | mechanical recovery processes | 1 | Fragmentation | BATT_LIBToMechanical2 | ComponentLvl2 | batteryCellCasing2 | BATT_Losses_mechRecLIB2 | n/a | n/a | ElementLvl1 | Fe | 6.224% | singleValue |  |  | OBS | n/a | calc | 2010 | n/a | n/a | n/a | ±5% | n/a | 1 | n/a | n/a | n/a | 1 | n/a | 1 | 1 | Losses calculated from reference value [Vaccari et al. 2024] | CC BY 4.0 | n/a | https://www.sciencedirect.com/science/article/pii/S0921344924002374 | MT | TUB | 2024-12-11
439 | BATT | 2 | Breaking and separating | ProcessLvl1 | mechanical recovery processes | 1 | Fragmentation | BATT_LIBToMechanical2 | ComponentLvl2 | currentCollectorCathode | BATT_Losses_mechRecLIB2 | n/a | n/a | ElementLvl1 | Al | 16.29% | singleValue |  |  | OBS | n/a | calc | 2010 | n/a | n/a | n/a | ±5% | n/a | 1 | n/a | n/a | n/a | 1 | n/a | 1 | 1 | Losses calculated from reference value [Vaccari et al. 2024] | CC BY 4.0 | n/a | https://www.sciencedirect.com/science/article/pii/S0921344924002374 | MT | TUB | 2024-12-11
440 | BATT | 2 | Breaking and separating | ProcessLvl1 | mechanical recovery processes | 1 | Fragmentation | BATT_LIBToMechanical2 | ComponentLvl2 | currentCollectorAnode | BATT_Losses_mechRecLIB2 | n/a | n/a | ElementLvl1 | Cu | 10.36% | singleValue |  |  | OBS | n/a | calc | 2010 | n/a | n/a | n/a | ±5% | n/a | 1 | n/a | n/a | n/a | 1 | n/a | 1 | 1 | Losses calculated from reference value [Vaccari et al. 2024] | CC BY 4.0 | n/a | https://www.sciencedirect.com/science/article/pii/S0921344924002374 | MT | TUB | 2024-12-11
441 | BATT | 3 | Hydrometallurgy (Leaching/SolventExtraction/Priciptation&Crystallization) | ProcessLvl3 | hydrometallurgy batteries | 1 | Transformation | BATT_LIBBlackMassToHydro2 | n/a | n/a | BATT_Losses_chemRecLIB2 | n/a | n/a | ElementLvl1 | Li | 8% | singleValue |  |  | OBS | n/a | calc | 2010 | n/a | n/a | n/a | ±5% | n/a | 1 | n/a | n/a | n/a | 1 | n/a | 1 | 1 | [Hämmer and Wambach, 2024] | CC BY 4.0 | n/a | https://www.mdpi.com/2071-1050/16/19/8737 | MT | TUB | 2024-10-27
442 | BATT | 3 | Hydrometallurgy (Leaching/SolventExtraction/Priciptation&Crystallization) | ProcessLvl3 | hydrometallurgy batteries | 1 | Transformation | BATT_LIBBlackMassToHydro2 | n/a | n/a | BATT_Losses_chemRecLIB2 | n/a | n/a | ElementLvl1 | Ni | 8.78% | singleValue |  |  | OBS | n/a | calc | 2010 | n/a | n/a | n/a | ±5% | n/a | 1 | n/a | n/a | n/a | 1 | n/a | 1 | 1 | [Hämmer and Wambach, 2024] | CC BY 4.0 | n/a | https://www.mdpi.com/2071-1050/16/19/8738 | MT | TUB | 2024-10-27
443 | BATT | 3 | Hydrometallurgy (Leaching/SolventExtraction/Priciptation&Crystallization) | ProcessLvl3 | hydrometallurgy batteries | 1 | Transformation | BATT_LIBBlackMassToHydro2 | n/a | n/a | BATT_Losses_chemRecLIB2 | n/a | n/a | ElementLvl1 | Co | 20.58% | singleValue |  |  | OBS | n/a | calc | 2010 | n/a | n/a | n/a | ±5% | n/a | 1 | n/a | n/a | n/a | 1 | n/a | 1 | 1 | [Hämmer and Wambach, 2024] | CC BY 4.0 | n/a | https://www.mdpi.com/2071-1050/16/19/8740 | MT | TUB | 2024-10-27
444 | BATT | 2 | Breaking and separating | ProcessLvl1 | mechanical recovery processes | 1 | Fragmentation | BATT_LIBToMechanical2 | ComponentLvl2 | anodeActiveMaterial | BATT_Losses_LIBBlackMassToHydro2 | n/a | n/a | MaterialLvl4 | graphite4 | 14.75% | singleValue |  |  | BAU | n/a | calc | 2025 | n/a | n/a | n/a | ±5% | n/a | 1 | n/a | n/a | n/a | 1 | n/a | 1 | 1 | Losses calculated from reference value [Vaccari et al. 2024] | CC BY 4.0 | n/a | https://www.sciencedirect.com/science/article/pii/S0921344924002374 | MT | TUB | 2024-12-11
445 | BATT | 2 | Breaking and separating | ProcessLvl1 | mechanical recovery processes | 1 | Fragmentation | BATT_LIBToMechanical2 | ComponentLvl2 | cathodeActiveMaterial | BATT_Losses_LIBBlackMassToHydro2 | n/a | n/a | ElementLvl1 | Al | 14.75% | singleValue |  |  | BAU | n/a | calc | 2025 | n/a | n/a | n/a | ±5% | n/a | 1 | n/a | n/a | n/a | 1 | n/a | 1 | 1 | Losses calculated from reference value [Vaccari et al. 2024] | CC BY 4.0 | n/a | https://www.sciencedirect.com/science/article/pii/S0921344924002374 | MT | TUB | 2024-12-11
446 | BATT | 2 | Breaking and separating | ProcessLvl1 | mechanical recovery processes | 1 | Fragmentation | BATT_LIBToMechanical2 | ComponentLvl2 | cathodeActiveMaterial | BATT_Losses_LIBBlackMassToHydro2 | n/a | n/a | ElementLvl1 | Cl | 14.75% | singleValue |  |  | BAU | n/a | calc | 2025 | n/a | n/a | n/a | ±5% | n/a | 1 | n/a | n/a | n/a | 1 | n/a | 1 | 1 | Losses calculated from reference value [Vaccari et al. 2024] | CC BY 4.0 | n/a | https://www.sciencedirect.com/science/article/pii/S0921344924002374 | MT | TUB | 2024-12-11
447 | BATT | 2 | Breaking and separating | ProcessLvl1 | mechanical recovery processes | 1 | Fragmentation | BATT_LIBToMechanical2 | ComponentLvl2 | cathodeActiveMaterial | BATT_Losses_LIBBlackMassToHydro2 | n/a | n/a | ElementLvl1 | Co | 14.75% | singleValue |  |  | BAU | n/a | calc | 2025 | n/a | n/a | n/a | ±5% | n/a | 1 | n/a | n/a | n/a | 1 | n/a | 1 | 1 | Losses calculated from reference value [Vaccari et al. 2024] | CC BY 4.0 | n/a | https://www.sciencedirect.com/science/article/pii/S0921344924002374 | MT | TUB | 2024-12-11
448 | BATT | 2 | Breaking and separating | ProcessLvl1 | mechanical recovery processes | 1 | Fragmentation | BATT_LIBToMechanical2 | ComponentLvl2 | cathodeActiveMaterial | BATT_Losses_LIBBlackMassToHydro2 | n/a | n/a | ElementLvl1 | Fe | 14.75% | singleValue |  |  | BAU | n/a | calc | 2025 | n/a | n/a | n/a | ±5% | n/a | 1 | n/a | n/a | n/a | 1 | n/a | 1 | 1 | Losses calculated from reference value [Vaccari et al. 2024] | CC BY 4.0 | n/a | https://www.sciencedirect.com/science/article/pii/S0921344924002374 | MT | TUB | 2024-12-11
449 | BATT | 2 | Breaking and separating | ProcessLvl1 | mechanical recovery processes | 1 | Fragmentation | BATT_LIBToMechanical2 | ComponentLvl2 | cathodeActiveMaterial | BATT_Losses_LIBBlackMassToHydro2 | n/a | n/a | ElementLvl1 | Li | 14.75% | singleValue |  |  | BAU | n/a | calc | 2025 | n/a | n/a | n/a | ±5% | n/a | 1 | n/a | n/a | n/a | 1 | n/a | 1 | 1 | Losses calculated from reference value [Vaccari et al. 2024] | CC BY 4.0 | n/a | https://www.sciencedirect.com/science/article/pii/S0921344924002374 | MT | TUB | 2024-12-11
450 | BATT | 2 | Breaking and separating | ProcessLvl1 | mechanical recovery processes | 1 | Fragmentation | BATT_LIBToMechanical2 | ComponentLvl2 | cathodeActiveMaterial | BATT_Losses_LIBBlackMassToHydro2 | n/a | n/a | ElementLvl1 | Mn | 14.75% | singleValue |  |  | BAU | n/a | calc | 2025 | n/a | n/a | n/a | ±5% | n/a | 1 | n/a | n/a | n/a | 1 | n/a | 1 | 1 | Losses calculated from reference value [Vaccari et al. 2024] | CC BY 4.0 | n/a | https://www.sciencedirect.com/science/article/pii/S0921344924002374 | MT | TUB | 2024-12-11
451 | BATT | 2 | Breaking and separating | ProcessLvl1 | mechanical recovery processes | 1 | Fragmentation | BATT_LIBToMechanical2 | ComponentLvl2 | cathodeActiveMaterial | BATT_Losses_LIBBlackMassToHydro2 | n/a | n/a | ElementLvl1 | Ni | 14.75% | singleValue |  |  | BAU | n/a | calc | 2025 | n/a | n/a | n/a | ±5% | n/a | 1 | n/a | n/a | n/a | 1 | n/a | 1 | 1 | Losses calculated from reference value [Vaccari et al. 2024] | CC BY 4.0 | n/a | https://www.sciencedirect.com/science/article/pii/S0921344924002374 | MT | TUB | 2024-12-11
452 | BATT | 2 | Breaking and separating | ProcessLvl1 | mechanical recovery processes | 1 | Fragmentation | BATT_LIBToMechanical2 | ComponentLvl2 | cathodeActiveMaterial | BATT_Losses_LIBBlackMassToHydro2 | n/a | n/a | ElementLvl1 | O | 14.75% | singleValue |  |  | BAU | n/a | calc | 2025 | n/a | n/a | n/a | ±5% | n/a | 1 | n/a | n/a | n/a | 1 | n/a | 1 | 1 | Losses calculated from reference value [Vaccari et al. 2024] | CC BY 4.0 | n/a | https://www.sciencedirect.com/science/article/pii/S0921344924002374 | MT | TUB | 2024-12-11
453 | BATT | 2 | Breaking and separating | ProcessLvl1 | mechanical recovery processes | 1 | Fragmentation | BATT_LIBToMechanical2 | ComponentLvl2 | cathodeActiveMaterial | BATT_Losses_LIBBlackMassToHydro2 | n/a | n/a | ElementLvl1 | P | 14.75% | singleValue |  |  | BAU | n/a | calc | 2025 | n/a | n/a | n/a | ±5% | n/a | 1 | n/a | n/a | n/a | 1 | n/a | 1 | 1 | Losses calculated from reference value [Vaccari et al. 2024] | CC BY 4.0 | n/a | https://www.sciencedirect.com/science/article/pii/S0921344924002374 | MT | TUB | 2024-12-11
454 | BATT | 2 | Breaking and separating | ProcessLvl1 | mechanical recovery processes | 1 | Fragmentation | BATT_LIBToMechanical2 | ComponentLvl2 | cathodeActiveMaterial | BATT_Losses_LIBBlackMassToHydro2 | n/a | n/a | ElementLvl1 | S | 14.75% | singleValue |  |  | BAU | n/a | calc | 2025 | n/a | n/a | n/a | ±5% | n/a | 1 | n/a | n/a | n/a | 1 | n/a | 1 | 1 | Losses calculated from reference value [Vaccari et al. 2024] | CC BY 4.0 | n/a | https://www.sciencedirect.com/science/article/pii/S0921344924002374 | MT | TUB | 2024-12-11
455 | BATT | 2 | Breaking and separating | ProcessLvl1 | mechanical recovery processes | 1 | Fragmentation | BATT_LIBToMechanical2 | ComponentLvl2 | batteryCellCasing2 | BATT_Losses_mechRecLIB2 | n/a | n/a | MaterialLvl1 | AlAndAlAlloys | 6.224% | singleValue |  |  | BAU | n/a | calc | 2025 | n/a | n/a | n/a | ±5% | n/a | 1 | n/a | n/a | n/a | 1 | n/a | 1 | 1 | Losses calculated from reference value [Vaccari et al. 2024] | CC BY 4.0 | n/a | https://www.sciencedirect.com/science/article/pii/S0921344924002374 | MT | TUB | 2024-12-11
456 | BATT | 2 | Breaking and separating | ProcessLvl1 | mechanical recovery processes | 1 | Fragmentation | BATT_LIBToMechanical2 | ComponentLvl2 | batteryCellCasing2 | BATT_Losses_mechRecLIB2 | n/a | n/a | MaterialLvl1 | ferrousMetals1 | 6.224% | singleValue |  |  | BAU | n/a | calc | 2025 | n/a | n/a | n/a | ±5% | n/a | 1 | n/a | n/a | n/a | 1 | n/a | 1 | 1 | Losses calculated from reference value [Vaccari et al. 2024] | CC BY 4.0 | n/a | https://www.sciencedirect.com/science/article/pii/S0921344924002374 | MT | TUB | 2024-12-11
457 | BATT | 2 | Breaking and separating | ProcessLvl1 | mechanical recovery processes | 1 | Fragmentation | BATT_LIBToMechanical2 | ComponentLvl2 | batteryCellCasing2 | BATT_Losses_mechRecLIB2 | n/a | n/a | ElementLvl1 | Fe | 6.224% | singleValue |  |  | BAU | n/a | calc | 2025 | n/a | n/a | n/a | ±5% | n/a | 1 | n/a | n/a | n/a | 1 | n/a | 1 | 1 | Losses calculated from reference value [Vaccari et al. 2024] | CC BY 4.0 | n/a | https://www.sciencedirect.com/science/article/pii/S0921344924002374 | MT | TUB | 2024-12-11
458 | BATT | 2 | Breaking and separating | ProcessLvl1 | mechanical recovery processes | 1 | Fragmentation | BATT_LIBToMechanical2 | ComponentLvl2 | currentCollectorCathode | BATT_Losses_mechRecLIB2 | n/a | n/a | ElementLvl1 | Al | 16.29% | singleValue |  |  | BAU | n/a | calc | 2025 | n/a | n/a | n/a | ±5% | n/a | 1 | n/a | n/a | n/a | 1 | n/a | 1 | 1 | Losses calculated from reference value [Vaccari et al. 2024] | CC BY 4.0 | n/a | https://www.sciencedirect.com/science/article/pii/S0921344924002374 | MT | TUB | 2024-12-11
459 | BATT | 2 | Breaking and separating | ProcessLvl1 | mechanical recovery processes | 1 | Fragmentation | BATT_LIBToMechanical2 | ComponentLvl2 | currentCollectorAnode | BATT_Losses_mechRecLIB2 | n/a | n/a | ElementLvl1 | Cu | 10.36% | singleValue |  |  | BAU | n/a | calc | 2025 | n/a | n/a | n/a | ±5% | n/a | 1 | n/a | n/a | n/a | 1 | n/a | 1 | 1 | Losses calculated from reference value [Vaccari et al. 2024] | CC BY 4.0 | n/a | https://www.sciencedirect.com/science/article/pii/S0921344924002374 | MT | TUB | 2024-12-11
460 | BATT | 3 | Hydrometallurgy (Leaching/SolventExtraction/Priciptation&Crystallization) | ProcessLvl3 | hydrometallurgy batteries | 1 | Transformation | BATT_LIBBlackMassToHydro2 | n/a | n/a | BATT_Losses_chemRecLIB2 | n/a | n/a | ElementLvl1 | Li | 8% | singleValue |  |  | BAU | n/a | calc | 2025 | n/a | n/a | n/a | ±5% | n/a | 1 | n/a | n/a | n/a | 1 | n/a | 1 | 1 | [Hämmer and Wambach, 2024] | CC BY 4.0 | n/a | https://www.mdpi.com/2071-1050/16/19/8737 | MT | TUB | 2024-10-27
461 | BATT | 3 | Hydrometallurgy (Leaching/SolventExtraction/Priciptation&Crystallization) | ProcessLvl3 | hydrometallurgy batteries | 1 | Transformation | BATT_LIBBlackMassToHydro2 | n/a | n/a | BATT_Losses_chemRecLIB2 | n/a | n/a | ElementLvl1 | Ni | 8.78% | singleValue |  |  | BAU | n/a | calc | 2025 | n/a | n/a | n/a | ±5% | n/a | 1 | n/a | n/a | n/a | 1 | n/a | 1 | 1 | [Hämmer and Wambach, 2024] | CC BY 4.0 | n/a | https://www.mdpi.com/2071-1050/16/19/8738 | MT | TUB | 2024-10-27
462 | BATT | 3 | Hydrometallurgy (Leaching/SolventExtraction/Priciptation&Crystallization) | ProcessLvl3 | hydrometallurgy batteries | 1 | Transformation | BATT_LIBBlackMassToHydro2 | n/a | n/a | BATT_Losses_chemRecLIB2 | n/a | n/a | ElementLvl1 | Co | 20.58% | singleValue |  |  | BAU | n/a | calc | 2025 | n/a | n/a | n/a | ±5% | n/a | 1 | n/a | n/a | n/a | 1 | n/a | 1 | 1 | [Hämmer and Wambach, 2024] | CC BY 4.0 | n/a | https://www.mdpi.com/2071-1050/16/19/8740 | MT | TUB | 2024-10-27
463 | BATT | 2 | Breaking and separating | ProcessLvl1 | mechanical recovery processes | 1 | Fragmentation | BATT_LIBToMechanical2 | ComponentLvl2 | anodeActiveMaterial | BATT_Losses_LIBBlackMassToHydro2 | n/a | n/a | MaterialLvl4 | graphite4 | 10% | singleValue |  |  | BAU | n/a | est | 2032 | n/a | n/a | n/a | ±20% | n/a | 4 | n/a | n/a | n/a | 3 | n/a | 3.5 | 3.5 | Assumption, no reference | n/a | n/a | n/a | FM | TUB | 2025-02-03
464 | BATT | 2 | Breaking and separating | ProcessLvl1 | mechanical recovery processes | 1 | Fragmentation | BATT_LIBToMechanical2 | ComponentLvl2 | cathodeActiveMaterial | BATT_Losses_LIBBlackMassToHydro2 | n/a | n/a | ElementLvl1 | Al | 10% | singleValue |  |  | BAU | n/a | est | 2032 | n/a | n/a | n/a | ±20% | n/a | 4 | n/a | n/a | n/a | 3 | n/a | 3.5 | 3.5 | Assumption, no reference | n/a | n/a | n/a | FM | TUB | 2025-02-03
465 | BATT | 2 | Breaking and separating | ProcessLvl1 | mechanical recovery processes | 1 | Fragmentation | BATT_LIBToMechanical2 | ComponentLvl2 | cathodeActiveMaterial | BATT_Losses_LIBBlackMassToHydro2 | n/a | n/a | ElementLvl1 | Cl | 10% | singleValue |  |  | BAU | n/a | est | 2032 | n/a | n/a | n/a | ±20% | n/a | 4 | n/a | n/a | n/a | 3 | n/a | 3.5 | 3.5 | Assumption, no reference | n/a | n/a | n/a | FM | TUB | 2025-02-03
466 | BATT | 2 | Breaking and separating | ProcessLvl1 | mechanical recovery processes | 1 | Fragmentation | BATT_LIBToMechanical2 | ComponentLvl2 | cathodeActiveMaterial | BATT_Losses_LIBBlackMassToHydro2 | n/a | n/a | ElementLvl1 | Co | 10% | singleValue |  |  | BAU | n/a | est | 2032 | n/a | n/a | n/a | ±20% | n/a | 4 | n/a | n/a | n/a | 3 | n/a | 3.5 | 3.5 | Assumption, no reference | n/a | n/a | n/a | FM | TUB | 2025-02-03
467 | BATT | 2 | Breaking and separating | ProcessLvl1 | mechanical recovery processes | 1 | Fragmentation | BATT_LIBToMechanical2 | ComponentLvl2 | cathodeActiveMaterial | BATT_Losses_LIBBlackMassToHydro2 | n/a | n/a | ElementLvl1 | Fe | 10% | singleValue |  |  | BAU | n/a | est | 2032 | n/a | n/a | n/a | ±20% | n/a | 4 | n/a | n/a | n/a | 3 | n/a | 3.5 | 3.5 | Assumption, no reference | n/a | n/a | n/a | FM | TUB | 2025-02-03
468 | BATT | 2 | Breaking and separating | ProcessLvl1 | mechanical recovery processes | 1 | Fragmentation | BATT_LIBToMechanical2 | ComponentLvl2 | cathodeActiveMaterial | BATT_Losses_LIBBlackMassToHydro2 | n/a | n/a | ElementLvl1 | Li | 10% | singleValue |  |  | BAU | n/a | est | 2032 | n/a | n/a | n/a | ±20% | n/a | 4 | n/a | n/a | n/a | 3 | n/a | 3.5 | 3.5 | Assumption, no reference | n/a | n/a | n/a | FM | TUB | 2025-02-03
469 | BATT | 2 | Breaking and separating | ProcessLvl1 | mechanical recovery processes | 1 | Fragmentation | BATT_LIBToMechanical2 | ComponentLvl2 | cathodeActiveMaterial | BATT_Losses_LIBBlackMassToHydro2 | n/a | n/a | ElementLvl1 | Mn | 10% | singleValue |  |  | BAU | n/a | est | 2032 | n/a | n/a | n/a | ±20% | n/a | 4 | n/a | n/a | n/a | 3 | n/a | 3.5 | 3.5 | Assumption, no reference | n/a | n/a | n/a | FM | TUB | 2025-02-03
470 | BATT | 2 | Breaking and separating | ProcessLvl1 | mechanical recovery processes | 1 | Fragmentation | BATT_LIBToMechanical2 | ComponentLvl2 | cathodeActiveMaterial | BATT_Losses_LIBBlackMassToHydro2 | n/a | n/a | ElementLvl1 | Ni | 10% | singleValue |  |  | BAU | n/a | est | 2032 | n/a | n/a | n/a | ±20% | n/a | 4 | n/a | n/a | n/a | 3 | n/a | 3.5 | 3.5 | Assumption, no reference | n/a | n/a | n/a | FM | TUB | 2025-02-03
471 | BATT | 2 | Breaking and separating | ProcessLvl1 | mechanical recovery processes | 1 | Fragmentation | BATT_LIBToMechanical2 | ComponentLvl2 | cathodeActiveMaterial | BATT_Losses_LIBBlackMassToHydro2 | n/a | n/a | ElementLvl1 | O | 10% | singleValue |  |  | BAU | n/a | est | 2032 | n/a | n/a | n/a | ±20% | n/a | 4 | n/a | n/a | n/a | 3 | n/a | 3.5 | 3.5 | Assumption, no reference | n/a | n/a | n/a | FM | TUB | 2025-02-03
472 | BATT | 2 | Breaking and separating | ProcessLvl1 | mechanical recovery processes | 1 | Fragmentation | BATT_LIBToMechanical2 | ComponentLvl2 | cathodeActiveMaterial | BATT_Losses_LIBBlackMassToHydro2 | n/a | n/a | ElementLvl1 | P | 10% | singleValue |  |  | BAU | n/a | est | 2032 | n/a | n/a | n/a | ±20% | n/a | 4 | n/a | n/a | n/a | 3 | n/a | 3.5 | 3.5 | Assumption, no reference | n/a | n/a | n/a | FM | TUB | 2025-02-03
473 | BATT | 2 | Breaking and separating | ProcessLvl1 | mechanical recovery processes | 1 | Fragmentation | BATT_LIBToMechanical2 | ComponentLvl2 | cathodeActiveMaterial | BATT_Losses_LIBBlackMassToHydro2 | n/a | n/a | ElementLvl1 | S | 10% | singleValue |  |  | BAU | n/a | est | 2032 | n/a | n/a | n/a | ±20% | n/a | 4 | n/a | n/a | n/a | 3 | n/a | 3.5 | 3.5 | Assumption, no reference | n/a | n/a | n/a | FM | TUB | 2025-02-03
474 | BATT | 2 | Breaking and separating | ProcessLvl1 | mechanical recovery processes | 1 | Fragmentation | BATT_LIBToMechanical2 | ComponentLvl2 | batteryCellCasing2 | BATT_Losses_mechRecLIB2 | n/a | n/a | MaterialLvl1 | AlAndAlAlloys | 6.224% | singleValue |  |  | BAU | n/a | calc | 2032 | n/a | n/a | n/a | ±10% | n/a | 1 | n/a | n/a | n/a | 3 | n/a | 2 | 2 | Losses calculated from reference value [Vaccari et al. 2024] | CC BY 4.0 | n/a | https://www.sciencedirect.com/science/article/pii/S0921344924002374 | FM | TUB | 2025-02-03
475 | BATT | 2 | Breaking and separating | ProcessLvl1 | mechanical recovery processes | 1 | Fragmentation | BATT_LIBToMechanical2 | ComponentLvl2 | batteryCellCasing2 | BATT_Losses_mechRecLIB2 | n/a | n/a | MaterialLvl1 | ferrousMetals1 | 6.224% | singleValue |  |  | BAU | n/a | calc | 2032 | n/a | n/a | n/a | ±10% | n/a | 1 | n/a | n/a | n/a | 3 | n/a | 2 | 2 | Losses calculated from reference value [Vaccari et al. 2024] | CC BY 4.0 | n/a | https://www.sciencedirect.com/science/article/pii/S0921344924002374 | FM | TUB | 2025-02-03
476 | BATT | 2 | Breaking and separating | ProcessLvl1 | mechanical recovery processes | 1 | Fragmentation | BATT_LIBToMechanical2 | ComponentLvl2 | batteryCellCasing2 | BATT_Losses_mechRecLIB2 | n/a | n/a | ElementLvl1 | Fe | 6.224% | singleValue |  |  | BAU | n/a | calc | 2032 | n/a | n/a | n/a | ±10% | n/a | 1 | n/a | n/a | n/a | 3 | n/a | 2 | 2 | Losses calculated from reference value [Vaccari et al. 2024] | CC BY 4.0 | n/a | https://www.sciencedirect.com/science/article/pii/S0921344924002374 | FM | TUB | 2025-02-03
477 | BATT | 2 | Breaking and separating | ProcessLvl1 | mechanical recovery processes | 1 | Fragmentation | BATT_LIBToMechanical2 | ComponentLvl2 | currentCollectorCathode | BATT_Losses_mechRecLIB2 | n/a | n/a | ElementLvl1 | Al | 16.29% | singleValue |  |  | BAU | n/a | calc | 2032 | n/a | n/a | n/a | ±10% | n/a | 1 | n/a | n/a | n/a | 3 | n/a | 2 | 2 | Losses calculated from reference value [Vaccari et al. 2024] | CC BY 4.0 | n/a | https://www.sciencedirect.com/science/article/pii/S0921344924002374 | FM | TUB | 2025-02-03
478 | BATT | 2 | Breaking and separating | ProcessLvl1 | mechanical recovery processes | 1 | Fragmentation | BATT_LIBToMechanical2 | ComponentLvl2 | currentCollectorAnode | BATT_Losses_mechRecLIB2 | n/a | n/a | ElementLvl1 | Cu | 10% | singleValue |  |  | BAU | n/a | est | 2032 | n/a | n/a | n/a | ±20% | n/a | 4 | n/a | n/a | n/a | 3 | n/a | 3.5 | 3.5 | Assumption, no reference | n/a | n/a | n/a | FM | TUB | 2025-02-03
479 | BATT | 3 | Hydrometallurgy (Leaching/SolventExtraction/Priciptation&Crystallization) | ProcessLvl3 | hydrometallurgy batteries | 1 | Transformation | BATT_LIBBlackMassToHydro2 | n/a | n/a | BATT_Losses_chemRecLIB2 | n/a | n/a | ElementLvl1 | Li | 8% | singleValue |  |  | BAU | n/a | calc | 2032 | n/a | n/a | n/a | ±10% | n/a | 1 | n/a | n/a | n/a | 3 | n/a | 2 | 2 | [Hämmer and Wambach, 2024] | CC BY 4.0 | n/a | https://www.mdpi.com/2071-1050/16/19/8737 | FM | TUB | 2025-02-03
480 | BATT | 3 | Hydrometallurgy (Leaching/SolventExtraction/Priciptation&Crystallization) | ProcessLvl3 | hydrometallurgy batteries | 1 | Transformation | BATT_LIBBlackMassToHydro2 | n/a | n/a | BATT_Losses_chemRecLIB2 | n/a | n/a | ElementLvl1 | Ni | 1% | singleValue |  |  | BAU | n/a | est | 2032 | n/a | n/a | n/a | ±20% | n/a | 4 | n/a | n/a | n/a | 3 | n/a | 3.5 | 3.5 | Assumption, no reference | n/a | n/a | n/a | FM | TUB | 2025-02-03
481 | BATT | 3 | Hydrometallurgy (Leaching/SolventExtraction/Priciptation&Crystallization) | ProcessLvl3 | hydrometallurgy batteries | 1 | Transformation | BATT_LIBBlackMassToHydro2 | n/a | n/a | BATT_Losses_chemRecLIB2 | n/a | n/a | ElementLvl1 | Co | 10% | singleValue |  |  | BAU | n/a | est | 2032 | n/a | n/a | n/a | ±20% | n/a | 4 | n/a | n/a | n/a | 3 | n/a | 3.5 | 3.5 | Assumption, no reference | n/a | n/a | n/a | FM | TUB | 2025-02-03
482 | BATT | 3 | Hydrometallurgy (Leaching/SolventExtraction/Priciptation&Crystallization) | ProcessLvl3 | hydrometallurgy batteries | 1 | Transformation | BATT_LIBBlackMassToHydro2 | n/a | n/a | BATT_Losses_chemRecLIB2 | n/a | n/a | ElementLvl1 | Mn | 100% | singleValue |  |  | BAU | n/a | calc | 2032 | n/a | n/a | n/a | ±20% | n/a | 4 | n/a | n/a | n/a | 3 | n/a | 3.5 | 3.5 | Assumption, no reference | n/a | n/a | n/a | FM | TUB | 2025-02-03
483 | BATT | 3 | Hydrometallurgy (Leaching/SolventExtraction/Priciptation&Crystallization) | ProcessLvl3 | hydrometallurgy batteries | 1 | Transformation | BATT_LIBBlackMassToHydro2 | n/a | n/a | BATT_Losses_chemRecLIB2 | n/a | n/a | MaterialLvl4 | graphite4 | 77% | singleValue |  |  | BAU | n/a | est | 2032 | n/a | n/a | n/a | ±20% | n/a | 4 | n/a | n/a | n/a | 3 | n/a | 3.5 | 3.5 | Assumption, no reference | n/a | n/a | n/a | FM | TUB | 2025-02-03
484 | BATT | 2 | Breaking and separating | ProcessLvl1 | mechanical recovery processes | 1 | Fragmentation | BATT_LIBToMechanical2 | ComponentLvl2 | anodeActiveMaterial | BATT_Losses_LIBBlackMassToHydro2 | n/a | n/a | MaterialLvl4 | graphite4 | 5% | singleValue |  |  | BAU | n/a | est | 2050 | n/a | n/a | n/a | ±20% | n/a | 4 | n/a | n/a | n/a | 4 | n/a | 4 | 4 | Assumption, no reference | n/a | n/a | n/a | FM | TUB | 2025-02-03
485 | BATT | 2 | Breaking and separating | ProcessLvl1 | mechanical recovery processes | 1 | Fragmentation | BATT_LIBToMechanical2 | ComponentLvl2 | cathodeActiveMaterial | BATT_Losses_LIBBlackMassToHydro2 | n/a | n/a | ElementLvl1 | Al | 5% | singleValue |  |  | BAU | n/a | est | 2050 | n/a | n/a | n/a | ±20% | n/a | 4 | n/a | n/a | n/a | 4 | n/a | 4 | 4 | Assumption, no reference | n/a | n/a | n/a | FM | TUB | 2025-02-03
486 | BATT | 2 | Breaking and separating | ProcessLvl1 | mechanical recovery processes | 1 | Fragmentation | BATT_LIBToMechanical2 | ComponentLvl2 | cathodeActiveMaterial | BATT_Losses_LIBBlackMassToHydro2 | n/a | n/a | ElementLvl1 | Cl | 5% | singleValue |  |  | BAU | n/a | est | 2050 | n/a | n/a | n/a | ±20% | n/a | 4 | n/a | n/a | n/a | 4 | n/a | 4 | 4 | Assumption, no reference | n/a | n/a | n/a | FM | TUB | 2025-02-03
487 | BATT | 2 | Breaking and separating | ProcessLvl1 | mechanical recovery processes | 1 | Fragmentation | BATT_LIBToMechanical2 | ComponentLvl2 | cathodeActiveMaterial | BATT_Losses_LIBBlackMassToHydro2 | n/a | n/a | ElementLvl1 | Co | 5% | singleValue |  |  | BAU | n/a | est | 2050 | n/a | n/a | n/a | ±20% | n/a | 4 | n/a | n/a | n/a | 4 | n/a | 4 | 4 | Assumption, no reference | n/a | n/a | n/a | FM | TUB | 2025-02-03
488 | BATT | 2 | Breaking and separating | ProcessLvl1 | mechanical recovery processes | 1 | Fragmentation | BATT_LIBToMechanical2 | ComponentLvl2 | cathodeActiveMaterial | BATT_Losses_LIBBlackMassToHydro2 | n/a | n/a | ElementLvl1 | Fe | 5% | singleValue |  |  | BAU | n/a | est | 2050 | n/a | n/a | n/a | ±20% | n/a | 4 | n/a | n/a | n/a | 4 | n/a | 4 | 4 | Assumption, no reference | n/a | n/a | n/a | FM | TUB | 2025-02-03
489 | BATT | 2 | Breaking and separating | ProcessLvl1 | mechanical recovery processes | 1 | Fragmentation | BATT_LIBToMechanical2 | ComponentLvl2 | cathodeActiveMaterial | BATT_Losses_LIBBlackMassToHydro2 | n/a | n/a | ElementLvl1 | Li | 5% | singleValue |  |  | BAU | n/a | est | 2050 | n/a | n/a | n/a | ±20% | n/a | 4 | n/a | n/a | n/a | 4 | n/a | 4 | 4 | Assumption, no reference | n/a | n/a | n/a | FM | TUB | 2025-02-03
490 | BATT | 2 | Breaking and separating | ProcessLvl1 | mechanical recovery processes | 1 | Fragmentation | BATT_LIBToMechanical2 | ComponentLvl2 | cathodeActiveMaterial | BATT_Losses_LIBBlackMassToHydro2 | n/a | n/a | ElementLvl1 | Mn | 5% | singleValue |  |  | BAU | n/a | est | 2050 | n/a | n/a | n/a | ±20% | n/a | 4 | n/a | n/a | n/a | 4 | n/a | 4 | 4 | Assumption, no reference | n/a | n/a | n/a | FM | TUB | 2025-02-03
491 | BATT | 2 | Breaking and separating | ProcessLvl1 | mechanical recovery processes | 1 | Fragmentation | BATT_LIBToMechanical2 | ComponentLvl2 | cathodeActiveMaterial | BATT_Losses_LIBBlackMassToHydro2 | n/a | n/a | ElementLvl1 | Ni | 5% | singleValue |  |  | BAU | n/a | est | 2050 | n/a | n/a | n/a | ±20% | n/a | 4 | n/a | n/a | n/a | 4 | n/a | 4 | 4 | Assumption, no reference | n/a | n/a | n/a | FM | TUB | 2025-02-03
492 | BATT | 2 | Breaking and separating | ProcessLvl1 | mechanical recovery processes | 1 | Fragmentation | BATT_LIBToMechanical2 | ComponentLvl2 | cathodeActiveMaterial | BATT_Losses_LIBBlackMassToHydro2 | n/a | n/a | ElementLvl1 | O | 5% | singleValue |  |  | BAU | n/a | est | 2050 | n/a | n/a | n/a | ±20% | n/a | 4 | n/a | n/a | n/a | 4 | n/a | 4 | 4 | Assumption, no reference | n/a | n/a | n/a | FM | TUB | 2025-02-03
493 | BATT | 2 | Breaking and separating | ProcessLvl1 | mechanical recovery processes | 1 | Fragmentation | BATT_LIBToMechanical2 | ComponentLvl2 | cathodeActiveMaterial | BATT_Losses_LIBBlackMassToHydro2 | n/a | n/a | ElementLvl1 | P | 5% | singleValue |  |  | BAU | n/a | est | 2050 | n/a | n/a | n/a | ±20% | n/a | 4 | n/a | n/a | n/a | 4 | n/a | 4 | 4 | Assumption, no reference | n/a | n/a | n/a | FM | TUB | 2025-02-03
494 | BATT | 2 | Breaking and separating | ProcessLvl1 | mechanical recovery processes | 1 | Fragmentation | BATT_LIBToMechanical2 | ComponentLvl2 | cathodeActiveMaterial | BATT_Losses_LIBBlackMassToHydro2 | n/a | n/a | ElementLvl1 | S | 5% | singleValue |  |  | BAU | n/a | est | 2050 | n/a | n/a | n/a | ±20% | n/a | 4 | n/a | n/a | n/a | 4 | n/a | 4 | 4 | Assumption, no reference | n/a | n/a | n/a | FM | TUB | 2025-02-03
495 | BATT | 2 | Breaking and separating | ProcessLvl1 | mechanical recovery processes | 1 | Fragmentation | BATT_LIBToMechanical2 | ComponentLvl2 | batteryCellCasing2 | BATT_Losses_mechRecLIB2 | n/a | n/a | MaterialLvl1 | AlAndAlAlloys | 6.224% | singleValue |  |  | BAU | n/a | calc | 2050 | n/a | n/a | n/a | ±15% | n/a | 1 | n/a | n/a | n/a | 4 | n/a | 2.5 | 2.5 | Losses calculated from reference value [Vaccari et al. 2024] | CC BY 4.0 | n/a | https://www.sciencedirect.com/science/article/pii/S0921344924002374 | FM | TUB | 2025-02-03
496 | BATT | 2 | Breaking and separating | ProcessLvl1 | mechanical recovery processes | 1 | Fragmentation | BATT_LIBToMechanical2 | ComponentLvl2 | batteryCellCasing2 | BATT_Losses_mechRecLIB2 | n/a | n/a | MaterialLvl1 | ferrousMetals1 | 6.224% | singleValue |  |  | BAU | n/a | calc | 2050 | n/a | n/a | n/a | ±15% | n/a | 1 | n/a | n/a | n/a | 4 | n/a | 2.5 | 2.5 | Losses calculated from reference value [Vaccari et al. 2024] | CC BY 4.0 | n/a | https://www.sciencedirect.com/science/article/pii/S0921344924002374 | FM | TUB | 2025-02-03
497 | BATT | 2 | Breaking and separating | ProcessLvl1 | mechanical recovery processes | 1 | Fragmentation | BATT_LIBToMechanical2 | ComponentLvl2 | batteryCellCasing2 | BATT_Losses_mechRecLIB2 | n/a | n/a | ElementLvl1 | Fe | 6.224% | singleValue |  |  | BAU | n/a | calc | 2050 | n/a | n/a | n/a | ±15% | n/a | 1 | n/a | n/a | n/a | 4 | n/a | 2.5 | 2.5 | Losses calculated from reference value [Vaccari et al. 2024] | CC BY 4.0 | n/a | https://www.sciencedirect.com/science/article/pii/S0921344924002374 | FM | TUB | 2025-02-03
498 | BATT | 2 | Breaking and separating | ProcessLvl1 | mechanical recovery processes | 1 | Fragmentation | BATT_LIBToMechanical2 | ComponentLvl2 | currentCollectorCathode | BATT_Losses_mechRecLIB2 | n/a | n/a | ElementLvl1 | Al | 16.29% | singleValue |  |  | BAU | n/a | calc | 2050 | n/a | n/a | n/a | ±15% | n/a | 1 | n/a | n/a | n/a | 4 | n/a | 2.5 | 2.5 | Losses calculated from reference value [Vaccari et al. 2024] | CC BY 4.0 | n/a | https://www.sciencedirect.com/science/article/pii/S0921344924002374 | FM | TUB | 2025-02-03
499 | BATT | 2 | Breaking and separating | ProcessLvl1 | mechanical recovery processes | 1 | Fragmentation | BATT_LIBToMechanical2 | ComponentLvl2 | currentCollectorAnode | BATT_Losses_mechRecLIB2 | n/a | n/a | ElementLvl1 | Cu | 10% | singleValue |  |  | BAU | n/a | est | 2050 | n/a | n/a | n/a | ±20% | n/a | 4 | n/a | n/a | n/a | 4 | n/a | 4 | 4 | Assumption, no reference | n/a | n/a | n/a | FM | TUB | 2025-02-03
500 | BATT | 3 | Hydrometallurgy (Leaching/SolventExtraction/Priciptation&Crystallization) | ProcessLvl3 | hydrometallurgy batteries | 1 | Transformation | BATT_LIBBlackMassToHydro2 | n/a | n/a | BATT_Losses_chemRecLIB2 | n/a | n/a | ElementLvl1 | Li | 8% | singleValue |  |  | BAU | n/a | calc | 2050 | n/a | n/a | n/a | ±15% | n/a | 1 | n/a | n/a | n/a | 4 | n/a | 2.5 | 2.5 | [Hämmer and Wambach, 2024] | CC BY 4.0 | n/a | https://www.mdpi.com/2071-1050/16/19/8737 | FM | TUB | 2025-02-03
501 | BATT | 3 | Hydrometallurgy (Leaching/SolventExtraction/Priciptation&Crystallization) | ProcessLvl3 | hydrometallurgy batteries | 1 | Transformation | BATT_LIBBlackMassToHydro2 | n/a | n/a | BATT_Losses_chemRecLIB2 | n/a | n/a | ElementLvl1 | Ni | 1% | singleValue |  |  | BAU | n/a | est | 2050 | n/a | n/a | n/a | ±20% | n/a | 4 | n/a | n/a | n/a | 4 | n/a | 4 | 4 | Assumption, no reference | n/a | n/a | n/a | FM | TUB | 2025-02-03
502 | BATT | 3 | Hydrometallurgy (Leaching/SolventExtraction/Priciptation&Crystallization) | ProcessLvl3 | hydrometallurgy batteries | 1 | Transformation | BATT_LIBBlackMassToHydro2 | n/a | n/a | BATT_Losses_chemRecLIB2 | n/a | n/a | ElementLvl1 | Co | 2% | singleValue |  |  | BAU | n/a | est | 2050 | n/a | n/a | n/a | ±20% | n/a | 4 | n/a | n/a | n/a | 4 | n/a | 4 | 4 | Assumption, no reference | n/a | n/a | n/a | FM | TUB | 2025-02-03
503 | BATT | 3 | Hydrometallurgy (Leaching/SolventExtraction/Priciptation&Crystallization) | ProcessLvl3 | hydrometallurgy batteries | 1 | Transformation | BATT_LIBBlackMassToHydro2 | n/a | n/a | BATT_Losses_chemRecLIB2 | n/a | n/a | MaterialLvl4 | graphite4 | 52% | singleValue |  |  | BAU | n/a | est | 2050 | n/a | n/a | n/a | ±20% | n/a | 4 | n/a | n/a | n/a | 4 | n/a | 4 | 4 | Assumption, no reference | n/a | n/a | n/a | FM | TUB | 2025-02-03
504 | BATT | 1 | Breaking and separating | ProcessLvl1 | mechanical recovery processes | 1 | Fragmentation | BATT_LIBToMechanical3 | ComponentLvl2 | anodeActiveMaterial | BATT_2RM_LIBBlackMass3 | n/a | n/a | MaterialLvl4 | graphite4 | 85.25% | singleValue |  |  | OBS | n/a | calc | 2010 | n/a | n/a | n/a | ±5% | n/a | 1 | n/a | n/a | n/a | 1 | n/a | 1 | 1 | [Vaccari et al., 2024] | CC BY 4.0 | n/a | https://www.sciencedirect.com/science/article/pii/S0921344924002374 | MT | TUB | 2024-12-11
505 | BATT | 1 | Breaking and separating | ProcessLvl1 | mechanical recovery processes | 1 | Fragmentation | BATT_LIBToMechanical3 | ComponentLvl2 | cathodeActiveMaterial | BATT_2RM_LIBBlackMass3 | n/a | n/a | ElementLvl1 | Al | 85.25% | singleValue |  |  | OBS | n/a | calc | 2010 | n/a | n/a | n/a | ±5% | n/a | 1 | n/a | n/a | n/a | 1 | n/a | 1 | 1 | [Vaccari et al., 2024] | CC BY 4.0 | n/a | https://www.sciencedirect.com/science/article/pii/S0921344924002374 | MT | TUB | 2024-12-11
506 | BATT | 1 | Breaking and separating | ProcessLvl1 | mechanical recovery processes | 1 | Fragmentation | BATT_LIBToMechanical3 | ComponentLvl2 | cathodeActiveMaterial | BATT_2RM_LIBBlackMass3 | n/a | n/a | ElementLvl1 | Cl | 85.25% | singleValue |  |  | OBS | n/a | calc | 2010 | n/a | n/a | n/a | ±5% | n/a | 1 | n/a | n/a | n/a | 1 | n/a | 1 | 1 | [Vaccari et al., 2024] | CC BY 4.0 | n/a | https://www.sciencedirect.com/science/article/pii/S0921344924002374 | MT | TUB | 2024-12-11
507 | BATT | 1 | Breaking and separating | ProcessLvl1 | mechanical recovery processes | 1 | Fragmentation | BATT_LIBToMechanical3 | ComponentLvl2 | cathodeActiveMaterial | BATT_2RM_LIBBlackMass3 | n/a | n/a | ElementLvl1 | Co | 85.25% | singleValue |  |  | OBS | n/a | calc | 2010 | n/a | n/a | n/a | ±5% | n/a | 1 | n/a | n/a | n/a | 1 | n/a | 1 | 1 | [Vaccari et al., 2024] | CC BY 4.0 | n/a | https://www.sciencedirect.com/science/article/pii/S0921344924002374 | MT | TUB | 2024-12-11
508 | BATT | 1 | Breaking and separating | ProcessLvl1 | mechanical recovery processes | 1 | Fragmentation | BATT_LIBToMechanical3 | ComponentLvl2 | cathodeActiveMaterial | BATT_2RM_LIBBlackMass3 | n/a | n/a | ElementLvl1 | Fe | 85.25% | singleValue |  |  | OBS | n/a | calc | 2010 | n/a | n/a | n/a | ±5% | n/a | 1 | n/a | n/a | n/a | 1 | n/a | 1 | 1 | [Vaccari et al., 2024] | CC BY 4.0 | n/a | https://www.sciencedirect.com/science/article/pii/S0921344924002374 | MT | TUB | 2024-12-11
509 | BATT | 1 | Breaking and separating | ProcessLvl1 | mechanical recovery processes | 1 | Fragmentation | BATT_LIBToMechanical3 | ComponentLvl2 | cathodeActiveMaterial | BATT_2RM_LIBBlackMass3 | n/a | n/a | ElementLvl1 | Li | 85.25% | singleValue |  |  | OBS | n/a | calc | 2010 | n/a | n/a | n/a | ±5% | n/a | 1 | n/a | n/a | n/a | 1 | n/a | 1 | 1 | [Vaccari et al., 2024] | CC BY 4.0 | n/a | https://www.sciencedirect.com/science/article/pii/S0921344924002374 | MT | TUB | 2024-12-11
510 | BATT | 1 | Breaking and separating | ProcessLvl1 | mechanical recovery processes | 1 | Fragmentation | BATT_LIBToMechanical3 | ComponentLvl2 | cathodeActiveMaterial | BATT_2RM_LIBBlackMass3 | n/a | n/a | ElementLvl1 | Mn | 85.25% | singleValue |  |  | OBS | n/a | calc | 2010 | n/a | n/a | n/a | ±5% | n/a | 1 | n/a | n/a | n/a | 1 | n/a | 1 | 1 | [Vaccari et al., 2024] | CC BY 4.0 | n/a | https://www.sciencedirect.com/science/article/pii/S0921344924002374 | MT | TUB | 2024-12-11
511 | BATT | 1 | Breaking and separating | ProcessLvl1 | mechanical recovery processes | 1 | Fragmentation | BATT_LIBToMechanical3 | ComponentLvl2 | cathodeActiveMaterial | BATT_2RM_LIBBlackMass3 | n/a | n/a | ElementLvl1 | Ni | 85.25% | singleValue |  |  | OBS | n/a | calc | 2010 | n/a | n/a | n/a | ±5% | n/a | 1 | n/a | n/a | n/a | 1 | n/a | 1 | 1 | [Vaccari et al., 2024] | CC BY 4.0 | n/a | https://www.sciencedirect.com/science/article/pii/S0921344924002374 | MT | TUB | 2024-12-11
512 | BATT | 1 | Breaking and separating | ProcessLvl1 | mechanical recovery processes | 1 | Fragmentation | BATT_LIBToMechanical3 | ComponentLvl2 | cathodeActiveMaterial | BATT_2RM_LIBBlackMass3 | n/a | n/a | ElementLvl1 | O | 85.25% | singleValue |  |  | OBS | n/a | calc | 2010 | n/a | n/a | n/a | ±5% | n/a | 1 | n/a | n/a | n/a | 1 | n/a | 1 | 1 | [Vaccari et al., 2024] | CC BY 4.0 | n/a | https://www.sciencedirect.com/science/article/pii/S0921344924002374 | MT | TUB | 2024-12-11
513 | BATT | 1 | Breaking and separating | ProcessLvl1 | mechanical recovery processes | 1 | Fragmentation | BATT_LIBToMechanical3 | ComponentLvl2 | cathodeActiveMaterial | BATT_2RM_LIBBlackMass3 | n/a | n/a | ElementLvl1 | P | 85.25% | singleValue |  |  | OBS | n/a | calc | 2010 | n/a | n/a | n/a | ±5% | n/a | 1 | n/a | n/a | n/a | 1 | n/a | 1 | 1 | [Vaccari et al., 2024] | CC BY 4.0 | n/a | https://www.sciencedirect.com/science/article/pii/S0921344924002374 | MT | TUB | 2024-12-11
514 | BATT | 1 | Breaking and separating | ProcessLvl1 | mechanical recovery processes | 1 | Fragmentation | BATT_LIBToMechanical3 | ComponentLvl2 | cathodeActiveMaterial | BATT_2RM_LIBBlackMass3 | n/a | n/a | ElementLvl1 | S | 85.25% | singleValue |  |  | OBS | n/a | calc | 2010 | n/a | n/a | n/a | ±5% | n/a | 1 | n/a | n/a | n/a | 1 | n/a | 1 | 1 | [Vaccari et al., 2024] | CC BY 4.0 | n/a | https://www.sciencedirect.com/science/article/pii/S0921344924002374 | MT | TUB | 2024-12-11
515 | BATT | 1 | Breaking and separating | ProcessLvl1 | mechanical recovery processes | 1 | Fragmentation | BATT_LIBToMechanical3 | ComponentLvl2 | batteryCellCasing2 | BATT_2RM_mechRecLIB3 | n/a | n/a | MaterialLvl1 | AlAndAlAlloys | 93.78% | singleValue |  |  | OBS | n/a | calc | 2010 | n/a | n/a | n/a | ±5% | n/a | 1 | n/a | n/a | n/a | 1 | n/a | 1 | 1 | [Vaccari et al., 2024] | CC BY 4.0 | n/a | https://www.sciencedirect.com/science/article/pii/S0921344924002374 | MT | TUB | 2024-12-11
516 | BATT | 1 | Breaking and separating | ProcessLvl1 | mechanical recovery processes | 1 | Fragmentation | BATT_LIBToMechanical3 | ComponentLvl2 | batteryCellCasing2 | BATT_2RM_mechRecLIB3 | n/a | n/a | MaterialLvl1 | ferrousMetals1 | 93.78% | singleValue |  |  | OBS | n/a | calc | 2010 | n/a | n/a | n/a | ±5% | n/a | 1 | n/a | n/a | n/a | 1 | n/a | 1 | 1 | [Vaccari et al., 2024] | CC BY 4.0 | n/a | https://www.sciencedirect.com/science/article/pii/S0921344924002374 | MT | TUB | 2024-12-11
517 | BATT | 1 | Breaking and separating | ProcessLvl1 | mechanical recovery processes | 1 | Fragmentation | BATT_LIBToMechanical3 | ComponentLvl2 | batteryCellCasing2 | BATT_2RM_mechRecLIB3 | n/a | n/a | ElementLvl1 | Fe | 93.78% | singleValue |  |  | OBS | n/a | calc | 2010 | n/a | n/a | n/a | ±5% | n/a | 1 | n/a | n/a | n/a | 1 | n/a | 1 | 1 | [Vaccari et al., 2024] | CC BY 4.0 | n/a | https://www.sciencedirect.com/science/article/pii/S0921344924002374 | MT | TUB | 2024-12-11
518 | BATT | 1 | Breaking and separating | ProcessLvl1 | mechanical recovery processes | 1 | Fragmentation | BATT_LIBToMechanical3 | ComponentLvl2 | currentCollectorCathode | BATT_2RM_mechRecLIB3 | n/a | n/a | ElementLvl1 | Al | 83.71% | singleValue |  |  | OBS | n/a | calc | 2010 | n/a | n/a | n/a | ±5% | n/a | 1 | n/a | n/a | n/a | 1 | n/a | 1 | 1 | [Vaccari et al., 2024] | CC BY 4.0 | n/a | https://www.sciencedirect.com/science/article/pii/S0921344924002374 | MT | TUB | 2024-12-11
519 | BATT | 1 | Breaking and separating | ProcessLvl1 | mechanical recovery processes | 1 | Fragmentation | BATT_LIBToMechanical3 | ComponentLvl2 | currentCollectorAnode | BATT_2RM_mechRecLIB3 | n/a | n/a | ElementLvl1 | Cu | 89.64% | singleValue |  |  | OBS | n/a | calc | 2010 | n/a | n/a | n/a | ±5% | n/a | 1 | n/a | n/a | n/a | 1 | n/a | 1 | 1 | [Vaccari et al., 2024] | CC BY 4.0 | n/a | https://www.sciencedirect.com/science/article/pii/S0921344924002374 | MT | TUB | 2024-12-11
520 | BATT | 1 | Breaking and separating | ProcessLvl1 | mechanical recovery processes | 1 | Fragmentation | BATT_LIBToMechanical3 | ComponentLvl2 | anodeActiveMaterial | BATT_2RM_LIBBlackMass3 | n/a | n/a | MaterialLvl4 | graphite4 | 85.25% | singleValue |  |  | BAU | n/a | calc | 2025 | n/a | n/a | n/a | ±5% | n/a | 1 | n/a | n/a | n/a | 1 | n/a | 1 | 1 | [Vaccari et al., 2024] | CC BY 4.0 | n/a | https://www.sciencedirect.com/science/article/pii/S0921344924002374 | MT | TUB | 2024-12-11
521 | BATT | 1 | Breaking and separating | ProcessLvl1 | mechanical recovery processes | 1 | Fragmentation | BATT_LIBToMechanical3 | ComponentLvl2 | cathodeActiveMaterial | BATT_2RM_LIBBlackMass3 | n/a | n/a | ElementLvl1 | Al | 85.25% | singleValue |  |  | BAU | n/a | calc | 2025 | n/a | n/a | n/a | ±5% | n/a | 1 | n/a | n/a | n/a | 1 | n/a | 1 | 1 | [Vaccari et al., 2024] | CC BY 4.0 | n/a | https://www.sciencedirect.com/science/article/pii/S0921344924002374 | MT | TUB | 2024-12-11
522 | BATT | 1 | Breaking and separating | ProcessLvl1 | mechanical recovery processes | 1 | Fragmentation | BATT_LIBToMechanical3 | ComponentLvl2 | cathodeActiveMaterial | BATT_2RM_LIBBlackMass3 | n/a | n/a | ElementLvl1 | Cl | 85.25% | singleValue |  |  | BAU | n/a | calc | 2025 | n/a | n/a | n/a | ±5% | n/a | 1 | n/a | n/a | n/a | 1 | n/a | 1 | 1 | [Vaccari et al., 2024] | CC BY 4.0 | n/a | https://www.sciencedirect.com/science/article/pii/S0921344924002374 | MT | TUB | 2024-12-11
523 | BATT | 1 | Breaking and separating | ProcessLvl1 | mechanical recovery processes | 1 | Fragmentation | BATT_LIBToMechanical3 | ComponentLvl2 | cathodeActiveMaterial | BATT_2RM_LIBBlackMass3 | n/a | n/a | ElementLvl1 | Co | 85.25% | singleValue |  |  | BAU | n/a | calc | 2025 | n/a | n/a | n/a | ±5% | n/a | 1 | n/a | n/a | n/a | 1 | n/a | 1 | 1 | [Vaccari et al., 2024] | CC BY 4.0 | n/a | https://www.sciencedirect.com/science/article/pii/S0921344924002374 | MT | TUB | 2024-12-11
524 | BATT | 1 | Breaking and separating | ProcessLvl1 | mechanical recovery processes | 1 | Fragmentation | BATT_LIBToMechanical3 | ComponentLvl2 | cathodeActiveMaterial | BATT_2RM_LIBBlackMass3 | n/a | n/a | ElementLvl1 | Fe | 85.25% | singleValue |  |  | BAU | n/a | calc | 2025 | n/a | n/a | n/a | ±5% | n/a | 1 | n/a | n/a | n/a | 1 | n/a | 1 | 1 | [Vaccari et al., 2024] | CC BY 4.0 | n/a | https://www.sciencedirect.com/science/article/pii/S0921344924002374 | MT | TUB | 2024-12-11
525 | BATT | 1 | Breaking and separating | ProcessLvl1 | mechanical recovery processes | 1 | Fragmentation | BATT_LIBToMechanical3 | ComponentLvl2 | cathodeActiveMaterial | BATT_2RM_LIBBlackMass3 | n/a | n/a | ElementLvl1 | Li | 85.25% | singleValue |  |  | BAU | n/a | calc | 2025 | n/a | n/a | n/a | ±5% | n/a | 1 | n/a | n/a | n/a | 1 | n/a | 1 | 1 | [Vaccari et al., 2024] | CC BY 4.0 | n/a | https://www.sciencedirect.com/science/article/pii/S0921344924002374 | MT | TUB | 2024-12-11
526 | BATT | 1 | Breaking and separating | ProcessLvl1 | mechanical recovery processes | 1 | Fragmentation | BATT_LIBToMechanical3 | ComponentLvl2 | cathodeActiveMaterial | BATT_2RM_LIBBlackMass3 | n/a | n/a | ElementLvl1 | Mn | 85.25% | singleValue |  |  | BAU | n/a | calc | 2025 | n/a | n/a | n/a | ±5% | n/a | 1 | n/a | n/a | n/a | 1 | n/a | 1 | 1 | [Vaccari et al., 2024] | CC BY 4.0 | n/a | https://www.sciencedirect.com/science/article/pii/S0921344924002374 | MT | TUB | 2024-12-11
527 | BATT | 1 | Breaking and separating | ProcessLvl1 | mechanical recovery processes | 1 | Fragmentation | BATT_LIBToMechanical3 | ComponentLvl2 | cathodeActiveMaterial | BATT_2RM_LIBBlackMass3 | n/a | n/a | ElementLvl1 | Ni | 85.25% | singleValue |  |  | BAU | n/a | calc | 2025 | n/a | n/a | n/a | ±5% | n/a | 1 | n/a | n/a | n/a | 1 | n/a | 1 | 1 | [Vaccari et al., 2024] | CC BY 4.0 | n/a | https://www.sciencedirect.com/science/article/pii/S0921344924002374 | MT | TUB | 2024-12-11
528 | BATT | 1 | Breaking and separating | ProcessLvl1 | mechanical recovery processes | 1 | Fragmentation | BATT_LIBToMechanical3 | ComponentLvl2 | cathodeActiveMaterial | BATT_2RM_LIBBlackMass3 | n/a | n/a | ElementLvl1 | O | 85.25% | singleValue |  |  | BAU | n/a | calc | 2025 | n/a | n/a | n/a | ±5% | n/a | 1 | n/a | n/a | n/a | 1 | n/a | 1 | 1 | [Vaccari et al., 2024] | CC BY 4.0 | n/a | https://www.sciencedirect.com/science/article/pii/S0921344924002374 | MT | TUB | 2024-12-11
529 | BATT | 1 | Breaking and separating | ProcessLvl1 | mechanical recovery processes | 1 | Fragmentation | BATT_LIBToMechanical3 | ComponentLvl2 | cathodeActiveMaterial | BATT_2RM_LIBBlackMass3 | n/a | n/a | ElementLvl1 | P | 85.25% | singleValue |  |  | BAU | n/a | calc | 2025 | n/a | n/a | n/a | ±5% | n/a | 1 | n/a | n/a | n/a | 1 | n/a | 1 | 1 | [Vaccari et al., 2024] | CC BY 4.0 | n/a | https://www.sciencedirect.com/science/article/pii/S0921344924002374 | MT | TUB | 2024-12-11
530 | BATT | 1 | Breaking and separating | ProcessLvl1 | mechanical recovery processes | 1 | Fragmentation | BATT_LIBToMechanical3 | ComponentLvl2 | cathodeActiveMaterial | BATT_2RM_LIBBlackMass3 | n/a | n/a | ElementLvl1 | S | 85.25% | singleValue |  |  | BAU | n/a | calc | 2025 | n/a | n/a | n/a | ±5% | n/a | 1 | n/a | n/a | n/a | 1 | n/a | 1 | 1 | [Vaccari et al., 2024] | CC BY 4.0 | n/a | https://www.sciencedirect.com/science/article/pii/S0921344924002374 | MT | TUB | 2024-12-11
531 | BATT | 1 | Breaking and separating | ProcessLvl1 | mechanical recovery processes | 1 | Fragmentation | BATT_LIBToMechanical3 | ComponentLvl2 | batteryCellCasing2 | BATT_2RM_mechRecLIB3 | n/a | n/a | MaterialLvl1 | AlAndAlAlloys | 93.78% | singleValue |  |  | BAU | n/a | calc | 2025 | n/a | n/a | n/a | ±5% | n/a | 1 | n/a | n/a | n/a | 1 | n/a | 1 | 1 | [Vaccari et al., 2024] | CC BY 4.0 | n/a | https://www.sciencedirect.com/science/article/pii/S0921344924002374 | MT | TUB | 2024-12-11
532 | BATT | 1 | Breaking and separating | ProcessLvl1 | mechanical recovery processes | 1 | Fragmentation | BATT_LIBToMechanical3 | ComponentLvl2 | batteryCellCasing2 | BATT_2RM_mechRecLIB3 | n/a | n/a | MaterialLvl1 | ferrousMetals1 | 93.78% | singleValue |  |  | BAU | n/a | calc | 2025 | n/a | n/a | n/a | ±5% | n/a | 1 | n/a | n/a | n/a | 1 | n/a | 1 | 1 | [Vaccari et al., 2024] | CC BY 4.0 | n/a | https://www.sciencedirect.com/science/article/pii/S0921344924002374 | MT | TUB | 2024-12-11
533 | BATT | 1 | Breaking and separating | ProcessLvl1 | mechanical recovery processes | 1 | Fragmentation | BATT_LIBToMechanical3 | ComponentLvl2 | batteryCellCasing2 | BATT_2RM_mechRecLIB3 | n/a | n/a | ElementLvl1 | Fe | 93.78% | singleValue |  |  | BAU | n/a | calc | 2025 | n/a | n/a | n/a | ±5% | n/a | 1 | n/a | n/a | n/a | 1 | n/a | 1 | 1 | [Vaccari et al., 2024] | CC BY 4.0 | n/a | https://www.sciencedirect.com/science/article/pii/S0921344924002374 | MT | TUB | 2024-12-11
534 | BATT | 1 | Breaking and separating | ProcessLvl1 | mechanical recovery processes | 1 | Fragmentation | BATT_LIBToMechanical3 | ComponentLvl2 | currentCollectorCathode | BATT_2RM_mechRecLIB3 | n/a | n/a | ElementLvl1 | Al | 83.71% | singleValue |  |  | BAU | n/a | calc | 2025 | n/a | n/a | n/a | ±5% | n/a | 1 | n/a | n/a | n/a | 1 | n/a | 1 | 1 | [Vaccari et al., 2024] | CC BY 4.0 | n/a | https://www.sciencedirect.com/science/article/pii/S0921344924002374 | MT | TUB | 2024-12-11
535 | BATT | 1 | Breaking and separating | ProcessLvl1 | mechanical recovery processes | 1 | Fragmentation | BATT_LIBToMechanical3 | ComponentLvl2 | currentCollectorAnode | BATT_2RM_mechRecLIB3 | n/a | n/a | ElementLvl1 | Cu | 89.64% | singleValue |  |  | BAU | n/a | calc | 2025 | n/a | n/a | n/a | ±5% | n/a | 1 | n/a | n/a | n/a | 1 | n/a | 1 | 1 | [Vaccari et al., 2024] | CC BY 4.0 | n/a | https://www.sciencedirect.com/science/article/pii/S0921344924002374 | MT | TUB | 2024-12-11
536 | BATT | 1 | Breaking and separating | ProcessLvl1 | mechanical recovery processes | 1 | Fragmentation | BATT_LIBToMechanical3 | ComponentLvl2 | anodeActiveMaterial | BATT_2RM_LIBBlackMass3 | n/a | n/a | MaterialLvl4 | graphite4 | 90% | singleValue |  |  | BAU | n/a | calc | 2032 | n/a | n/a | n/a | ±20% | n/a | 4 | n/a | n/a | n/a | 3 | n/a | 3.5 | 3.5 | Assumption, no reference | n/a | n/a | n/a | MT | TUB | 2024-12-11
537 | BATT | 1 | Breaking and separating | ProcessLvl1 | mechanical recovery processes | 1 | Fragmentation | BATT_LIBToMechanical3 | ComponentLvl2 | cathodeActiveMaterial | BATT_2RM_LIBBlackMass3 | n/a | n/a | ElementLvl1 | Al | 90% | singleValue |  |  | BAU | n/a | calc | 2032 | n/a | n/a | n/a | ±20% | n/a | 4 | n/a | n/a | n/a | 3 | n/a | 3.5 | 3.5 | Assumption, no reference | n/a | n/a | n/a | MT | TUB | 2024-12-11
538 | BATT | 1 | Breaking and separating | ProcessLvl1 | mechanical recovery processes | 1 | Fragmentation | BATT_LIBToMechanical3 | ComponentLvl2 | cathodeActiveMaterial | BATT_2RM_LIBBlackMass3 | n/a | n/a | ElementLvl1 | Cl | 90% | singleValue |  |  | BAU | n/a | calc | 2032 | n/a | n/a | n/a | ±20% | n/a | 4 | n/a | n/a | n/a | 3 | n/a | 3.5 | 3.5 | Assumption, no reference | n/a | n/a | n/a | MT | TUB | 2024-12-11
539 | BATT | 1 | Breaking and separating | ProcessLvl1 | mechanical recovery processes | 1 | Fragmentation | BATT_LIBToMechanical3 | ComponentLvl2 | cathodeActiveMaterial | BATT_2RM_LIBBlackMass3 | n/a | n/a | ElementLvl1 | Co | 90% | singleValue |  |  | BAU | n/a | calc | 2032 | n/a | n/a | n/a | ±20% | n/a | 4 | n/a | n/a | n/a | 3 | n/a | 3.5 | 3.5 | Assumption, no reference | n/a | n/a | n/a | MT | TUB | 2024-12-11
540 | BATT | 1 | Breaking and separating | ProcessLvl1 | mechanical recovery processes | 1 | Fragmentation | BATT_LIBToMechanical3 | ComponentLvl2 | cathodeActiveMaterial | BATT_2RM_LIBBlackMass3 | n/a | n/a | ElementLvl1 | Fe | 90% | singleValue |  |  | BAU | n/a | calc | 2032 | n/a | n/a | n/a | ±20% | n/a | 4 | n/a | n/a | n/a | 3 | n/a | 3.5 | 3.5 | Assumption, no reference | n/a | n/a | n/a | MT | TUB | 2024-12-11
541 | BATT | 1 | Breaking and separating | ProcessLvl1 | mechanical recovery processes | 1 | Fragmentation | BATT_LIBToMechanical3 | ComponentLvl2 | cathodeActiveMaterial | BATT_2RM_LIBBlackMass3 | n/a | n/a | ElementLvl1 | Li | 90% | singleValue |  |  | BAU | n/a | calc | 2032 | n/a | n/a | n/a | ±20% | n/a | 4 | n/a | n/a | n/a | 3 | n/a | 3.5 | 3.5 | Assumption, no reference | n/a | n/a | n/a | MT | TUB | 2024-12-11
542 | BATT | 1 | Breaking and separating | ProcessLvl1 | mechanical recovery processes | 1 | Fragmentation | BATT_LIBToMechanical3 | ComponentLvl2 | cathodeActiveMaterial | BATT_2RM_LIBBlackMass3 | n/a | n/a | ElementLvl1 | Mn | 90% | singleValue |  |  | BAU | n/a | calc | 2032 | n/a | n/a | n/a | ±20% | n/a | 4 | n/a | n/a | n/a | 3 | n/a | 3.5 | 3.5 | Assumption, no reference | n/a | n/a | n/a | MT | TUB | 2024-12-11
543 | BATT | 1 | Breaking and separating | ProcessLvl1 | mechanical recovery processes | 1 | Fragmentation | BATT_LIBToMechanical3 | ComponentLvl2 | cathodeActiveMaterial | BATT_2RM_LIBBlackMass3 | n/a | n/a | ElementLvl1 | Ni | 90% | singleValue |  |  | BAU | n/a | calc | 2032 | n/a | n/a | n/a | ±20% | n/a | 4 | n/a | n/a | n/a | 3 | n/a | 3.5 | 3.5 | Assumption, no reference | n/a | n/a | n/a | MT | TUB | 2024-12-11
544 | BATT | 1 | Breaking and separating | ProcessLvl1 | mechanical recovery processes | 1 | Fragmentation | BATT_LIBToMechanical3 | ComponentLvl2 | cathodeActiveMaterial | BATT_2RM_LIBBlackMass3 | n/a | n/a | ElementLvl1 | O | 90% | singleValue |  |  | BAU | n/a | calc | 2032 | n/a | n/a | n/a | ±20% | n/a | 4 | n/a | n/a | n/a | 3 | n/a | 3.5 | 3.5 | Assumption, no reference | n/a | n/a | n/a | MT | TUB | 2024-12-11
545 | BATT | 1 | Breaking and separating | ProcessLvl1 | mechanical recovery processes | 1 | Fragmentation | BATT_LIBToMechanical3 | ComponentLvl2 | cathodeActiveMaterial | BATT_2RM_LIBBlackMass3 | n/a | n/a | ElementLvl1 | P | 90% | singleValue |  |  | BAU | n/a | calc | 2032 | n/a | n/a | n/a | ±20% | n/a | 4 | n/a | n/a | n/a | 3 | n/a | 3.5 | 3.5 | Assumption, no reference | n/a | n/a | n/a | MT | TUB | 2024-12-11
546 | BATT | 1 | Breaking and separating | ProcessLvl1 | mechanical recovery processes | 1 | Fragmentation | BATT_LIBToMechanical3 | ComponentLvl2 | cathodeActiveMaterial | BATT_2RM_LIBBlackMass3 | n/a | n/a | ElementLvl1 | S | 90% | singleValue |  |  | BAU | n/a | calc | 2032 | n/a | n/a | n/a | ±20% | n/a | 4 | n/a | n/a | n/a | 3 | n/a | 3.5 | 3.5 | Assumption, no reference | n/a | n/a | n/a | MT | TUB | 2024-12-11
547 | BATT | 1 | Breaking and separating | ProcessLvl1 | mechanical recovery processes | 1 | Fragmentation | BATT_LIBToMechanical3 | ComponentLvl2 | batteryCellCasing2 | BATT_2RM_mechRecLIB3 | n/a | n/a | MaterialLvl1 | AlAndAlAlloys | 93.78% | singleValue |  |  | BAU | n/a | calc | 2032 | n/a | n/a | n/a | ±10% | n/a | 1 | n/a | n/a | n/a | 3 | n/a | 2 | 2 | [Vaccari et al., 2024] | CC BY 4.0 | n/a | https://www.sciencedirect.com/science/article/pii/S0921344924002374 | MT | TUB | 2024-12-11
548 | BATT | 1 | Breaking and separating | ProcessLvl1 | mechanical recovery processes | 1 | Fragmentation | BATT_LIBToMechanical3 | ComponentLvl2 | batteryCellCasing2 | BATT_2RM_mechRecLIB3 | n/a | n/a | MaterialLvl1 | ferrousMetals1 | 93.78% | singleValue |  |  | BAU | n/a | calc | 2032 | n/a | n/a | n/a | ±10% | n/a | 1 | n/a | n/a | n/a | 3 | n/a | 2 | 2 | [Vaccari et al., 2024] | CC BY 4.0 | n/a | https://www.sciencedirect.com/science/article/pii/S0921344924002374 | MT | TUB | 2024-12-11
549 | BATT | 1 | Breaking and separating | ProcessLvl1 | mechanical recovery processes | 1 | Fragmentation | BATT_LIBToMechanical3 | ComponentLvl2 | batteryCellCasing2 | BATT_2RM_mechRecLIB3 | n/a | n/a | ElementLvl1 | Fe | 93.78% | singleValue |  |  | BAU | n/a | calc | 2032 | n/a | n/a | n/a | ±10% | n/a | 1 | n/a | n/a | n/a | 3 | n/a | 2 | 2 | [Vaccari et al., 2024] | CC BY 4.0 | n/a | https://www.sciencedirect.com/science/article/pii/S0921344924002374 | MT | TUB | 2024-12-11
550 | BATT | 1 | Breaking and separating | ProcessLvl1 | mechanical recovery processes | 1 | Fragmentation | BATT_LIBToMechanical3 | ComponentLvl2 | currentCollectorCathode | BATT_2RM_mechRecLIB3 | n/a | n/a | ElementLvl1 | Al | 83.71% | singleValue |  |  | BAU | n/a | calc | 2032 | n/a | n/a | n/a | ±10% | n/a | 1 | n/a | n/a | n/a | 3 | n/a | 2 | 2 | [Vaccari et al., 2024] | CC BY 4.0 | n/a | https://www.sciencedirect.com/science/article/pii/S0921344924002374 | MT | TUB | 2024-12-11
551 | BATT | 1 | Breaking and separating | ProcessLvl1 | mechanical recovery processes | 1 | Fragmentation | BATT_LIBToMechanical3 | ComponentLvl2 | currentCollectorAnode | BATT_2RM_mechRecLIB3 | n/a | n/a | ElementLvl1 | Cu | 90% | singleValue |  |  | BAU | n/a | calc | 2032 | n/a | n/a | n/a | ±10% | n/a | 1 | n/a | n/a | n/a | 3 | n/a | 2 | 2 | [Vaccari et al., 2024] | CC BY 4.0 | n/a | https://www.sciencedirect.com/science/article/pii/S0921344924002374 | MT | TUB | 2024-12-11
552 | BATT | 1 | Breaking and separating | ProcessLvl1 | mechanical recovery processes | 1 | Fragmentation | BATT_LIBToMechanical3 | ComponentLvl2 | anodeActiveMaterial | BATT_2RM_LIBBlackMass3 | n/a | n/a | MaterialLvl4 | graphite4 | 95% | singleValue |  |  | BAU | n/a | calc | 2050 | n/a | n/a | n/a | ±20% | n/a | 4 | n/a | n/a | n/a | 4 | n/a | 4 | 4 | Assumption, no reference | n/a | n/a | n/a | MT | TUB | 2024-12-11
553 | BATT | 1 | Breaking and separating | ProcessLvl1 | mechanical recovery processes | 1 | Fragmentation | BATT_LIBToMechanical3 | ComponentLvl2 | cathodeActiveMaterial | BATT_2RM_LIBBlackMass3 | n/a | n/a | ElementLvl1 | Al | 95% | singleValue |  |  | BAU | n/a | calc | 2050 | n/a | n/a | n/a | ±20% | n/a | 4 | n/a | n/a | n/a | 4 | n/a | 4 | 4 | Assumption, no reference | n/a | n/a | n/a | MT | TUB | 2024-12-11
554 | BATT | 1 | Breaking and separating | ProcessLvl1 | mechanical recovery processes | 1 | Fragmentation | BATT_LIBToMechanical3 | ComponentLvl2 | cathodeActiveMaterial | BATT_2RM_LIBBlackMass3 | n/a | n/a | ElementLvl1 | Cl | 95% | singleValue |  |  | BAU | n/a | calc | 2050 | n/a | n/a | n/a | ±20% | n/a | 4 | n/a | n/a | n/a | 4 | n/a | 4 | 4 | Assumption, no reference | n/a | n/a | n/a | MT | TUB | 2024-12-11
555 | BATT | 1 | Breaking and separating | ProcessLvl1 | mechanical recovery processes | 1 | Fragmentation | BATT_LIBToMechanical3 | ComponentLvl2 | cathodeActiveMaterial | BATT_2RM_LIBBlackMass3 | n/a | n/a | ElementLvl1 | Co | 95% | singleValue |  |  | BAU | n/a | calc | 2050 | n/a | n/a | n/a | ±20% | n/a | 4 | n/a | n/a | n/a | 4 | n/a | 4 | 4 | Assumption, no reference | n/a | n/a | n/a | MT | TUB | 2024-12-11
556 | BATT | 1 | Breaking and separating | ProcessLvl1 | mechanical recovery processes | 1 | Fragmentation | BATT_LIBToMechanical3 | ComponentLvl2 | cathodeActiveMaterial | BATT_2RM_LIBBlackMass3 | n/a | n/a | ElementLvl1 | Fe | 95% | singleValue |  |  | BAU | n/a | calc | 2050 | n/a | n/a | n/a | ±20% | n/a | 4 | n/a | n/a | n/a | 4 | n/a | 4 | 4 | Assumption, no reference | n/a | n/a | n/a | MT | TUB | 2024-12-11
557 | BATT | 1 | Breaking and separating | ProcessLvl1 | mechanical recovery processes | 1 | Fragmentation | BATT_LIBToMechanical3 | ComponentLvl2 | cathodeActiveMaterial | BATT_2RM_LIBBlackMass3 | n/a | n/a | ElementLvl1 | Li | 95% | singleValue |  |  | BAU | n/a | calc | 2050 | n/a | n/a | n/a | ±20% | n/a | 4 | n/a | n/a | n/a | 4 | n/a | 4 | 4 | Assumption, no reference | n/a | n/a | n/a | MT | TUB | 2024-12-11
558 | BATT | 1 | Breaking and separating | ProcessLvl1 | mechanical recovery processes | 1 | Fragmentation | BATT_LIBToMechanical3 | ComponentLvl2 | cathodeActiveMaterial | BATT_2RM_LIBBlackMass3 | n/a | n/a | ElementLvl1 | Mn | 95% | singleValue |  |  | BAU | n/a | calc | 2050 | n/a | n/a | n/a | ±20% | n/a | 4 | n/a | n/a | n/a | 4 | n/a | 4 | 4 | Assumption, no reference | n/a | n/a | n/a | MT | TUB | 2024-12-11
559 | BATT | 1 | Breaking and separating | ProcessLvl1 | mechanical recovery processes | 1 | Fragmentation | BATT_LIBToMechanical3 | ComponentLvl2 | cathodeActiveMaterial | BATT_2RM_LIBBlackMass3 | n/a | n/a | ElementLvl1 | Ni | 95% | singleValue |  |  | BAU | n/a | calc | 2050 | n/a | n/a | n/a | ±20% | n/a | 4 | n/a | n/a | n/a | 4 | n/a | 4 | 4 | Assumption, no reference | n/a | n/a | n/a | MT | TUB | 2024-12-11
560 | BATT | 1 | Breaking and separating | ProcessLvl1 | mechanical recovery processes | 1 | Fragmentation | BATT_LIBToMechanical3 | ComponentLvl2 | cathodeActiveMaterial | BATT_2RM_LIBBlackMass3 | n/a | n/a | ElementLvl1 | O | 95% | singleValue |  |  | BAU | n/a | calc | 2050 | n/a | n/a | n/a | ±20% | n/a | 4 | n/a | n/a | n/a | 4 | n/a | 4 | 4 | Assumption, no reference | n/a | n/a | n/a | MT | TUB | 2024-12-11
561 | BATT | 1 | Breaking and separating | ProcessLvl1 | mechanical recovery processes | 1 | Fragmentation | BATT_LIBToMechanical3 | ComponentLvl2 | cathodeActiveMaterial | BATT_2RM_LIBBlackMass3 | n/a | n/a | ElementLvl1 | P | 95% | singleValue |  |  | BAU | n/a | calc | 2050 | n/a | n/a | n/a | ±20% | n/a | 4 | n/a | n/a | n/a | 4 | n/a | 4 | 4 | Assumption, no reference | n/a | n/a | n/a | MT | TUB | 2024-12-11
562 | BATT | 1 | Breaking and separating | ProcessLvl1 | mechanical recovery processes | 1 | Fragmentation | BATT_LIBToMechanical3 | ComponentLvl2 | cathodeActiveMaterial | BATT_2RM_LIBBlackMass3 | n/a | n/a | ElementLvl1 | S | 95% | singleValue |  |  | BAU | n/a | calc | 2050 | n/a | n/a | n/a | ±20% | n/a | 4 | n/a | n/a | n/a | 4 | n/a | 4 | 4 | Assumption, no reference | n/a | n/a | n/a | MT | TUB | 2024-12-11
563 | BATT | 1 | Breaking and separating | ProcessLvl1 | mechanical recovery processes | 1 | Fragmentation | BATT_LIBToMechanical3 | ComponentLvl2 | batteryCellCasing2 | BATT_2RM_mechRecLIB3 | n/a | n/a | MaterialLvl1 | AlAndAlAlloys | 93.78% | singleValue |  |  | BAU | n/a | calc | 2050 | n/a | n/a | n/a | ±15% | n/a | 1 | n/a | n/a | n/a | 4 | n/a | 2.5 | 2.5 | [Vaccari et al., 2024] | CC BY 4.0 | n/a | https://www.sciencedirect.com/science/article/pii/S0921344924002374 | MT | TUB | 2024-12-11
564 | BATT | 1 | Breaking and separating | ProcessLvl1 | mechanical recovery processes | 1 | Fragmentation | BATT_LIBToMechanical3 | ComponentLvl2 | batteryCellCasing2 | BATT_2RM_mechRecLIB3 | n/a | n/a | MaterialLvl1 | ferrousMetals1 | 93.78% | singleValue |  |  | BAU | n/a | calc | 2050 | n/a | n/a | n/a | ±15% | n/a | 1 | n/a | n/a | n/a | 4 | n/a | 2.5 | 2.5 | [Vaccari et al., 2024] | CC BY 4.0 | n/a | https://www.sciencedirect.com/science/article/pii/S0921344924002374 | MT | TUB | 2024-12-11
565 | BATT | 1 | Breaking and separating | ProcessLvl1 | mechanical recovery processes | 1 | Fragmentation | BATT_LIBToMechanical3 | ComponentLvl2 | batteryCellCasing2 | BATT_2RM_mechRecLIB3 | n/a | n/a | ElementLvl1 | Fe | 93.78% | singleValue |  |  | BAU | n/a | calc | 2050 | n/a | n/a | n/a | ±15% | n/a | 1 | n/a | n/a | n/a | 4 | n/a | 2.5 | 2.5 | [Vaccari et al., 2024] | CC BY 4.0 | n/a | https://www.sciencedirect.com/science/article/pii/S0921344924002374 | MT | TUB | 2024-12-11
566 | BATT | 1 | Breaking and separating | ProcessLvl1 | mechanical recovery processes | 1 | Fragmentation | BATT_LIBToMechanical3 | ComponentLvl2 | currentCollectorCathode | BATT_2RM_mechRecLIB3 | n/a | n/a | ElementLvl1 | Al | 83.71% | singleValue |  |  | BAU | n/a | calc | 2050 | n/a | n/a | n/a | ±15% | n/a | 1 | n/a | n/a | n/a | 4 | n/a | 2.5 | 2.5 | [Vaccari et al., 2024] | CC BY 4.0 | n/a | https://www.sciencedirect.com/science/article/pii/S0921344924002374 | MT | TUB | 2024-12-11
567 | BATT | 1 | Breaking and separating | ProcessLvl1 | mechanical recovery processes | 1 | Fragmentation | BATT_LIBToMechanical3 | ComponentLvl2 | currentCollectorAnode | BATT_2RM_mechRecLIB3 | n/a | n/a | ElementLvl1 | Cu | 90% | singleValue |  |  | BAU | n/a | calc | 2050 | n/a | n/a | n/a | ±15% | n/a | 1 | n/a | n/a | n/a | 4 | n/a | 2.5 | 2.5 | [Vaccari et al., 2024] | CC BY 4.0 | n/a | https://www.sciencedirect.com/science/article/pii/S0921344924002374 | MT | TUB | 2024-12-11
568 | BATT | 1 | Breaking and separating | ProcessLvl1 | mechanical recovery processes | 1 | Fragmentation | BATT_LIBToMechanical3 | ComponentLvl2 | anodeActiveMaterial | BATT_Losses_LIBBlackMass3 | n/a | n/a | MaterialLvl4 | graphite4 | 14.75% | singleValue |  |  | OBS | n/a | calc | 2010 | n/a | n/a | n/a | ±5% | n/a | 1 | n/a | n/a | n/a | 1 | n/a | 1 | 1 | Losses calculated from reference value [Vaccari et al. 2024] | CC BY 4.0 | n/a | https://www.sciencedirect.com/science/article/pii/S0921344924002374 | MT | TUB | 2024-12-11
569 | BATT | 1 | Breaking and separating | ProcessLvl1 | mechanical recovery processes | 1 | Fragmentation | BATT_LIBToMechanical3 | ComponentLvl2 | cathodeActiveMaterial | BATT_Losses_LIBBlackMass3 | n/a | n/a | ElementLvl1 | Al | 14.75% | singleValue |  |  | OBS | n/a | calc | 2010 | n/a | n/a | n/a | ±5% | n/a | 1 | n/a | n/a | n/a | 1 | n/a | 1 | 1 | Losses calculated from reference value [Vaccari et al. 2024] | CC BY 4.0 | n/a | https://www.sciencedirect.com/science/article/pii/S0921344924002374 | MT | TUB | 2024-12-11
570 | BATT | 1 | Breaking and separating | ProcessLvl1 | mechanical recovery processes | 1 | Fragmentation | BATT_LIBToMechanical3 | ComponentLvl2 | cathodeActiveMaterial | BATT_Losses_LIBBlackMass3 | n/a | n/a | ElementLvl1 | Cl | 14.75% | singleValue |  |  | OBS | n/a | calc | 2010 | n/a | n/a | n/a | ±5% | n/a | 1 | n/a | n/a | n/a | 1 | n/a | 1 | 1 | Losses calculated from reference value [Vaccari et al. 2024] | CC BY 4.0 | n/a | https://www.sciencedirect.com/science/article/pii/S0921344924002374 | MT | TUB | 2024-12-11
571 | BATT | 1 | Breaking and separating | ProcessLvl1 | mechanical recovery processes | 1 | Fragmentation | BATT_LIBToMechanical3 | ComponentLvl2 | cathodeActiveMaterial | BATT_Losses_LIBBlackMass3 | n/a | n/a | ElementLvl1 | Co | 14.75% | singleValue |  |  | OBS | n/a | calc | 2010 | n/a | n/a | n/a | ±5% | n/a | 1 | n/a | n/a | n/a | 1 | n/a | 1 | 1 | Losses calculated from reference value [Vaccari et al. 2024] | CC BY 4.0 | n/a | https://www.sciencedirect.com/science/article/pii/S0921344924002374 | MT | TUB | 2024-12-11
572 | BATT | 1 | Breaking and separating | ProcessLvl1 | mechanical recovery processes | 1 | Fragmentation | BATT_LIBToMechanical3 | ComponentLvl2 | cathodeActiveMaterial | BATT_Losses_LIBBlackMass3 | n/a | n/a | ElementLvl1 | Fe | 14.75% | singleValue |  |  | OBS | n/a | calc | 2010 | n/a | n/a | n/a | ±5% | n/a | 1 | n/a | n/a | n/a | 1 | n/a | 1 | 1 | Losses calculated from reference value [Vaccari et al. 2024] | CC BY 4.0 | n/a | https://www.sciencedirect.com/science/article/pii/S0921344924002374 | MT | TUB | 2024-12-11
573 | BATT | 1 | Breaking and separating | ProcessLvl1 | mechanical recovery processes | 1 | Fragmentation | BATT_LIBToMechanical3 | ComponentLvl2 | cathodeActiveMaterial | BATT_Losses_LIBBlackMass3 | n/a | n/a | ElementLvl1 | Li | 14.75% | singleValue |  |  | OBS | n/a | calc | 2010 | n/a | n/a | n/a | ±5% | n/a | 1 | n/a | n/a | n/a | 1 | n/a | 1 | 1 | Losses calculated from reference value [Vaccari et al. 2024] | CC BY 4.0 | n/a | https://www.sciencedirect.com/science/article/pii/S0921344924002374 | MT | TUB | 2024-12-11
574 | BATT | 1 | Breaking and separating | ProcessLvl1 | mechanical recovery processes | 1 | Fragmentation | BATT_LIBToMechanical3 | ComponentLvl2 | cathodeActiveMaterial | BATT_Losses_LIBBlackMass3 | n/a | n/a | ElementLvl1 | Mn | 14.75% | singleValue |  |  | OBS | n/a | calc | 2010 | n/a | n/a | n/a | ±5% | n/a | 1 | n/a | n/a | n/a | 1 | n/a | 1 | 1 | Losses calculated from reference value [Vaccari et al. 2024] | CC BY 4.0 | n/a | https://www.sciencedirect.com/science/article/pii/S0921344924002374 | MT | TUB | 2024-12-11
575 | BATT | 1 | Breaking and separating | ProcessLvl1 | mechanical recovery processes | 1 | Fragmentation | BATT_LIBToMechanical3 | ComponentLvl2 | cathodeActiveMaterial | BATT_Losses_LIBBlackMass3 | n/a | n/a | ElementLvl1 | Ni | 14.75% | singleValue |  |  | OBS | n/a | calc | 2010 | n/a | n/a | n/a | ±5% | n/a | 1 | n/a | n/a | n/a | 1 | n/a | 1 | 1 | Losses calculated from reference value [Vaccari et al. 2024] | CC BY 4.0 | n/a | https://www.sciencedirect.com/science/article/pii/S0921344924002374 | MT | TUB | 2024-12-11
576 | BATT | 1 | Breaking and separating | ProcessLvl1 | mechanical recovery processes | 1 | Fragmentation | BATT_LIBToMechanical3 | ComponentLvl2 | cathodeActiveMaterial | BATT_Losses_LIBBlackMass3 | n/a | n/a | ElementLvl1 | O | 14.75% | singleValue |  |  | OBS | n/a | calc | 2010 | n/a | n/a | n/a | ±5% | n/a | 1 | n/a | n/a | n/a | 1 | n/a | 1 | 1 | Losses calculated from reference value [Vaccari et al. 2024] | CC BY 4.0 | n/a | https://www.sciencedirect.com/science/article/pii/S0921344924002374 | MT | TUB | 2024-12-11
577 | BATT | 1 | Breaking and separating | ProcessLvl1 | mechanical recovery processes | 1 | Fragmentation | BATT_LIBToMechanical3 | ComponentLvl2 | cathodeActiveMaterial | BATT_Losses_LIBBlackMass3 | n/a | n/a | ElementLvl1 | P | 14.75% | singleValue |  |  | OBS | n/a | calc | 2010 | n/a | n/a | n/a | ±5% | n/a | 1 | n/a | n/a | n/a | 1 | n/a | 1 | 1 | Losses calculated from reference value [Vaccari et al. 2024] | CC BY 4.0 | n/a | https://www.sciencedirect.com/science/article/pii/S0921344924002374 | MT | TUB | 2024-12-11
578 | BATT | 1 | Breaking and separating | ProcessLvl1 | mechanical recovery processes | 1 | Fragmentation | BATT_LIBToMechanical3 | ComponentLvl2 | cathodeActiveMaterial | BATT_Losses_LIBBlackMass3 | n/a | n/a | ElementLvl1 | S | 14.75% | singleValue |  |  | OBS | n/a | calc | 2010 | n/a | n/a | n/a | ±5% | n/a | 1 | n/a | n/a | n/a | 1 | n/a | 1 | 1 | Losses calculated from reference value [Vaccari et al. 2024] | CC BY 4.0 | n/a | https://www.sciencedirect.com/science/article/pii/S0921344924002374 | MT | TUB | 2024-12-11
579 | BATT | 1 | Breaking and separating | ProcessLvl1 | mechanical recovery processes | 1 | Fragmentation | BATT_LIBToMechanical3 | ComponentLvl2 | batteryCellCasing2 | BATT_Losses_mechRecLIB3 | n/a | n/a | MaterialLvl1 | AlAndAlAlloys | 6.224% | singleValue |  |  | OBS | n/a | calc | 2010 | n/a | n/a | n/a | ±5% | n/a | 1 | n/a | n/a | n/a | 1 | n/a | 1 | 1 | Losses calculated from reference value [Vaccari et al. 2024] | CC BY 4.0 | n/a | https://www.sciencedirect.com/science/article/pii/S0921344924002374 | MT | TUB | 2024-12-11
580 | BATT | 1 | Breaking and separating | ProcessLvl1 | mechanical recovery processes | 1 | Fragmentation | BATT_LIBToMechanical3 | ComponentLvl2 | batteryCellCasing2 | BATT_Losses_mechRecLIB3 | n/a | n/a | MaterialLvl1 | ferrousMetals1 | 6.224% | singleValue |  |  | OBS | n/a | calc | 2010 | n/a | n/a | n/a | ±5% | n/a | 1 | n/a | n/a | n/a | 1 | n/a | 1 | 1 | Losses calculated from reference value [Vaccari et al. 2024] | CC BY 4.0 | n/a | https://www.sciencedirect.com/science/article/pii/S0921344924002374 | MT | TUB | 2024-12-11
581 | BATT | 1 | Breaking and separating | ProcessLvl1 | mechanical recovery processes | 1 | Fragmentation | BATT_LIBToMechanical3 | ComponentLvl2 | batteryCellCasing2 | BATT_Losses_mechRecLIB3 | n/a | n/a | ElementLvl1 | Fe | 6.224% | singleValue |  |  | OBS | n/a | calc | 2010 | n/a | n/a | n/a | ±5% | n/a | 1 | n/a | n/a | n/a | 1 | n/a | 1 | 1 | Losses calculated from reference value [Vaccari et al. 2024] | CC BY 4.0 | n/a | https://www.sciencedirect.com/science/article/pii/S0921344924002374 | MT | TUB | 2024-12-11
582 | BATT | 1 | Breaking and separating | ProcessLvl1 | mechanical recovery processes | 1 | Fragmentation | BATT_LIBToMechanical3 | ComponentLvl2 | currentCollectorCathode | BATT_Losses_mechRecLIB3 | n/a | n/a | ElementLvl1 | Al | 16.29% | singleValue |  |  | OBS | n/a | calc | 2010 | n/a | n/a | n/a | ±5% | n/a | 1 | n/a | n/a | n/a | 1 | n/a | 1 | 1 | Losses calculated from reference value [Vaccari et al. 2024] | CC BY 4.0 | n/a | https://www.sciencedirect.com/science/article/pii/S0921344924002374 | MT | TUB | 2024-12-11
583 | BATT | 1 | Breaking and separating | ProcessLvl1 | mechanical recovery processes | 1 | Fragmentation | BATT_LIBToMechanical3 | ComponentLvl2 | currentCollectorAnode | BATT_Losses_mechRecLIB3 | n/a | n/a | ElementLvl1 | Cu | 10.36% | singleValue |  |  | OBS | n/a | calc | 2010 | n/a | n/a | n/a | ±5% | n/a | 1 | n/a | n/a | n/a | 1 | n/a | 1 | 1 | Losses calculated from reference value [Vaccari et al. 2024] | CC BY 4.0 | n/a | https://www.sciencedirect.com/science/article/pii/S0921344924002374 | MT | TUB | 2024-12-11
584 | BATT | 1 | Breaking and separating | ProcessLvl1 | mechanical recovery processes | 1 | Fragmentation | BATT_LIBToMechanical3 | ComponentLvl2 | anodeActiveMaterial | BATT_Losses_LIBBlackMass3 | n/a | n/a | MaterialLvl4 | graphite4 | 14.75% | singleValue |  |  | BAU | n/a | calc | 2025 | n/a | n/a | n/a | ±5% | n/a | 1 | n/a | n/a | n/a | 1 | n/a | 1 | 1 | Losses calculated from reference value [Vaccari et al. 2024] | CC BY 4.0 | n/a | https://www.sciencedirect.com/science/article/pii/S0921344924002374 | MT | TUB | 2024-12-11
585 | BATT | 1 | Breaking and separating | ProcessLvl1 | mechanical recovery processes | 1 | Fragmentation | BATT_LIBToMechanical3 | ComponentLvl2 | cathodeActiveMaterial | BATT_Losses_LIBBlackMass3 | n/a | n/a | ElementLvl1 | Al | 14.75% | singleValue |  |  | BAU | n/a | calc | 2025 | n/a | n/a | n/a | ±5% | n/a | 1 | n/a | n/a | n/a | 1 | n/a | 1 | 1 | Losses calculated from reference value [Vaccari et al. 2024] | CC BY 4.0 | n/a | https://www.sciencedirect.com/science/article/pii/S0921344924002374 | MT | TUB | 2024-12-11
586 | BATT | 1 | Breaking and separating | ProcessLvl1 | mechanical recovery processes | 1 | Fragmentation | BATT_LIBToMechanical3 | ComponentLvl2 | cathodeActiveMaterial | BATT_Losses_LIBBlackMass3 | n/a | n/a | ElementLvl1 | Cl | 14.75% | singleValue |  |  | BAU | n/a | calc | 2025 | n/a | n/a | n/a | ±5% | n/a | 1 | n/a | n/a | n/a | 1 | n/a | 1 | 1 | Losses calculated from reference value [Vaccari et al. 2024] | CC BY 4.0 | n/a | https://www.sciencedirect.com/science/article/pii/S0921344924002374 | MT | TUB | 2024-12-11
587 | BATT | 1 | Breaking and separating | ProcessLvl1 | mechanical recovery processes | 1 | Fragmentation | BATT_LIBToMechanical3 | ComponentLvl2 | cathodeActiveMaterial | BATT_Losses_LIBBlackMass3 | n/a | n/a | ElementLvl1 | Co | 14.75% | singleValue |  |  | BAU | n/a | calc | 2025 | n/a | n/a | n/a | ±5% | n/a | 1 | n/a | n/a | n/a | 1 | n/a | 1 | 1 | Losses calculated from reference value [Vaccari et al. 2024] | CC BY 4.0 | n/a | https://www.sciencedirect.com/science/article/pii/S0921344924002374 | MT | TUB | 2024-12-11
588 | BATT | 1 | Breaking and separating | ProcessLvl1 | mechanical recovery processes | 1 | Fragmentation | BATT_LIBToMechanical3 | ComponentLvl2 | cathodeActiveMaterial | BATT_Losses_LIBBlackMass3 | n/a | n/a | ElementLvl1 | Fe | 14.75% | singleValue |  |  | BAU | n/a | calc | 2025 | n/a | n/a | n/a | ±5% | n/a | 1 | n/a | n/a | n/a | 1 | n/a | 1 | 1 | Losses calculated from reference value [Vaccari et al. 2024] | CC BY 4.0 | n/a | https://www.sciencedirect.com/science/article/pii/S0921344924002374 | MT | TUB | 2024-12-11
589 | BATT | 1 | Breaking and separating | ProcessLvl1 | mechanical recovery processes | 1 | Fragmentation | BATT_LIBToMechanical3 | ComponentLvl2 | cathodeActiveMaterial | BATT_Losses_LIBBlackMass3 | n/a | n/a | ElementLvl1 | Li | 14.75% | singleValue |  |  | BAU | n/a | calc | 2025 | n/a | n/a | n/a | ±5% | n/a | 1 | n/a | n/a | n/a | 1 | n/a | 1 | 1 | Losses calculated from reference value [Vaccari et al. 2024] | CC BY 4.0 | n/a | https://www.sciencedirect.com/science/article/pii/S0921344924002374 | MT | TUB | 2024-12-11
590 | BATT | 1 | Breaking and separating | ProcessLvl1 | mechanical recovery processes | 1 | Fragmentation | BATT_LIBToMechanical3 | ComponentLvl2 | cathodeActiveMaterial | BATT_Losses_LIBBlackMass3 | n/a | n/a | ElementLvl1 | Mn | 14.75% | singleValue |  |  | BAU | n/a | calc | 2025 | n/a | n/a | n/a | ±5% | n/a | 1 | n/a | n/a | n/a | 1 | n/a | 1 | 1 | Losses calculated from reference value [Vaccari et al. 2024] | CC BY 4.0 | n/a | https://www.sciencedirect.com/science/article/pii/S0921344924002374 | MT | TUB | 2024-12-11
591 | BATT | 1 | Breaking and separating | ProcessLvl1 | mechanical recovery processes | 1 | Fragmentation | BATT_LIBToMechanical3 | ComponentLvl2 | cathodeActiveMaterial | BATT_Losses_LIBBlackMass3 | n/a | n/a | ElementLvl1 | Ni | 14.75% | singleValue |  |  | BAU | n/a | calc | 2025 | n/a | n/a | n/a | ±5% | n/a | 1 | n/a | n/a | n/a | 1 | n/a | 1 | 1 | Losses calculated from reference value [Vaccari et al. 2024] | CC BY 4.0 | n/a | https://www.sciencedirect.com/science/article/pii/S0921344924002374 | MT | TUB | 2024-12-11
592 | BATT | 1 | Breaking and separating | ProcessLvl1 | mechanical recovery processes | 1 | Fragmentation | BATT_LIBToMechanical3 | ComponentLvl2 | cathodeActiveMaterial | BATT_Losses_LIBBlackMass3 | n/a | n/a | ElementLvl1 | O | 14.75% | singleValue |  |  | BAU | n/a | calc | 2025 | n/a | n/a | n/a | ±5% | n/a | 1 | n/a | n/a | n/a | 1 | n/a | 1 | 1 | Losses calculated from reference value [Vaccari et al. 2024] | CC BY 4.0 | n/a | https://www.sciencedirect.com/science/article/pii/S0921344924002374 | MT | TUB | 2024-12-11
593 | BATT | 1 | Breaking and separating | ProcessLvl1 | mechanical recovery processes | 1 | Fragmentation | BATT_LIBToMechanical3 | ComponentLvl2 | cathodeActiveMaterial | BATT_Losses_LIBBlackMass3 | n/a | n/a | ElementLvl1 | P | 14.75% | singleValue |  |  | BAU | n/a | calc | 2025 | n/a | n/a | n/a | ±5% | n/a | 1 | n/a | n/a | n/a | 1 | n/a | 1 | 1 | Losses calculated from reference value [Vaccari et al. 2024] | CC BY 4.0 | n/a | https://www.sciencedirect.com/science/article/pii/S0921344924002374 | MT | TUB | 2024-12-11
594 | BATT | 1 | Breaking and separating | ProcessLvl1 | mechanical recovery processes | 1 | Fragmentation | BATT_LIBToMechanical3 | ComponentLvl2 | cathodeActiveMaterial | BATT_Losses_LIBBlackMass3 | n/a | n/a | ElementLvl1 | S | 14.75% | singleValue |  |  | BAU | n/a | calc | 2025 | n/a | n/a | n/a | ±5% | n/a | 1 | n/a | n/a | n/a | 1 | n/a | 1 | 1 | Losses calculated from reference value [Vaccari et al. 2024] | CC BY 4.0 | n/a | https://www.sciencedirect.com/science/article/pii/S0921344924002374 | MT | TUB | 2024-12-11
595 | BATT | 1 | Breaking and separating | ProcessLvl1 | mechanical recovery processes | 1 | Fragmentation | BATT_LIBToMechanical3 | ComponentLvl2 | batteryCellCasing2 | BATT_Losses_mechRecLIB3 | n/a | n/a | MaterialLvl1 | AlAndAlAlloys | 6.224% | singleValue |  |  | BAU | n/a | calc | 2025 | n/a | n/a | n/a | ±5% | n/a | 1 | n/a | n/a | n/a | 1 | n/a | 1 | 1 | Losses calculated from reference value [Vaccari et al. 2024] | CC BY 4.0 | n/a | https://www.sciencedirect.com/science/article/pii/S0921344924002374 | MT | TUB | 2024-12-11
596 | BATT | 1 | Breaking and separating | ProcessLvl1 | mechanical recovery processes | 1 | Fragmentation | BATT_LIBToMechanical3 | ComponentLvl2 | batteryCellCasing2 | BATT_Losses_mechRecLIB3 | n/a | n/a | MaterialLvl1 | ferrousMetals1 | 6.224% | singleValue |  |  | BAU | n/a | calc | 2025 | n/a | n/a | n/a | ±5% | n/a | 1 | n/a | n/a | n/a | 1 | n/a | 1 | 1 | Losses calculated from reference value [Vaccari et al. 2024] | CC BY 4.0 | n/a | https://www.sciencedirect.com/science/article/pii/S0921344924002374 | MT | TUB | 2024-12-11
597 | BATT | 1 | Breaking and separating | ProcessLvl1 | mechanical recovery processes | 1 | Fragmentation | BATT_LIBToMechanical3 | ComponentLvl2 | batteryCellCasing2 | BATT_Losses_mechRecLIB3 | n/a | n/a | ElementLvl1 | Fe | 6.224% | singleValue |  |  | BAU | n/a | calc | 2025 | n/a | n/a | n/a | ±5% | n/a | 1 | n/a | n/a | n/a | 1 | n/a | 1 | 1 | Losses calculated from reference value [Vaccari et al. 2024] | CC BY 4.0 | n/a | https://www.sciencedirect.com/science/article/pii/S0921344924002374 | MT | TUB | 2024-12-11
598 | BATT | 1 | Breaking and separating | ProcessLvl1 | mechanical recovery processes | 1 | Fragmentation | BATT_LIBToMechanical3 | ComponentLvl2 | currentCollectorCathode | BATT_Losses_mechRecLIB3 | n/a | n/a | ElementLvl1 | Al | 16.29% | singleValue |  |  | BAU | n/a | calc | 2025 | n/a | n/a | n/a | ±5% | n/a | 1 | n/a | n/a | n/a | 1 | n/a | 1 | 1 | Losses calculated from reference value [Vaccari et al. 2024] | CC BY 4.0 | n/a | https://www.sciencedirect.com/science/article/pii/S0921344924002374 | MT | TUB | 2024-12-11
599 | BATT | 1 | Breaking and separating | ProcessLvl1 | mechanical recovery processes | 1 | Fragmentation | BATT_LIBToMechanical3 | ComponentLvl2 | currentCollectorAnode | BATT_Losses_mechRecLIB3 | n/a | n/a | ElementLvl1 | Cu | 10.36% | singleValue |  |  | BAU | n/a | calc | 2025 | n/a | n/a | n/a | ±5% | n/a | 1 | n/a | n/a | n/a | 1 | n/a | 1 | 1 | Losses calculated from reference value [Vaccari et al. 2024] | CC BY 4.0 | n/a | https://www.sciencedirect.com/science/article/pii/S0921344924002374 | MT | TUB | 2024-12-11
600 | BATT | 1 | Breaking and separating | ProcessLvl1 | mechanical recovery processes | 1 | Fragmentation | BATT_LIBToMechanical3 | ComponentLvl2 | anodeActiveMaterial | BATT_Losses_LIBBlackMass3 | n/a | n/a | MaterialLvl4 | graphite4 | 10% | singleValue |  |  | BAU | n/a | calc | 2032 | n/a | n/a | n/a | ±20% | n/a | 4 | n/a | n/a | n/a | 3 | n/a | 3.5 | 3.5 | Assumption, no reference | n/a | n/a | n/a | MT | TUB | 2024-12-11
601 | BATT | 1 | Breaking and separating | ProcessLvl1 | mechanical recovery processes | 1 | Fragmentation | BATT_LIBToMechanical3 | ComponentLvl2 | cathodeActiveMaterial | BATT_Losses_LIBBlackMass3 | n/a | n/a | ElementLvl1 | Al | 10% | singleValue |  |  | BAU | n/a | calc | 2032 | n/a | n/a | n/a | ±20% | n/a | 4 | n/a | n/a | n/a | 3 | n/a | 3.5 | 3.5 | Assumption, no reference | n/a | n/a | n/a | MT | TUB | 2024-12-11
602 | BATT | 1 | Breaking and separating | ProcessLvl1 | mechanical recovery processes | 1 | Fragmentation | BATT_LIBToMechanical3 | ComponentLvl2 | cathodeActiveMaterial | BATT_Losses_LIBBlackMass3 | n/a | n/a | ElementLvl1 | Cl | 10% | singleValue |  |  | BAU | n/a | calc | 2032 | n/a | n/a | n/a | ±20% | n/a | 4 | n/a | n/a | n/a | 3 | n/a | 3.5 | 3.5 | Assumption, no reference | n/a | n/a | n/a | MT | TUB | 2024-12-11
603 | BATT | 1 | Breaking and separating | ProcessLvl1 | mechanical recovery processes | 1 | Fragmentation | BATT_LIBToMechanical3 | ComponentLvl2 | cathodeActiveMaterial | BATT_Losses_LIBBlackMass3 | n/a | n/a | ElementLvl1 | Co | 10% | singleValue |  |  | BAU | n/a | calc | 2032 | n/a | n/a | n/a | ±20% | n/a | 4 | n/a | n/a | n/a | 3 | n/a | 3.5 | 3.5 | Assumption, no reference | n/a | n/a | n/a | MT | TUB | 2024-12-11
604 | BATT | 1 | Breaking and separating | ProcessLvl1 | mechanical recovery processes | 1 | Fragmentation | BATT_LIBToMechanical3 | ComponentLvl2 | cathodeActiveMaterial | BATT_Losses_LIBBlackMass3 | n/a | n/a | ElementLvl1 | Fe | 10% | singleValue |  |  | BAU | n/a | calc | 2032 | n/a | n/a | n/a | ±20% | n/a | 4 | n/a | n/a | n/a | 3 | n/a | 3.5 | 3.5 | Assumption, no reference | n/a | n/a | n/a | MT | TUB | 2024-12-11
605 | BATT | 1 | Breaking and separating | ProcessLvl1 | mechanical recovery processes | 1 | Fragmentation | BATT_LIBToMechanical3 | ComponentLvl2 | cathodeActiveMaterial | BATT_Losses_LIBBlackMass3 | n/a | n/a | ElementLvl1 | Li | 10% | singleValue |  |  | BAU | n/a | calc | 2032 | n/a | n/a | n/a | ±20% | n/a | 4 | n/a | n/a | n/a | 3 | n/a | 3.5 | 3.5 | Assumption, no reference | n/a | n/a | n/a | MT | TUB | 2024-12-11
606 | BATT | 1 | Breaking and separating | ProcessLvl1 | mechanical recovery processes | 1 | Fragmentation | BATT_LIBToMechanical3 | ComponentLvl2 | cathodeActiveMaterial | BATT_Losses_LIBBlackMass3 | n/a | n/a | ElementLvl1 | Mn | 10% | singleValue |  |  | BAU | n/a | calc | 2032 | n/a | n/a | n/a | ±20% | n/a | 4 | n/a | n/a | n/a | 3 | n/a | 3.5 | 3.5 | Assumption, no reference | n/a | n/a | n/a | MT | TUB | 2024-12-11
607 | BATT | 1 | Breaking and separating | ProcessLvl1 | mechanical recovery processes | 1 | Fragmentation | BATT_LIBToMechanical3 | ComponentLvl2 | cathodeActiveMaterial | BATT_Losses_LIBBlackMass3 | n/a | n/a | ElementLvl1 | Ni | 10% | singleValue |  |  | BAU | n/a | calc | 2032 | n/a | n/a | n/a | ±20% | n/a | 4 | n/a | n/a | n/a | 3 | n/a | 3.5 | 3.5 | Assumption, no reference | n/a | n/a | n/a | MT | TUB | 2024-12-11
608 | BATT | 1 | Breaking and separating | ProcessLvl1 | mechanical recovery processes | 1 | Fragmentation | BATT_LIBToMechanical3 | ComponentLvl2 | cathodeActiveMaterial | BATT_Losses_LIBBlackMass3 | n/a | n/a | ElementLvl1 | O | 10% | singleValue |  |  | BAU | n/a | calc | 2032 | n/a | n/a | n/a | ±20% | n/a | 4 | n/a | n/a | n/a | 3 | n/a | 3.5 | 3.5 | Assumption, no reference | n/a | n/a | n/a | MT | TUB | 2024-12-11
609 | BATT | 1 | Breaking and separating | ProcessLvl1 | mechanical recovery processes | 1 | Fragmentation | BATT_LIBToMechanical3 | ComponentLvl2 | cathodeActiveMaterial | BATT_Losses_LIBBlackMass3 | n/a | n/a | ElementLvl1 | P | 10% | singleValue |  |  | BAU | n/a | calc | 2032 | n/a | n/a | n/a | ±20% | n/a | 4 | n/a | n/a | n/a | 3 | n/a | 3.5 | 3.5 | Assumption, no reference | n/a | n/a | n/a | MT | TUB | 2024-12-11
610 | BATT | 1 | Breaking and separating | ProcessLvl1 | mechanical recovery processes | 1 | Fragmentation | BATT_LIBToMechanical3 | ComponentLvl2 | cathodeActiveMaterial | BATT_Losses_LIBBlackMass3 | n/a | n/a | ElementLvl1 | S | 10% | singleValue |  |  | BAU | n/a | calc | 2032 | n/a | n/a | n/a | ±20% | n/a | 4 | n/a | n/a | n/a | 3 | n/a | 3.5 | 3.5 | Assumption, no reference | n/a | n/a | n/a | MT | TUB | 2024-12-11
611 | BATT | 1 | Breaking and separating | ProcessLvl1 | mechanical recovery processes | 1 | Fragmentation | BATT_LIBToMechanical3 | ComponentLvl2 | batteryCellCasing2 | BATT_Losses_mechRecLIB3 | n/a | n/a | MaterialLvl1 | AlAndAlAlloys | 6.224% | singleValue |  |  | BAU | n/a | calc | 2032 | n/a | n/a | n/a | ±10% | n/a | 1 | n/a | n/a | n/a | 3 | n/a | 2 | 2 | Losses calculated from reference value [Vaccari et al. 2024] | CC BY 4.0 | n/a | https://www.sciencedirect.com/science/article/pii/S0921344924002374 | MT | TUB | 2024-12-11
612 | BATT | 1 | Breaking and separating | ProcessLvl1 | mechanical recovery processes | 1 | Fragmentation | BATT_LIBToMechanical3 | ComponentLvl2 | batteryCellCasing2 | BATT_Losses_mechRecLIB3 | n/a | n/a | MaterialLvl1 | ferrousMetals1 | 6.224% | singleValue |  |  | BAU | n/a | calc | 2032 | n/a | n/a | n/a | ±10% | n/a | 1 | n/a | n/a | n/a | 3 | n/a | 2 | 2 | Losses calculated from reference value [Vaccari et al. 2024] | CC BY 4.0 | n/a | https://www.sciencedirect.com/science/article/pii/S0921344924002374 | MT | TUB | 2024-12-11
613 | BATT | 1 | Breaking and separating | ProcessLvl1 | mechanical recovery processes | 1 | Fragmentation | BATT_LIBToMechanical3 | ComponentLvl2 | batteryCellCasing2 | BATT_Losses_mechRecLIB3 | n/a | n/a | ElementLvl1 | Fe | 6.224% | singleValue |  |  | BAU | n/a | calc | 2032 | n/a | n/a | n/a | ±10% | n/a | 1 | n/a | n/a | n/a | 3 | n/a | 2 | 2 | Losses calculated from reference value [Vaccari et al. 2024] | CC BY 4.0 | n/a | https://www.sciencedirect.com/science/article/pii/S0921344924002374 | MT | TUB | 2024-12-11
614 | BATT | 1 | Breaking and separating | ProcessLvl1 | mechanical recovery processes | 1 | Fragmentation | BATT_LIBToMechanical3 | ComponentLvl2 | currentCollectorCathode | BATT_Losses_mechRecLIB3 | n/a | n/a | ElementLvl1 | Al | 16.29% | singleValue |  |  | BAU | n/a | calc | 2032 | n/a | n/a | n/a | ±10% | n/a | 1 | n/a | n/a | n/a | 3 | n/a | 2 | 2 | Losses calculated from reference value [Vaccari et al. 2024] | CC BY 4.0 | n/a | https://www.sciencedirect.com/science/article/pii/S0921344924002374 | MT | TUB | 2024-12-11
615 | BATT | 1 | Breaking and separating | ProcessLvl1 | mechanical recovery processes | 1 | Fragmentation | BATT_LIBToMechanical3 | ComponentLvl2 | currentCollectorAnode | BATT_Losses_mechRecLIB3 | n/a | n/a | ElementLvl1 | Cu | 10% | singleValue |  |  | BAU | n/a | calc | 2032 | n/a | n/a | n/a | ±10% | n/a | 1 | n/a | n/a | n/a | 3 | n/a | 2 | 2 | Losses calculated from reference value [Vaccari et al. 2024] | CC BY 4.0 | n/a | https://www.sciencedirect.com/science/article/pii/S0921344924002374 | MT | TUB | 2024-12-11
616 | BATT | 1 | Breaking and separating | ProcessLvl1 | mechanical recovery processes | 1 | Fragmentation | BATT_LIBToMechanical3 | ComponentLvl2 | anodeActiveMaterial | BATT_Losses_LIBBlackMass3 | n/a | n/a | MaterialLvl4 | graphite4 | 5% | singleValue |  |  | BAU | n/a | calc | 2050 | n/a | n/a | n/a | ±20% | n/a | 4 | n/a | n/a | n/a | 4 | n/a | 4 | 4 | Assumption, no reference | n/a | n/a | n/a | MT | TUB | 2024-12-11
617 | BATT | 1 | Breaking and separating | ProcessLvl1 | mechanical recovery processes | 1 | Fragmentation | BATT_LIBToMechanical3 | ComponentLvl2 | cathodeActiveMaterial | BATT_Losses_LIBBlackMass3 | n/a | n/a | ElementLvl1 | Al | 5% | singleValue |  |  | BAU | n/a | calc | 2050 | n/a | n/a | n/a | ±20% | n/a | 4 | n/a | n/a | n/a | 4 | n/a | 4 | 4 | Assumption, no reference | n/a | n/a | n/a | MT | TUB | 2024-12-11
618 | BATT | 1 | Breaking and separating | ProcessLvl1 | mechanical recovery processes | 1 | Fragmentation | BATT_LIBToMechanical3 | ComponentLvl2 | cathodeActiveMaterial | BATT_Losses_LIBBlackMass3 | n/a | n/a | ElementLvl1 | Cl | 5% | singleValue |  |  | BAU | n/a | calc | 2050 | n/a | n/a | n/a | ±20% | n/a | 4 | n/a | n/a | n/a | 4 | n/a | 4 | 4 | Assumption, no reference | n/a | n/a | n/a | MT | TUB | 2024-12-11
619 | BATT | 1 | Breaking and separating | ProcessLvl1 | mechanical recovery processes | 1 | Fragmentation | BATT_LIBToMechanical3 | ComponentLvl2 | cathodeActiveMaterial | BATT_Losses_LIBBlackMass3 | n/a | n/a | ElementLvl1 | Co | 5% | singleValue |  |  | BAU | n/a | calc | 2050 | n/a | n/a | n/a | ±20% | n/a | 4 | n/a | n/a | n/a | 4 | n/a | 4 | 4 | Assumption, no reference | n/a | n/a | n/a | MT | TUB | 2024-12-11
620 | BATT | 1 | Breaking and separating | ProcessLvl1 | mechanical recovery processes | 1 | Fragmentation | BATT_LIBToMechanical3 | ComponentLvl2 | cathodeActiveMaterial | BATT_Losses_LIBBlackMass3 | n/a | n/a | ElementLvl1 | Fe | 5% | singleValue |  |  | BAU | n/a | calc | 2050 | n/a | n/a | n/a | ±20% | n/a | 4 | n/a | n/a | n/a | 4 | n/a | 4 | 4 | Assumption, no reference | n/a | n/a | n/a | MT | TUB | 2024-12-11
621 | BATT | 1 | Breaking and separating | ProcessLvl1 | mechanical recovery processes | 1 | Fragmentation | BATT_LIBToMechanical3 | ComponentLvl2 | cathodeActiveMaterial | BATT_Losses_LIBBlackMass3 | n/a | n/a | ElementLvl1 | Li | 5% | singleValue |  |  | BAU | n/a | calc | 2050 | n/a | n/a | n/a | ±20% | n/a | 4 | n/a | n/a | n/a | 4 | n/a | 4 | 4 | Assumption, no reference | n/a | n/a | n/a | MT | TUB | 2024-12-11
622 | BATT | 1 | Breaking and separating | ProcessLvl1 | mechanical recovery processes | 1 | Fragmentation | BATT_LIBToMechanical3 | ComponentLvl2 | cathodeActiveMaterial | BATT_Losses_LIBBlackMass3 | n/a | n/a | ElementLvl1 | Mn | 5% | singleValue |  |  | BAU | n/a | calc | 2050 | n/a | n/a | n/a | ±20% | n/a | 4 | n/a | n/a | n/a | 4 | n/a | 4 | 4 | Assumption, no reference | n/a | n/a | n/a | MT | TUB | 2024-12-11
623 | BATT | 1 | Breaking and separating | ProcessLvl1 | mechanical recovery processes | 1 | Fragmentation | BATT_LIBToMechanical3 | ComponentLvl2 | cathodeActiveMaterial | BATT_Losses_LIBBlackMass3 | n/a | n/a | ElementLvl1 | Ni | 5% | singleValue |  |  | BAU | n/a | calc | 2050 | n/a | n/a | n/a | ±20% | n/a | 4 | n/a | n/a | n/a | 4 | n/a | 4 | 4 | Assumption, no reference | n/a | n/a | n/a | MT | TUB | 2024-12-11
624 | BATT | 1 | Breaking and separating | ProcessLvl1 | mechanical recovery processes | 1 | Fragmentation | BATT_LIBToMechanical3 | ComponentLvl2 | cathodeActiveMaterial | BATT_Losses_LIBBlackMass3 | n/a | n/a | ElementLvl1 | O | 5% | singleValue |  |  | BAU | n/a | calc | 2050 | n/a | n/a | n/a | ±20% | n/a | 4 | n/a | n/a | n/a | 4 | n/a | 4 | 4 | Assumption, no reference | n/a | n/a | n/a | MT | TUB | 2024-12-11
625 | BATT | 1 | Breaking and separating | ProcessLvl1 | mechanical recovery processes | 1 | Fragmentation | BATT_LIBToMechanical3 | ComponentLvl2 | cathodeActiveMaterial | BATT_Losses_LIBBlackMass3 | n/a | n/a | ElementLvl1 | P | 5% | singleValue |  |  | BAU | n/a | calc | 2050 | n/a | n/a | n/a | ±20% | n/a | 4 | n/a | n/a | n/a | 4 | n/a | 4 | 4 | Assumption, no reference | n/a | n/a | n/a | MT | TUB | 2024-12-11
626 | BATT | 1 | Breaking and separating | ProcessLvl1 | mechanical recovery processes | 1 | Fragmentation | BATT_LIBToMechanical3 | ComponentLvl2 | cathodeActiveMaterial | BATT_Losses_LIBBlackMass3 | n/a | n/a | ElementLvl1 | S | 5% | singleValue |  |  | BAU | n/a | calc | 2050 | n/a | n/a | n/a | ±20% | n/a | 4 | n/a | n/a | n/a | 4 | n/a | 4 | 4 | Assumption, no reference | n/a | n/a | n/a | MT | TUB | 2024-12-11
627 | BATT | 1 | Breaking and separating | ProcessLvl1 | mechanical recovery processes | 1 | Fragmentation | BATT_LIBToMechanical3 | ComponentLvl2 | batteryCellCasing2 | BATT_Losses_mechRecLIB3 | n/a | n/a | MaterialLvl1 | AlAndAlAlloys | 6.224% | singleValue |  |  | BAU | n/a | calc | 2050 | n/a | n/a | n/a | ±15% | n/a | 1 | n/a | n/a | n/a | 4 | n/a | 2.5 | 2.5 | Losses calculated from reference value [Vaccari et al. 2024] | CC BY 4.0 | n/a | https://www.sciencedirect.com/science/article/pii/S0921344924002374 | MT | TUB | 2024-12-11
628 | BATT | 1 | Breaking and separating | ProcessLvl1 | mechanical recovery processes | 1 | Fragmentation | BATT_LIBToMechanical3 | ComponentLvl2 | batteryCellCasing2 | BATT_Losses_mechRecLIB3 | n/a | n/a | MaterialLvl1 | ferrousMetals1 | 6.224% | singleValue |  |  | BAU | n/a | calc | 2050 | n/a | n/a | n/a | ±15% | n/a | 1 | n/a | n/a | n/a | 4 | n/a | 2.5 | 2.5 | Losses calculated from reference value [Vaccari et al. 2024] | CC BY 4.0 | n/a | https://www.sciencedirect.com/science/article/pii/S0921344924002374 | MT | TUB | 2024-12-11
629 | BATT | 1 | Breaking and separating | ProcessLvl1 | mechanical recovery processes | 1 | Fragmentation | BATT_LIBToMechanical3 | ComponentLvl2 | batteryCellCasing2 | BATT_Losses_mechRecLIB3 | n/a | n/a | ElementLvl1 | Fe | 6.224% | singleValue |  |  | BAU | n/a | calc | 2050 | n/a | n/a | n/a | ±15% | n/a | 1 | n/a | n/a | n/a | 4 | n/a | 2.5 | 2.5 | Losses calculated from reference value [Vaccari et al. 2024] | CC BY 4.0 | n/a | https://www.sciencedirect.com/science/article/pii/S0921344924002374 | MT | TUB | 2024-12-11
630 | BATT | 1 | Breaking and separating | ProcessLvl1 | mechanical recovery processes | 1 | Fragmentation | BATT_LIBToMechanical3 | ComponentLvl2 | currentCollectorCathode | BATT_Losses_mechRecLIB3 | n/a | n/a | ElementLvl1 | Al | 16.29% | singleValue |  |  | BAU | n/a | calc | 2050 | n/a | n/a | n/a | ±15% | n/a | 1 | n/a | n/a | n/a | 4 | n/a | 2.5 | 2.5 | Losses calculated from reference value [Vaccari et al. 2024] | CC BY 4.0 | n/a | https://www.sciencedirect.com/science/article/pii/S0921344924002374 | MT | TUB | 2024-12-11
631 | BATT | 1 | Breaking and separating | ProcessLvl1 | mechanical recovery processes | 1 | Fragmentation | BATT_LIBToMechanical3 | ComponentLvl2 | currentCollectorAnode | BATT_Losses_mechRecLIB3 | n/a | n/a | ElementLvl1 | Cu | 10% | singleValue |  |  | BAU | n/a | calc | 2050 | n/a | n/a | n/a | ±15% | n/a | 1 | n/a | n/a | n/a | 4 | n/a | 2.5 | 2.5 | Losses calculated from reference value [Vaccari et al. 2024] | CC BY 4.0 | n/a | https://www.sciencedirect.com/science/article/pii/S0921344924002374 | MT | TUB | 2024-12-11
632 | BATT | 1 | Pyrolisis | ProcessLvl2 | pyrolysis | 1 | Transformation | BATT_LIBToPyrolysis4 | ComponentLvl2 | anodeActiveMaterial | BATT_LIBToMechanical4 | n/a | n/a | ElementLvl1 | C | 100% | singleValue |  |  | OBS | n/a | est | 2010 | n/a | n/a | n/a | ±15% | n/a | 4 | n/a | n/a | n/a | 1 | n/a | 2.5 | 2.5 | Assumption, no reference | n/a | n/a | n/a | FM | TUB | 2024-12-13
633 | BATT | 1 | Pyrolisis | ProcessLvl2 | pyrolysis | 1 | Transformation | BATT_LIBToPyrolysis4 | ComponentLvl2 | cathodeActiveMaterial | BATT_LIBToMechanical4 | n/a | n/a | ElementLvl1 | Al | 100% | singleValue |  |  | OBS | n/a | est | 2010 | n/a | n/a | n/a | ±15% | n/a | 4 | n/a | n/a | n/a | 1 | n/a | 2.5 | 2.5 | Assumption, no reference | n/a | n/a | n/a | FM | TUB | 2024-12-13
634 | BATT | 1 | Pyrolisis | ProcessLvl2 | pyrolysis | 1 | Transformation | BATT_LIBToPyrolysis4 | ComponentLvl2 | cathodeActiveMaterial | BATT_LIBToMechanical4 | n/a | n/a | ElementLvl1 | Cl | 100% | singleValue |  |  | OBS | n/a | est | 2010 | n/a | n/a | n/a | ±15% | n/a | 4 | n/a | n/a | n/a | 1 | n/a | 2.5 | 2.5 | Assumption, no reference | n/a | n/a | n/a | FM | TUB | 2024-12-13
635 | BATT | 1 | Pyrolisis | ProcessLvl2 | pyrolysis | 1 | Transformation | BATT_LIBToPyrolysis4 | ComponentLvl2 | cathodeActiveMaterial | BATT_LIBToMechanical4 | n/a | n/a | ElementLvl1 | Co | 100% | singleValue |  |  | OBS | n/a | est | 2010 | n/a | n/a | n/a | ±15% | n/a | 4 | n/a | n/a | n/a | 1 | n/a | 2.5 | 2.5 | Assumption, no reference | n/a | n/a | n/a | FM | TUB | 2024-12-13
636 | BATT | 1 | Pyrolisis | ProcessLvl2 | pyrolysis | 1 | Transformation | BATT_LIBToPyrolysis4 | ComponentLvl2 | cathodeActiveMaterial | BATT_LIBToMechanical4 | n/a | n/a | ElementLvl1 | Fe | 100% | singleValue |  |  | OBS | n/a | est | 2010 | n/a | n/a | n/a | ±15% | n/a | 4 | n/a | n/a | n/a | 1 | n/a | 2.5 | 2.5 | Assumption, no reference | n/a | n/a | n/a | FM | TUB | 2024-12-13
637 | BATT | 1 | Pyrolisis | ProcessLvl2 | pyrolysis | 1 | Transformation | BATT_LIBToPyrolysis4 | ComponentLvl2 | cathodeActiveMaterial | BATT_LIBToMechanical4 | n/a | n/a | ElementLvl1 | Li | 100% | singleValue |  |  | OBS | n/a | est | 2010 | n/a | n/a | n/a | ±15% | n/a | 4 | n/a | n/a | n/a | 1 | n/a | 2.5 | 2.5 | Assumption, no reference | n/a | n/a | n/a | FM | TUB | 2024-12-13
638 | BATT | 1 | Pyrolisis | ProcessLvl2 | pyrolysis | 1 | Transformation | BATT_LIBToPyrolysis4 | ComponentLvl2 | cathodeActiveMaterial | BATT_LIBToMechanical4 | n/a | n/a | ElementLvl1 | Mn | 100% | singleValue |  |  | OBS | n/a | est | 2010 | n/a | n/a | n/a | ±15% | n/a | 4 | n/a | n/a | n/a | 1 | n/a | 2.5 | 2.5 | Assumption, no reference | n/a | n/a | n/a | FM | TUB | 2024-12-13
639 | BATT | 1 | Pyrolisis | ProcessLvl2 | pyrolysis | 1 | Transformation | BATT_LIBToPyrolysis4 | ComponentLvl2 | cathodeActiveMaterial | BATT_LIBToMechanical4 | n/a | n/a | ElementLvl1 | Ni | 100% | singleValue |  |  | OBS | n/a | est | 2010 | n/a | n/a | n/a | ±15% | n/a | 4 | n/a | n/a | n/a | 1 | n/a | 2.5 | 2.5 | Assumption, no reference | n/a | n/a | n/a | FM | TUB | 2024-12-13
640 | BATT | 1 | Pyrolisis | ProcessLvl2 | pyrolysis | 1 | Transformation | BATT_LIBToPyrolysis4 | ComponentLvl2 | cathodeActiveMaterial | BATT_LIBToMechanical4 | n/a | n/a | ElementLvl1 | O | 100% | singleValue |  |  | OBS | n/a | est | 2010 | n/a | n/a | n/a | ±15% | n/a | 4 | n/a | n/a | n/a | 1 | n/a | 2.5 | 2.5 | Assumption, no reference | n/a | n/a | n/a | FM | TUB | 2024-12-13
641 | BATT | 1 | Pyrolisis | ProcessLvl2 | pyrolysis | 1 | Transformation | BATT_LIBToPyrolysis4 | ComponentLvl2 | cathodeActiveMaterial | BATT_LIBToMechanical4 | n/a | n/a | ElementLvl1 | P | 100% | singleValue |  |  | OBS | n/a | est | 2010 | n/a | n/a | n/a | ±15% | n/a | 4 | n/a | n/a | n/a | 1 | n/a | 2.5 | 2.5 | Assumption, no reference | n/a | n/a | n/a | FM | TUB | 2024-12-13
642 | BATT | 1 | Pyrolisis | ProcessLvl2 | pyrolysis | 1 | Transformation | BATT_LIBToPyrolysis4 | ComponentLvl2 | cathodeActiveMaterial | BATT_LIBToMechanical4 | n/a | n/a | ElementLvl1 | S | 100% | singleValue |  |  | OBS | n/a | est | 2010 | n/a | n/a | n/a | ±15% | n/a | 4 | n/a | n/a | n/a | 1 | n/a | 2.5 | 2.5 | Assumption, no reference | n/a | n/a | n/a | FM | TUB | 2024-12-13
643 | BATT | 1 | Pyrolisis | ProcessLvl2 | pyrolysis | 1 | Transformation | BATT_LIBToPyrolysis4 | ComponentLvl2 | anodeActiveMaterial | BATT_LIBToMechanical4 | n/a | n/a | ElementLvl1 | Si | 100% | singleValue |  |  | OBS | n/a | est | 2010 | n/a | n/a | n/a | ±15% | n/a | 4 | n/a | n/a | n/a | 1 | n/a | 2.5 | 2.5 | Assumption, no reference | n/a | n/a | n/a | FM | TUB | 2024-12-13
644 | BATT | 1 | Pyrolisis | ProcessLvl2 | pyrolysis | 1 | Transformation | BATT_LIBToPyrolysis4 | ComponentLvl2 | anodeActiveMaterial | BATT_LIBToMechanical4 | n/a | n/a | ElementLvl1 | Li | 100% | singleValue |  |  | OBS | n/a | est | 2010 | n/a | n/a | n/a | ±15% | n/a | 4 | n/a | n/a | n/a | 1 | n/a | 2.5 | 2.5 | Assumption, no reference | n/a | n/a | n/a | FM | TUB | 2024-12-13
645 | BATT | 1 | Pyrolisis | ProcessLvl2 | pyrolysis | 1 | Transformation | BATT_LIBToPyrolysis4 | ComponentLvl2 | batteryCellCasing2 | BATT_LIBToMechanical4 | n/a | n/a | MaterialLvl1 | AlAndAlAlloys | 100% | singleValue |  |  | OBS | n/a | est | 2010 | n/a | n/a | n/a | ±15% | n/a | 4 | n/a | n/a | n/a | 1 | n/a | 2.5 | 2.5 | Assumption, no reference | n/a | n/a | n/a | FM | TUB | 2024-12-13
646 | BATT | 1 | Pyrolisis | ProcessLvl2 | pyrolysis | 1 | Transformation | BATT_LIBToPyrolysis4 | ComponentLvl2 | batteryCellCasing2 | BATT_LIBToMechanical4 | n/a | n/a | MaterialLvl1 | ferrousMetals1 | 100% | singleValue |  |  | OBS | n/a | est | 2010 | n/a | n/a | n/a | ±15% | n/a | 4 | n/a | n/a | n/a | 1 | n/a | 2.5 | 2.5 | Assumption, no reference | n/a | n/a | n/a | FM | TUB | 2024-12-13
647 | BATT | 1 | Pyrolisis | ProcessLvl2 | pyrolysis | 1 | Transformation | BATT_LIBToPyrolysis4 | ComponentLvl2 | batteryCellCasing2 | BATT_LIBToMechanical4 | n/a | n/a | ElementLvl1 | Fe | 100% | singleValue |  |  | OBS | n/a | est | 2010 | n/a | n/a | n/a | ±15% | n/a | 4 | n/a | n/a | n/a | 1 | n/a | 2.5 | 2.5 | Assumption, no reference | n/a | n/a | n/a | FM | TUB | 2024-12-13
648 | BATT | 1 | Pyrolisis | ProcessLvl2 | pyrolysis | 1 | Transformation | BATT_LIBToPyrolysis4 | ComponentLvl2 | currentCollectorCathode | BATT_LIBToMechanical4 | n/a | n/a | ElementLvl1 | Al | 100% | singleValue |  |  | OBS | n/a | est | 2010 | n/a | n/a | n/a | ±15% | n/a | 4 | n/a | n/a | n/a | 1 | n/a | 2.5 | 2.5 | Assumption, no reference | n/a | n/a | n/a | FM | TUB | 2024-12-13
649 | BATT | 1 | Pyrolisis | ProcessLvl2 | pyrolysis | 1 | Transformation | BATT_LIBToPyrolysis4 | ComponentLvl2 | currentCollectorAnode | BATT_LIBToMechanical4 | n/a | n/a | ElementLvl1 | Cu | 100% | singleValue |  |  | OBS | n/a | est | 2010 | n/a | n/a | n/a | ±15% | n/a | 4 | n/a | n/a | n/a | 1 | n/a | 2.5 | 2.5 | Assumption, no reference | n/a | n/a | n/a | FM | TUB | 2024-12-13
650 | BATT | 2 | Breaking and separating | ProcessLvl1 | mechanical recovery processes | 1 | Fragmentation | BATT_LIBToMechanical4 | ComponentLvl2 | anodeActiveMaterial | BATT_LIBBlackMassToPyro4 | n/a | n/a | ElementLvl1 | C | 85.25% | singleValue |  |  | OBS | n/a | calc | 2010 | n/a | n/a | n/a | ±5% | n/a | 1 | n/a | n/a | n/a | 1 | n/a | 1 | 1 | [Vaccari et al., 2024] | CC BY 4.0 | n/a | https://www.sciencedirect.com/science/article/pii/S0921344924002374 | MT | TUB | 2024-12-11
651 | BATT | 2 | Breaking and separating | ProcessLvl1 | mechanical recovery processes | 1 | Fragmentation | BATT_LIBToMechanical4 | ComponentLvl2 | cathodeActiveMaterial | BATT_LIBBlackMassToPyro4 | n/a | n/a | ElementLvl1 | Al | 85.25% | singleValue |  |  | OBS | n/a | calc | 2010 | n/a | n/a | n/a | ±5% | n/a | 1 | n/a | n/a | n/a | 1 | n/a | 1 | 1 | [Vaccari et al., 2024] | CC BY 4.0 | n/a | https://www.sciencedirect.com/science/article/pii/S0921344924002374 | MT | TUB | 2024-12-11
652 | BATT | 2 | Breaking and separating | ProcessLvl1 | mechanical recovery processes | 1 | Fragmentation | BATT_LIBToMechanical4 | ComponentLvl2 | cathodeActiveMaterial | BATT_LIBBlackMassToPyro4 | n/a | n/a | ElementLvl1 | Cl | 85.25% | singleValue |  |  | OBS | n/a | calc | 2010 | n/a | n/a | n/a | ±5% | n/a | 1 | n/a | n/a | n/a | 1 | n/a | 1 | 1 | [Vaccari et al., 2024] | CC BY 4.0 | n/a | https://www.sciencedirect.com/science/article/pii/S0921344924002374 | MT | TUB | 2024-12-11
653 | BATT | 2 | Breaking and separating | ProcessLvl1 | mechanical recovery processes | 1 | Fragmentation | BATT_LIBToMechanical4 | ComponentLvl2 | cathodeActiveMaterial | BATT_LIBBlackMassToPyro4 | n/a | n/a | ElementLvl1 | Co | 85.25% | singleValue |  |  | OBS | n/a | calc | 2010 | n/a | n/a | n/a | ±5% | n/a | 1 | n/a | n/a | n/a | 1 | n/a | 1 | 1 | [Vaccari et al., 2024] | CC BY 4.0 | n/a | https://www.sciencedirect.com/science/article/pii/S0921344924002374 | MT | TUB | 2024-12-11
654 | BATT | 2 | Breaking and separating | ProcessLvl1 | mechanical recovery processes | 1 | Fragmentation | BATT_LIBToMechanical4 | ComponentLvl2 | cathodeActiveMaterial | BATT_LIBBlackMassToPyro4 | n/a | n/a | ElementLvl1 | Fe | 85.25% | singleValue |  |  | OBS | n/a | calc | 2010 | n/a | n/a | n/a | ±5% | n/a | 1 | n/a | n/a | n/a | 1 | n/a | 1 | 1 | [Vaccari et al., 2024] | CC BY 4.0 | n/a | https://www.sciencedirect.com/science/article/pii/S0921344924002374 | MT | TUB | 2024-12-11
655 | BATT | 2 | Breaking and separating | ProcessLvl1 | mechanical recovery processes | 1 | Fragmentation | BATT_LIBToMechanical4 | ComponentLvl2 | cathodeActiveMaterial | BATT_LIBBlackMassToPyro4 | n/a | n/a | ElementLvl1 | Li | 85.25% | singleValue |  |  | OBS | n/a | calc | 2010 | n/a | n/a | n/a | ±5% | n/a | 1 | n/a | n/a | n/a | 1 | n/a | 1 | 1 | [Vaccari et al., 2024] | CC BY 4.0 | n/a | https://www.sciencedirect.com/science/article/pii/S0921344924002374 | MT | TUB | 2024-12-11
656 | BATT | 2 | Breaking and separating | ProcessLvl1 | mechanical recovery processes | 1 | Fragmentation | BATT_LIBToMechanical4 | ComponentLvl2 | cathodeActiveMaterial | BATT_LIBBlackMassToPyro4 | n/a | n/a | ElementLvl1 | Mn | 85.25% | singleValue |  |  | OBS | n/a | calc | 2010 | n/a | n/a | n/a | ±5% | n/a | 1 | n/a | n/a | n/a | 1 | n/a | 1 | 1 | [Vaccari et al., 2024] | CC BY 4.0 | n/a | https://www.sciencedirect.com/science/article/pii/S0921344924002374 | MT | TUB | 2024-12-11
657 | BATT | 2 | Breaking and separating | ProcessLvl1 | mechanical recovery processes | 1 | Fragmentation | BATT_LIBToMechanical4 | ComponentLvl2 | cathodeActiveMaterial | BATT_LIBBlackMassToPyro4 | n/a | n/a | ElementLvl1 | Ni | 85.25% | singleValue |  |  | OBS | n/a | calc | 2010 | n/a | n/a | n/a | ±5% | n/a | 1 | n/a | n/a | n/a | 1 | n/a | 1 | 1 | [Vaccari et al., 2024] | CC BY 4.0 | n/a | https://www.sciencedirect.com/science/article/pii/S0921344924002374 | MT | TUB | 2024-12-11
658 | BATT | 2 | Breaking and separating | ProcessLvl1 | mechanical recovery processes | 1 | Fragmentation | BATT_LIBToMechanical4 | ComponentLvl2 | cathodeActiveMaterial | BATT_LIBBlackMassToPyro4 | n/a | n/a | ElementLvl1 | O | 85.25% | singleValue |  |  | OBS | n/a | calc | 2010 | n/a | n/a | n/a | ±5% | n/a | 1 | n/a | n/a | n/a | 1 | n/a | 1 | 1 | [Vaccari et al., 2024] | CC BY 4.0 | n/a | https://www.sciencedirect.com/science/article/pii/S0921344924002374 | MT | TUB | 2024-12-11
659 | BATT | 2 | Breaking and separating | ProcessLvl1 | mechanical recovery processes | 1 | Fragmentation | BATT_LIBToMechanical4 | ComponentLvl2 | cathodeActiveMaterial | BATT_LIBBlackMassToPyro4 | n/a | n/a | ElementLvl1 | P | 85.25% | singleValue |  |  | OBS | n/a | calc | 2010 | n/a | n/a | n/a | ±5% | n/a | 1 | n/a | n/a | n/a | 1 | n/a | 1 | 1 | [Vaccari et al., 2024] | CC BY 4.0 | n/a | https://www.sciencedirect.com/science/article/pii/S0921344924002374 | MT | TUB | 2024-12-11
660 | BATT | 2 | Breaking and separating | ProcessLvl1 | mechanical recovery processes | 1 | Fragmentation | BATT_LIBToMechanical4 | ComponentLvl2 | cathodeActiveMaterial | BATT_LIBBlackMassToPyro4 | n/a | n/a | ElementLvl1 | S | 85.25% | singleValue |  |  | OBS | n/a | calc | 2010 | n/a | n/a | n/a | ±5% | n/a | 1 | n/a | n/a | n/a | 1 | n/a | 1 | 1 | [Vaccari et al., 2024] | CC BY 4.0 | n/a | https://www.sciencedirect.com/science/article/pii/S0921344924002374 | MT | TUB | 2024-12-11
661 | BATT | 2 | Breaking and separating | ProcessLvl1 | mechanical recovery processes | 1 | Fragmentation | BATT_LIBToMechanical4 | ComponentLvl2 | batteryCellCasing2 | BATT_2RM_mechRecLIB4 | n/a | n/a | MaterialLvl1 | AlAndAlAlloys | 93.78% | singleValue |  |  | OBS | n/a | calc | 2010 | n/a | n/a | n/a | ±5% | n/a | 1 | n/a | n/a | n/a | 1 | n/a | 1 | 1 | [Vaccari et al., 2024] | CC BY 4.0 | n/a | https://www.sciencedirect.com/science/article/pii/S0921344924002374 | MT | TUB | 2024-12-11
662 | BATT | 2 | Breaking and separating | ProcessLvl1 | mechanical recovery processes | 1 | Fragmentation | BATT_LIBToMechanical4 | ComponentLvl2 | batteryCellCasing2 | BATT_2RM_mechRecLIB4 | n/a | n/a | MaterialLvl1 | ferrousMetals1 | 93.78% | singleValue |  |  | OBS | n/a | calc | 2010 | n/a | n/a | n/a | ±5% | n/a | 1 | n/a | n/a | n/a | 1 | n/a | 1 | 1 | [Vaccari et al., 2024] | CC BY 4.0 | n/a | https://www.sciencedirect.com/science/article/pii/S0921344924002374 | MT | TUB | 2024-12-11
663 | BATT | 2 | Breaking and separating | ProcessLvl1 | mechanical recovery processes | 1 | Fragmentation | BATT_LIBToMechanical4 | ComponentLvl2 | batteryCellCasing2 | BATT_2RM_mechRecLIB4 | n/a | n/a | ElementLvl1 | Fe | 93.78% | singleValue |  |  | OBS | n/a | calc | 2010 | n/a | n/a | n/a | ±5% | n/a | 1 | n/a | n/a | n/a | 1 | n/a | 1 | 1 | [Vaccari et al., 2024] | CC BY 4.0 | n/a | https://www.sciencedirect.com/science/article/pii/S0921344924002374 | MT | TUB | 2024-12-11
664 | BATT | 2 | Breaking and separating | ProcessLvl1 | mechanical recovery processes | 1 | Fragmentation | BATT_LIBToMechanical4 | ComponentLvl2 | currentCollectorCathode | BATT_2RM_mechRecLIB4 | n/a | n/a | ElementLvl1 | Al | 83.71% | singleValue |  |  | OBS | n/a | calc | 2010 | n/a | n/a | n/a | ±5% | n/a | 1 | n/a | n/a | n/a | 1 | n/a | 1 | 1 | [Vaccari et al., 2024] | CC BY 4.0 | n/a | https://www.sciencedirect.com/science/article/pii/S0921344924002374 | MT | TUB | 2024-12-11
665 | BATT | 2 | Breaking and separating | ProcessLvl1 | mechanical recovery processes | 1 | Fragmentation | BATT_LIBToMechanical4 | ComponentLvl2 | currentCollectorAnode | BATT_2RM_mechRecLIB4 | n/a | n/a | ElementLvl1 | Cu | 89.64% | singleValue |  |  | OBS | n/a | calc | 2010 | n/a | n/a | n/a | ±5% | n/a | 1 | n/a | n/a | n/a | 1 | n/a | 1 | 1 | [Vaccari et al., 2024] | CC BY 4.0 | n/a | https://www.sciencedirect.com/science/article/pii/S0921344924002374 | MT | TUB | 2024-12-11
666 | BATT | 3 | Thermal recovery processes | ProcessLvl3 | pyrometallurgy batteries | 1 | Transformation | BATT_LIBBlackMassToPyro4 | n/a | n/a | BATT_LIBSlagToHydro4 | n/a | n/a | ElementLvl1 | Li | 100% | singleValue |  |  | OBS | n/a | calc | 2010 | n/a | n/a | n/a | ±5% | n/a | 1 | n/a | n/a | n/a | 1 | n/a | 1 | 1 | [Hämmer and Wambach, 2024] | CC BY 4.0 | n/a | https://www.mdpi.com/2071-1050/16/19/8726 | MT | TUB | 2024-10-27
667 | BATT | 3 | Thermal recovery processes | ProcessLvl3 | pyrometallurgy batteries | 1 | Transformation | BATT_LIBBlackMassToPyro4 | n/a | n/a | BATT_LIBSlagToHydro4 | n/a | n/a | ElementLvl1 | Al | 100% | singleValue |  |  | OBS | n/a | calc | 2010 | n/a | n/a | n/a | ±5% | n/a | 1 | n/a | n/a | n/a | 1 | n/a | 1 | 1 | [Hämmer and Wambach, 2024] | CC BY 4.0 | n/a | https://www.mdpi.com/2071-1050/16/19/8726 | MT | TUB | 2024-10-27
668 | BATT | 3 | Thermal recovery processes | ProcessLvl3 | pyrometallurgy batteries | 1 | Transformation | BATT_LIBBlackMassToPyro4 | n/a | n/a | BATT_LIBSlagToHydro4 | n/a | n/a | ElementLvl1 | Mn | 100% | singleValue |  |  | OBS | n/a | calc | 2010 | n/a | n/a | n/a | ±5% | n/a | 1 | n/a | n/a | n/a | 1 | n/a | 1 | 1 | [Hämmer and Wambach, 2024] | CC BY 4.0 | n/a | https://www.mdpi.com/2071-1050/16/19/8726 | MT | TUB | 2024-10-27
669 | BATT | 3 | Thermal recovery processes | ProcessLvl3 | pyrometallurgy batteries | 1 | Transformation | BATT_LIBBlackMassToPyro4 | n/a | n/a | BATT_LIBSlagToHydro4 | n/a | n/a | ElementLvl1 | P | 100% | singleValue |  |  | OBS | n/a | calc | 2010 | n/a | n/a | n/a | ±5% | n/a | 1 | n/a | n/a | n/a | 1 | n/a | 1 | 1 | [Hämmer and Wambach, 2024] | CC BY 4.0 | n/a | https://www.mdpi.com/2071-1050/16/19/8726 | MT | TUB | 2024-10-27
670 | BATT | 3 | Thermal recovery processes | ProcessLvl3 | pyrometallurgy batteries | 1 | Transformation | BATT_LIBBlackMassToPyro4 | n/a | n/a | BATT_LIBSlagToHydro4 | n/a | n/a | ElementLvl1 | Ni | 1% | singleValue |  |  | OBS | n/a | calc | 2010 | n/a | n/a | n/a | ±5% | n/a | 1 | n/a | n/a | n/a | 1 | n/a | 1 | 1 | [Hämmer and Wambach, 2024] | CC BY 4.0 | n/a | https://www.mdpi.com/2071-1050/16/19/8726 | MT | TUB | 2024-10-27
671 | BATT | 3 | Thermal recovery processes | ProcessLvl3 | pyrometallurgy batteries | 1 | Transformation | BATT_LIBBlackMassToPyro4 | n/a | n/a | BATT_LIBSlagToHydro4 | n/a | n/a | ElementLvl1 | Fe | 35.5% | singleValue |  |  | OBS | n/a | calc | 2010 | n/a | n/a | n/a | ±5% | n/a | 1 | n/a | n/a | n/a | 1 | n/a | 1 | 1 | [Hämmer and Wambach, 2024] | CC BY 4.0 | n/a | https://www.mdpi.com/2071-1050/16/19/8726 | MT | TUB | 2024-10-27
672 | BATT | 3 | Thermal recovery processes | ProcessLvl3 | pyrometallurgy batteries | 1 | Transformation | BATT_LIBBlackMassToPyro4 | n/a | n/a | BATT_LIBSlagToHydro4 | n/a | n/a | ElementLvl1 | Co | 6% | singleValue |  |  | OBS | n/a | calc | 2010 | n/a | n/a | n/a | ±5% | n/a | 1 | n/a | n/a | n/a | 1 | n/a | 1 | 1 | [Hämmer and Wambach, 2024] | CC BY 4.0 | n/a | https://www.mdpi.com/2071-1050/16/19/8726 | MT | TUB | 2024-10-27
673 | BATT | 3 | Thermal recovery processes | ProcessLvl3 | pyrometallurgy batteries | 1 | Transformation | BATT_LIBBlackMassToPyro4 | n/a | n/a | BATT_LIBAlloyToHydro4 | n/a | n/a | ElementLvl1 | Ni | 99% | singleValue |  |  | OBS | n/a | calc | 2010 | n/a | n/a | n/a | ±5% | n/a | 1 | n/a | n/a | n/a | 1 | n/a | 1 | 1 | [Hämmer and Wambach, 2024] | CC BY 4.0 | n/a | https://www.mdpi.com/2071-1050/16/19/8734 | MT | TUB | 2024-10-27
674 | BATT | 3 | Thermal recovery processes | ProcessLvl3 | pyrometallurgy batteries | 1 | Transformation | BATT_LIBBlackMassToPyro4 | n/a | n/a | BATT_LIBAlloyToHydro4 | n/a | n/a | ElementLvl1 | Fe | 64.5% | singleValue |  |  | OBS | n/a | calc | 2010 | n/a | n/a | n/a | ±5% | n/a | 1 | n/a | n/a | n/a | 1 | n/a | 1 | 1 | [Hämmer and Wambach, 2024] | CC BY 4.0 | n/a | https://www.mdpi.com/2071-1050/16/19/8726 | MT | TUB | 2024-10-27
675 | BATT | 3 | Thermal recovery processes | ProcessLvl3 | pyrometallurgy batteries | 1 | Transformation | BATT_LIBBlackMassToPyro4 | n/a | n/a | BATT_LIBAlloyToHydro4 | n/a | n/a | ElementLvl1 | Co | 94% | singleValue |  |  | OBS | n/a | calc | 2010 | n/a | n/a | n/a | ±5% | n/a | 1 | n/a | n/a | n/a | 1 | n/a | 1 | 1 | [Hämmer and Wambach, 2024] | CC BY 4.0 | n/a | https://www.mdpi.com/2071-1050/16/19/8736 | MT | TUB | 2024-10-27
676 | BATT | 4 | Hydrometallurgy (Leaching/SolventExtraction/Priciptation&Crystallization) | ProcessLvl3 | hydrometallurgy batteries | 1 | Transformation | BATT_LIBSlagToHydro4 | n/a | n/a | BATT_slagsAndSludgesLIB4 | n/a | n/a | ElementLvl1 | Li | 100% | singleValue |  |  | OBS | n/a | est | 2010 | n/a | n/a | n/a | ±15% | n/a | 4 | n/a | n/a | n/a | 1 | n/a | 2.5 | 2.5 | Assumption, no reference | n/a | n/a | n/a | MT | TUB | 2024-10-27
677 | BATT | 4 | Hydrometallurgy (Leaching/SolventExtraction/Priciptation&Crystallization) | ProcessLvl3 | hydrometallurgy batteries | 1 | Transformation | BATT_LIBSlagToHydro4 | n/a | n/a | BATT_slagsAndSludgesLIB4 | n/a | n/a | ElementLvl1 | Al | 100% | singleValue |  |  | OBS | n/a | est | 2010 | n/a | n/a | n/a | ±15% | n/a | 4 | n/a | n/a | n/a | 1 | n/a | 2.5 | 2.5 | Assumption, no reference | n/a | n/a | n/a | MT | TUB | 2024-10-27
678 | BATT | 4 | Hydrometallurgy (Leaching/SolventExtraction/Priciptation&Crystallization) | ProcessLvl3 | hydrometallurgy batteries | 1 | Transformation | BATT_LIBSlagToHydro4 | n/a | n/a | BATT_slagsAndSludgesLIB4 | n/a | n/a | ElementLvl1 | Mn | 100% | singleValue |  |  | OBS | n/a | est | 2010 | n/a | n/a | n/a | ±15% | n/a | 4 | n/a | n/a | n/a | 1 | n/a | 2.5 | 2.5 | Assumption, no reference | n/a | n/a | n/a | MT | TUB | 2024-10-27
679 | BATT | 4 | Hydrometallurgy (Leaching/SolventExtraction/Priciptation&Crystallization) | ProcessLvl3 | hydrometallurgy batteries | 1 | Transformation | BATT_LIBSlagToHydro4 | n/a | n/a | BATT_slagsAndSludgesLIB4 | n/a | n/a | ElementLvl1 | P | 100% | singleValue |  |  | OBS | n/a | est | 2010 | n/a | n/a | n/a | ±15% | n/a | 4 | n/a | n/a | n/a | 1 | n/a | 2.5 | 2.5 | Assumption, no reference | n/a | n/a | n/a | MT | TUB | 2024-10-27
680 | BATT | 4 | Hydrometallurgy (Leaching/SolventExtraction/Priciptation&Crystallization) | ProcessLvl3 | hydrometallurgy batteries | 1 | Transformation | BATT_LIBSlagToHydro4 | n/a | n/a | BATT_slagsAndSludgesLIB4 | n/a | n/a | ElementLvl1 | Ni | 100% | singleValue |  |  | OBS | n/a | est | 2010 | n/a | n/a | n/a | ±15% | n/a | 4 | n/a | n/a | n/a | 1 | n/a | 2.5 | 2.5 | Assumption, no reference | n/a | n/a | n/a | MT | TUB | 2024-10-27
681 | BATT | 4 | Hydrometallurgy (Leaching/SolventExtraction/Priciptation&Crystallization) | ProcessLvl3 | hydrometallurgy batteries | 1 | Transformation | BATT_LIBSlagToHydro4 | n/a | n/a | BATT_slagsAndSludgesLIB4 | n/a | n/a | ElementLvl1 | Fe | 100% | singleValue |  |  | OBS | n/a | est | 2010 | n/a | n/a | n/a | ±15% | n/a | 4 | n/a | n/a | n/a | 1 | n/a | 2.5 | 2.5 | Assumption, no reference | n/a | n/a | n/a | MT | TUB | 2024-10-27
682 | BATT | 4 | Hydrometallurgy (Leaching/SolventExtraction/Priciptation&Crystallization) | ProcessLvl3 | hydrometallurgy batteries | 1 | Transformation | BATT_LIBSlagToHydro4 | n/a | n/a | BATT_slagsAndSludgesLIB4 | n/a | n/a | ElementLvl1 | Co | 100% | singleValue |  |  | OBS | n/a | est | 2010 | n/a | n/a | n/a | ±15% | n/a | 4 | n/a | n/a | n/a | 1 | n/a | 2.5 | 2.5 | Assumption, no reference | n/a | n/a | n/a | MT | TUB | 2024-10-27
683 | BATT | 4 | Hydrometallurgy (Leaching/SolventExtraction/Priciptation&Crystallization) | ProcessLvl3 | hydrometallurgy batteries | 1 | Transformation | BATT_LIBSlagToHydro4 | n/a | n/a | BATT_2RM_chemRecSlagsAndSludges4 | n/a | n/a | ElementLvl1 | Li | 0% | singleValue |  |  | OBS | n/a | est | 2010 | n/a | n/a | n/a | ±15% | n/a | 4 | n/a | n/a | n/a | 1 | n/a | 2.5 | 2.5 | Assumption, no reference | n/a | n/a | n/a | FM | TUB | 2024-10-27
684 | BATT | 4 | Hydrometallurgy (Leaching/SolventExtraction/Priciptation&Crystallization) | ProcessLvl3 | hydrometallurgy batteries | 1 | Transformation | BATT_LIBAlloyToHydro4 | n/a | n/a | BATT_2RM_chemRecLIB4 | n/a | n/a | ElementLvl1 | Co | 79.42% | singleValue |  |  | OBS | n/a | calc | 2010 | n/a | n/a | n/a | ±5% | n/a | 1 | n/a | n/a | n/a | 1 | n/a | 1 | 1 | [Hämmer and Wambach, 2024] | CC BY 4.0 | n/a | https://www.mdpi.com/2071-1050/16/19/8726 and https://www.sciencedirect.com/science/article/pii/S1383586622021153?via%3Dihub | MT | TUB | 2024-12-13
685 | BATT | 4 | Hydrometallurgy (Leaching/SolventExtraction/Priciptation&Crystallization) | ProcessLvl3 | hydrometallurgy batteries | 1 | Transformation | BATT_LIBAlloyToHydro4 | n/a | n/a | BATT_2RM_chemRecLIB4 | n/a | n/a | ElementLvl1 | Ni | 91.22% | singleValue |  |  | OBS | n/a | calc | 2010 | n/a | n/a | n/a | ±5% | n/a | 1 | n/a | n/a | n/a | 1 | n/a | 1 | 1 | [Hämmer and Wambach, 2024] | CC BY 4.0 | n/a | https://www.mdpi.com/2071-1050/16/19/8726 and https://www.sciencedirect.com/science/article/pii/S1383586622021153?via%3Dihub | MT | TUB | 2024-12-13
686 | BATT | 1 | Pyrolisis | ProcessLvl2 | pyrolysis | 1 | Transformation | BATT_LIBToPyrolysis4 | ComponentLvl2 | anodeActiveMaterial | BATT_LIBToMechanical4 | n/a | n/a | ElementLvl1 | C | 100% | singleValue |  |  | BAU | n/a | est | 2025 | n/a | n/a | n/a | ±15% | n/a | 4 | n/a | n/a | n/a | 1 | n/a | 2.5 | 2.5 | Assumption, no reference | n/a | n/a | n/a | FM | TUB | 2024-12-13
687 | BATT | 1 | Pyrolisis | ProcessLvl2 | pyrolysis | 1 | Transformation | BATT_LIBToPyrolysis4 | ComponentLvl2 | cathodeActiveMaterial | BATT_LIBToMechanical4 | n/a | n/a | ElementLvl1 | Al | 100% | singleValue |  |  | BAU | n/a | est | 2025 | n/a | n/a | n/a | ±15% | n/a | 4 | n/a | n/a | n/a | 1 | n/a | 2.5 | 2.5 | Assumption, no reference | n/a | n/a | n/a | FM | TUB | 2024-12-13
688 | BATT | 1 | Pyrolisis | ProcessLvl2 | pyrolysis | 1 | Transformation | BATT_LIBToPyrolysis4 | ComponentLvl2 | cathodeActiveMaterial | BATT_LIBToMechanical4 | n/a | n/a | ElementLvl1 | Cl | 100% | singleValue |  |  | BAU | n/a | est | 2025 | n/a | n/a | n/a | ±15% | n/a | 4 | n/a | n/a | n/a | 1 | n/a | 2.5 | 2.5 | Assumption, no reference | n/a | n/a | n/a | FM | TUB | 2024-12-13
689 | BATT | 1 | Pyrolisis | ProcessLvl2 | pyrolysis | 1 | Transformation | BATT_LIBToPyrolysis4 | ComponentLvl2 | cathodeActiveMaterial | BATT_LIBToMechanical4 | n/a | n/a | ElementLvl1 | Co | 100% | singleValue |  |  | BAU | n/a | est | 2025 | n/a | n/a | n/a | ±15% | n/a | 4 | n/a | n/a | n/a | 1 | n/a | 2.5 | 2.5 | Assumption, no reference | n/a | n/a | n/a | FM | TUB | 2024-12-13
690 | BATT | 1 | Pyrolisis | ProcessLvl2 | pyrolysis | 1 | Transformation | BATT_LIBToPyrolysis4 | ComponentLvl2 | cathodeActiveMaterial | BATT_LIBToMechanical4 | n/a | n/a | ElementLvl1 | Fe | 100% | singleValue |  |  | BAU | n/a | est | 2025 | n/a | n/a | n/a | ±15% | n/a | 4 | n/a | n/a | n/a | 1 | n/a | 2.5 | 2.5 | Assumption, no reference | n/a | n/a | n/a | FM | TUB | 2024-12-13
691 | BATT | 1 | Pyrolisis | ProcessLvl2 | pyrolysis | 1 | Transformation | BATT_LIBToPyrolysis4 | ComponentLvl2 | cathodeActiveMaterial | BATT_LIBToMechanical4 | n/a | n/a | ElementLvl1 | Li | 100% | singleValue |  |  | BAU | n/a | est | 2025 | n/a | n/a | n/a | ±15% | n/a | 4 | n/a | n/a | n/a | 1 | n/a | 2.5 | 2.5 | Assumption, no reference | n/a | n/a | n/a | FM | TUB | 2024-12-13
692 | BATT | 1 | Pyrolisis | ProcessLvl2 | pyrolysis | 1 | Transformation | BATT_LIBToPyrolysis4 | ComponentLvl2 | cathodeActiveMaterial | BATT_LIBToMechanical4 | n/a | n/a | ElementLvl1 | Mn | 100% | singleValue |  |  | BAU | n/a | est | 2025 | n/a | n/a | n/a | ±15% | n/a | 4 | n/a | n/a | n/a | 1 | n/a | 2.5 | 2.5 | Assumption, no reference | n/a | n/a | n/a | FM | TUB | 2024-12-13
693 | BATT | 1 | Pyrolisis | ProcessLvl2 | pyrolysis | 1 | Transformation | BATT_LIBToPyrolysis4 | ComponentLvl2 | cathodeActiveMaterial | BATT_LIBToMechanical4 | n/a | n/a | ElementLvl1 | Ni | 100% | singleValue |  |  | BAU | n/a | est | 2025 | n/a | n/a | n/a | ±15% | n/a | 4 | n/a | n/a | n/a | 1 | n/a | 2.5 | 2.5 | Assumption, no reference | n/a | n/a | n/a | FM | TUB | 2024-12-13
694 | BATT | 1 | Pyrolisis | ProcessLvl2 | pyrolysis | 1 | Transformation | BATT_LIBToPyrolysis4 | ComponentLvl2 | cathodeActiveMaterial | BATT_LIBToMechanical4 | n/a | n/a | ElementLvl1 | O | 100% | singleValue |  |  | BAU | n/a | est | 2025 | n/a | n/a | n/a | ±15% | n/a | 4 | n/a | n/a | n/a | 1 | n/a | 2.5 | 2.5 | Assumption, no reference | n/a | n/a | n/a | FM | TUB | 2024-12-13
695 | BATT | 1 | Pyrolisis | ProcessLvl2 | pyrolysis | 1 | Transformation | BATT_LIBToPyrolysis4 | ComponentLvl2 | cathodeActiveMaterial | BATT_LIBToMechanical4 | n/a | n/a | ElementLvl1 | P | 100% | singleValue |  |  | BAU | n/a | est | 2025 | n/a | n/a | n/a | ±15% | n/a | 4 | n/a | n/a | n/a | 1 | n/a | 2.5 | 2.5 | Assumption, no reference | n/a | n/a | n/a | FM | TUB | 2024-12-13
696 | BATT | 1 | Pyrolisis | ProcessLvl2 | pyrolysis | 1 | Transformation | BATT_LIBToPyrolysis4 | ComponentLvl2 | cathodeActiveMaterial | BATT_LIBToMechanical4 | n/a | n/a | ElementLvl1 | S | 100% | singleValue |  |  | BAU | n/a | est | 2025 | n/a | n/a | n/a | ±15% | n/a | 4 | n/a | n/a | n/a | 1 | n/a | 2.5 | 2.5 | Assumption, no reference | n/a | n/a | n/a | FM | TUB | 2024-12-13
697 | BATT | 1 | Pyrolisis | ProcessLvl2 | pyrolysis | 1 | Transformation | BATT_LIBToPyrolysis4 | ComponentLvl2 | anodeActiveMaterial | BATT_LIBToMechanical4 | n/a | n/a | ElementLvl1 | Si | 100% | singleValue |  |  | BAU | n/a | est | 2025 | n/a | n/a | n/a | ±15% | n/a | 4 | n/a | n/a | n/a | 1 | n/a | 2.5 | 2.5 | Assumption, no reference | n/a | n/a | n/a | FM | TUB | 2024-12-13
698 | BATT | 1 | Pyrolisis | ProcessLvl2 | pyrolysis | 1 | Transformation | BATT_LIBToPyrolysis4 | ComponentLvl2 | anodeActiveMaterial | BATT_LIBToMechanical4 | n/a | n/a | ElementLvl1 | Li | 100% | singleValue |  |  | BAU | n/a | est | 2025 | n/a | n/a | n/a | ±15% | n/a | 4 | n/a | n/a | n/a | 1 | n/a | 2.5 | 2.5 | Assumption, no reference | n/a | n/a | n/a | FM | TUB | 2024-12-13
699 | BATT | 1 | Pyrolisis | ProcessLvl2 | pyrolysis | 1 | Transformation | BATT_LIBToPyrolysis4 | ComponentLvl2 | batteryCellCasing2 | BATT_LIBToMechanical4 | n/a | n/a | MaterialLvl1 | AlAndAlAlloys | 100% | singleValue |  |  | BAU | n/a | est | 2025 | n/a | n/a | n/a | ±15% | n/a | 4 | n/a | n/a | n/a | 1 | n/a | 2.5 | 2.5 | Assumption, no reference | n/a | n/a | n/a | FM | TUB | 2024-12-13
700 | BATT | 1 | Pyrolisis | ProcessLvl2 | pyrolysis | 1 | Transformation | BATT_LIBToPyrolysis4 | ComponentLvl2 | batteryCellCasing2 | BATT_LIBToMechanical4 | n/a | n/a | MaterialLvl1 | ferrousMetals1 | 100% | singleValue |  |  | BAU | n/a | est | 2025 | n/a | n/a | n/a | ±15% | n/a | 4 | n/a | n/a | n/a | 1 | n/a | 2.5 | 2.5 | Assumption, no reference | n/a | n/a | n/a | FM | TUB | 2024-12-13
701 | BATT | 1 | Pyrolisis | ProcessLvl2 | pyrolysis | 1 | Transformation | BATT_LIBToPyrolysis4 | ComponentLvl2 | batteryCellCasing2 | BATT_LIBToMechanical4 | n/a | n/a | ElementLvl1 | Fe | 100% | singleValue |  |  | BAU | n/a | est | 2025 | n/a | n/a | n/a | ±15% | n/a | 4 | n/a | n/a | n/a | 1 | n/a | 2.5 | 2.5 | Assumption, no reference | n/a | n/a | n/a | FM | TUB | 2024-12-13
702 | BATT | 1 | Pyrolisis | ProcessLvl2 | pyrolysis | 1 | Transformation | BATT_LIBToPyrolysis4 | ComponentLvl2 | currentCollectorCathode | BATT_LIBToMechanical4 | n/a | n/a | ElementLvl1 | Al | 100% | singleValue |  |  | BAU | n/a | est | 2025 | n/a | n/a | n/a | ±15% | n/a | 4 | n/a | n/a | n/a | 1 | n/a | 2.5 | 2.5 | Assumption, no reference | n/a | n/a | n/a | FM | TUB | 2024-12-13
703 | BATT | 1 | Pyrolisis | ProcessLvl2 | pyrolysis | 1 | Transformation | BATT_LIBToPyrolysis4 | ComponentLvl2 | currentCollectorAnode | BATT_LIBToMechanical4 | n/a | n/a | ElementLvl1 | Cu | 100% | singleValue |  |  | BAU | n/a | est | 2025 | n/a | n/a | n/a | ±15% | n/a | 4 | n/a | n/a | n/a | 1 | n/a | 2.5 | 2.5 | Assumption, no reference | n/a | n/a | n/a | FM | TUB | 2024-12-13
704 | BATT | 2 | Breaking and separating | ProcessLvl1 | mechanical recovery processes | 1 | Fragmentation | BATT_LIBToMechanical4 | ComponentLvl2 | anodeActiveMaterial | BATT_LIBBlackMassToPyro4 | n/a | n/a | ElementLvl1 | C | 85.25% | singleValue |  |  | BAU | n/a | calc | 2025 | n/a | n/a | n/a | ±5% | n/a | 1 | n/a | n/a | n/a | 1 | n/a | 1 | 1 | [Vaccari et al., 2024] | CC BY 4.0 | n/a | https://www.sciencedirect.com/science/article/pii/S0921344924002374 | MT | TUB | 2024-12-11
705 | BATT | 2 | Breaking and separating | ProcessLvl1 | mechanical recovery processes | 1 | Fragmentation | BATT_LIBToMechanical4 | ComponentLvl2 | cathodeActiveMaterial | BATT_LIBBlackMassToPyro4 | n/a | n/a | ElementLvl1 | Al | 85.25% | singleValue |  |  | BAU | n/a | calc | 2025 | n/a | n/a | n/a | ±5% | n/a | 1 | n/a | n/a | n/a | 1 | n/a | 1 | 1 | [Vaccari et al., 2024] | CC BY 4.0 | n/a | https://www.sciencedirect.com/science/article/pii/S0921344924002374 | MT | TUB | 2024-12-11
706 | BATT | 2 | Breaking and separating | ProcessLvl1 | mechanical recovery processes | 1 | Fragmentation | BATT_LIBToMechanical4 | ComponentLvl2 | cathodeActiveMaterial | BATT_LIBBlackMassToPyro4 | n/a | n/a | ElementLvl1 | Cl | 85.25% | singleValue |  |  | BAU | n/a | calc | 2025 | n/a | n/a | n/a | ±5% | n/a | 1 | n/a | n/a | n/a | 1 | n/a | 1 | 1 | [Vaccari et al., 2024] | CC BY 4.0 | n/a | https://www.sciencedirect.com/science/article/pii/S0921344924002374 | MT | TUB | 2024-12-11
707 | BATT | 2 | Breaking and separating | ProcessLvl1 | mechanical recovery processes | 1 | Fragmentation | BATT_LIBToMechanical4 | ComponentLvl2 | cathodeActiveMaterial | BATT_LIBBlackMassToPyro4 | n/a | n/a | ElementLvl1 | Co | 85.25% | singleValue |  |  | BAU | n/a | calc | 2025 | n/a | n/a | n/a | ±5% | n/a | 1 | n/a | n/a | n/a | 1 | n/a | 1 | 1 | [Vaccari et al., 2024] | CC BY 4.0 | n/a | https://www.sciencedirect.com/science/article/pii/S0921344924002374 | MT | TUB | 2024-12-11
708 | BATT | 2 | Breaking and separating | ProcessLvl1 | mechanical recovery processes | 1 | Fragmentation | BATT_LIBToMechanical4 | ComponentLvl2 | cathodeActiveMaterial | BATT_LIBBlackMassToPyro4 | n/a | n/a | ElementLvl1 | Fe | 85.25% | singleValue |  |  | BAU | n/a | calc | 2025 | n/a | n/a | n/a | ±5% | n/a | 1 | n/a | n/a | n/a | 1 | n/a | 1 | 1 | [Vaccari et al., 2024] | CC BY 4.0 | n/a | https://www.sciencedirect.com/science/article/pii/S0921344924002374 | MT | TUB | 2024-12-11
709 | BATT | 2 | Breaking and separating | ProcessLvl1 | mechanical recovery processes | 1 | Fragmentation | BATT_LIBToMechanical4 | ComponentLvl2 | cathodeActiveMaterial | BATT_LIBBlackMassToPyro4 | n/a | n/a | ElementLvl1 | Li | 85.25% | singleValue |  |  | BAU | n/a | calc | 2025 | n/a | n/a | n/a | ±5% | n/a | 1 | n/a | n/a | n/a | 1 | n/a | 1 | 1 | [Vaccari et al., 2024] | CC BY 4.0 | n/a | https://www.sciencedirect.com/science/article/pii/S0921344924002374 | MT | TUB | 2024-12-11
710 | BATT | 2 | Breaking and separating | ProcessLvl1 | mechanical recovery processes | 1 | Fragmentation | BATT_LIBToMechanical4 | ComponentLvl2 | cathodeActiveMaterial | BATT_LIBBlackMassToPyro4 | n/a | n/a | ElementLvl1 | Mn | 85.25% | singleValue |  |  | BAU | n/a | calc | 2025 | n/a | n/a | n/a | ±5% | n/a | 1 | n/a | n/a | n/a | 1 | n/a | 1 | 1 | [Vaccari et al., 2024] | CC BY 4.0 | n/a | https://www.sciencedirect.com/science/article/pii/S0921344924002374 | MT | TUB | 2024-12-11
711 | BATT | 2 | Breaking and separating | ProcessLvl1 | mechanical recovery processes | 1 | Fragmentation | BATT_LIBToMechanical4 | ComponentLvl2 | cathodeActiveMaterial | BATT_LIBBlackMassToPyro4 | n/a | n/a | ElementLvl1 | Ni | 85.25% | singleValue |  |  | BAU | n/a | calc | 2025 | n/a | n/a | n/a | ±5% | n/a | 1 | n/a | n/a | n/a | 1 | n/a | 1 | 1 | [Vaccari et al., 2024] | CC BY 4.0 | n/a | https://www.sciencedirect.com/science/article/pii/S0921344924002374 | MT | TUB | 2024-12-11
712 | BATT | 2 | Breaking and separating | ProcessLvl1 | mechanical recovery processes | 1 | Fragmentation | BATT_LIBToMechanical4 | ComponentLvl2 | cathodeActiveMaterial | BATT_LIBBlackMassToPyro4 | n/a | n/a | ElementLvl1 | O | 85.25% | singleValue |  |  | BAU | n/a | calc | 2025 | n/a | n/a | n/a | ±5% | n/a | 1 | n/a | n/a | n/a | 1 | n/a | 1 | 1 | [Vaccari et al., 2024] | CC BY 4.0 | n/a | https://www.sciencedirect.com/science/article/pii/S0921344924002374 | MT | TUB | 2024-12-11
713 | BATT | 2 | Breaking and separating | ProcessLvl1 | mechanical recovery processes | 1 | Fragmentation | BATT_LIBToMechanical4 | ComponentLvl2 | cathodeActiveMaterial | BATT_LIBBlackMassToPyro4 | n/a | n/a | ElementLvl1 | P | 85.25% | singleValue |  |  | BAU | n/a | calc | 2025 | n/a | n/a | n/a | ±5% | n/a | 1 | n/a | n/a | n/a | 1 | n/a | 1 | 1 | [Vaccari et al., 2024] | CC BY 4.0 | n/a | https://www.sciencedirect.com/science/article/pii/S0921344924002374 | MT | TUB | 2024-12-11
714 | BATT | 2 | Breaking and separating | ProcessLvl1 | mechanical recovery processes | 1 | Fragmentation | BATT_LIBToMechanical4 | ComponentLvl2 | cathodeActiveMaterial | BATT_LIBBlackMassToPyro4 | n/a | n/a | ElementLvl1 | S | 85.25% | singleValue |  |  | BAU | n/a | calc | 2025 | n/a | n/a | n/a | ±5% | n/a | 1 | n/a | n/a | n/a | 1 | n/a | 1 | 1 | [Vaccari et al., 2024] | CC BY 4.0 | n/a | https://www.sciencedirect.com/science/article/pii/S0921344924002374 | MT | TUB | 2024-12-11
715 | BATT | 2 | Breaking and separating | ProcessLvl1 | mechanical recovery processes | 1 | Fragmentation | BATT_LIBToMechanical4 | ComponentLvl2 | batteryCellCasing2 | BATT_2RM_mechRecLIB4 | n/a | n/a | MaterialLvl1 | AlAndAlAlloys | 93.78% | singleValue |  |  | BAU | n/a | calc | 2025 | n/a | n/a | n/a | ±5% | n/a | 1 | n/a | n/a | n/a | 1 | n/a | 1 | 1 | [Vaccari et al., 2024] | CC BY 4.0 | n/a | https://www.sciencedirect.com/science/article/pii/S0921344924002374 | MT | TUB | 2024-12-11
716 | BATT | 2 | Breaking and separating | ProcessLvl1 | mechanical recovery processes | 1 | Fragmentation | BATT_LIBToMechanical4 | ComponentLvl2 | batteryCellCasing2 | BATT_2RM_mechRecLIB4 | n/a | n/a | MaterialLvl1 | ferrousMetals1 | 93.78% | singleValue |  |  | BAU | n/a | calc | 2025 | n/a | n/a | n/a | ±5% | n/a | 1 | n/a | n/a | n/a | 1 | n/a | 1 | 1 | [Vaccari et al., 2024] | CC BY 4.0 | n/a | https://www.sciencedirect.com/science/article/pii/S0921344924002374 | MT | TUB | 2024-12-11
717 | BATT | 2 | Breaking and separating | ProcessLvl1 | mechanical recovery processes | 1 | Fragmentation | BATT_LIBToMechanical4 | ComponentLvl2 | batteryCellCasing2 | BATT_2RM_mechRecLIB4 | n/a | n/a | ElementLvl1 | Fe | 93.78% | singleValue |  |  | BAU | n/a | calc | 2025 | n/a | n/a | n/a | ±5% | n/a | 1 | n/a | n/a | n/a | 1 | n/a | 1 | 1 | [Vaccari et al., 2024] | CC BY 4.0 | n/a | https://www.sciencedirect.com/science/article/pii/S0921344924002374 | MT | TUB | 2024-12-11
718 | BATT | 2 | Breaking and separating | ProcessLvl1 | mechanical recovery processes | 1 | Fragmentation | BATT_LIBToMechanical4 | ComponentLvl2 | currentCollectorCathode | BATT_2RM_mechRecLIB4 | n/a | n/a | ElementLvl1 | Al | 83.71% | singleValue |  |  | BAU | n/a | calc | 2025 | n/a | n/a | n/a | ±5% | n/a | 1 | n/a | n/a | n/a | 1 | n/a | 1 | 1 | [Vaccari et al., 2024] | CC BY 4.0 | n/a | https://www.sciencedirect.com/science/article/pii/S0921344924002374 | MT | TUB | 2024-12-11
719 | BATT | 2 | Breaking and separating | ProcessLvl1 | mechanical recovery processes | 1 | Fragmentation | BATT_LIBToMechanical4 | ComponentLvl2 | currentCollectorAnode | BATT_2RM_mechRecLIB4 | n/a | n/a | ElementLvl1 | Cu | 89.64% | singleValue |  |  | BAU | n/a | calc | 2025 | n/a | n/a | n/a | ±5% | n/a | 1 | n/a | n/a | n/a | 1 | n/a | 1 | 1 | [Vaccari et al., 2024] | CC BY 4.0 | n/a | https://www.sciencedirect.com/science/article/pii/S0921344924002374 | MT | TUB | 2024-12-11
720 | BATT | 3 | Thermal recovery processes | ProcessLvl3 | pyrometallurgy batteries | 1 | Transformation | BATT_LIBBlackMassToPyro4 | n/a | n/a | BATT_LIBSlagToHydro4 | n/a | n/a | ElementLvl1 | Li | 100% | singleValue |  |  | BAU | n/a | calc | 2025 | n/a | n/a | n/a | ±5% | n/a | 1 | n/a | n/a | n/a | 1 | n/a | 1 | 1 | [Hämmer and Wambach, 2024] | CC BY 4.0 | n/a | https://www.mdpi.com/2071-1050/16/19/8726 | MT | TUB | 2024-10-27
721 | BATT | 3 | Thermal recovery processes | ProcessLvl3 | pyrometallurgy batteries | 1 | Transformation | BATT_LIBBlackMassToPyro4 | n/a | n/a | BATT_LIBSlagToHydro4 | n/a | n/a | ElementLvl1 | Al | 100% | singleValue |  |  | BAU | n/a | calc | 2025 | n/a | n/a | n/a | ±5% | n/a | 1 | n/a | n/a | n/a | 1 | n/a | 1 | 1 | [Hämmer and Wambach, 2024] | CC BY 4.0 | n/a | https://www.mdpi.com/2071-1050/16/19/8726 | MT | TUB | 2024-10-27
722 | BATT | 3 | Thermal recovery processes | ProcessLvl3 | pyrometallurgy batteries | 1 | Transformation | BATT_LIBBlackMassToPyro4 | n/a | n/a | BATT_LIBSlagToHydro4 | n/a | n/a | ElementLvl1 | Mn | 100% | singleValue |  |  | BAU | n/a | calc | 2025 | n/a | n/a | n/a | ±5% | n/a | 1 | n/a | n/a | n/a | 1 | n/a | 1 | 1 | [Hämmer and Wambach, 2024] | CC BY 4.0 | n/a | https://www.mdpi.com/2071-1050/16/19/8726 | MT | TUB | 2024-10-27
723 | BATT | 3 | Thermal recovery processes | ProcessLvl3 | pyrometallurgy batteries | 1 | Transformation | BATT_LIBBlackMassToPyro4 | n/a | n/a | BATT_LIBSlagToHydro4 | n/a | n/a | ElementLvl1 | P | 100% | singleValue |  |  | BAU | n/a | calc | 2025 | n/a | n/a | n/a | ±5% | n/a | 1 | n/a | n/a | n/a | 1 | n/a | 1 | 1 | [Hämmer and Wambach, 2024] | CC BY 4.0 | n/a | https://www.mdpi.com/2071-1050/16/19/8726 | MT | TUB | 2024-10-27
724 | BATT | 3 | Thermal recovery processes | ProcessLvl3 | pyrometallurgy batteries | 1 | Transformation | BATT_LIBBlackMassToPyro4 | n/a | n/a | BATT_LIBSlagToHydro4 | n/a | n/a | ElementLvl1 | Ni | 1% | singleValue |  |  | BAU | n/a | calc | 2025 | n/a | n/a | n/a | ±5% | n/a | 1 | n/a | n/a | n/a | 1 | n/a | 1 | 1 | [Hämmer and Wambach, 2024] | CC BY 4.0 | n/a | https://www.mdpi.com/2071-1050/16/19/8726 | MT | TUB | 2024-10-27
725 | BATT | 3 | Thermal recovery processes | ProcessLvl3 | pyrometallurgy batteries | 1 | Transformation | BATT_LIBBlackMassToPyro4 | n/a | n/a | BATT_LIBSlagToHydro4 | n/a | n/a | ElementLvl1 | Fe | 35.5% | singleValue |  |  | BAU | n/a | calc | 2025 | n/a | n/a | n/a | ±5% | n/a | 1 | n/a | n/a | n/a | 1 | n/a | 1 | 1 | [Hämmer and Wambach, 2024] | CC BY 4.0 | n/a | https://www.mdpi.com/2071-1050/16/19/8726 | MT | TUB | 2024-10-27
726 | BATT | 3 | Thermal recovery processes | ProcessLvl3 | pyrometallurgy batteries | 1 | Transformation | BATT_LIBBlackMassToPyro4 | n/a | n/a | BATT_LIBSlagToHydro4 | n/a | n/a | ElementLvl1 | Co | 6% | singleValue |  |  | BAU | n/a | calc | 2025 | n/a | n/a | n/a | ±5% | n/a | 1 | n/a | n/a | n/a | 1 | n/a | 1 | 1 | [Hämmer and Wambach, 2024] | CC BY 4.0 | n/a | https://www.mdpi.com/2071-1050/16/19/8726 | MT | TUB | 2024-10-27
727 | BATT | 3 | Thermal recovery processes | ProcessLvl3 | pyrometallurgy batteries | 1 | Transformation | BATT_LIBBlackMassToPyro4 | n/a | n/a | BATT_LIBAlloyToHydro4 | n/a | n/a | ElementLvl1 | Ni | 99% | singleValue |  |  | BAU | n/a | calc | 2025 | n/a | n/a | n/a | ±5% | n/a | 1 | n/a | n/a | n/a | 1 | n/a | 1 | 1 | [Hämmer and Wambach, 2024] | CC BY 4.0 | n/a | https://www.mdpi.com/2071-1050/16/19/8734 | MT | TUB | 2024-10-27
728 | BATT | 3 | Thermal recovery processes | ProcessLvl3 | pyrometallurgy batteries | 1 | Transformation | BATT_LIBBlackMassToPyro4 | n/a | n/a | BATT_LIBAlloyToHydro4 | n/a | n/a | ElementLvl1 | Fe | 64.5% | singleValue |  |  | BAU | n/a | calc | 2025 | n/a | n/a | n/a | ±5% | n/a | 1 | n/a | n/a | n/a | 1 | n/a | 1 | 1 | [Hämmer and Wambach, 2024] | CC BY 4.0 | n/a | https://www.mdpi.com/2071-1050/16/19/8726 | MT | TUB | 2024-10-27
729 | BATT | 3 | Thermal recovery processes | ProcessLvl3 | pyrometallurgy batteries | 1 | Transformation | BATT_LIBBlackMassToPyro4 | n/a | n/a | BATT_LIBAlloyToHydro4 | n/a | n/a | ElementLvl1 | Co | 94% | singleValue |  |  | BAU | n/a | calc | 2025 | n/a | n/a | n/a | ±5% | n/a | 1 | n/a | n/a | n/a | 1 | n/a | 1 | 1 | [Hämmer and Wambach, 2024] | CC BY 4.0 | n/a | https://www.mdpi.com/2071-1050/16/19/8736 | MT | TUB | 2024-10-27
730 | BATT | 4 | Hydrometallurgy (Leaching/SolventExtraction/Priciptation&Crystallization) | ProcessLvl3 | hydrometallurgy batteries | 1 | Transformation | BATT_LIBSlagToHydro4 | n/a | n/a | BATT_slagsAndSludgesLIB4 | n/a | n/a | ElementLvl1 | Li | 100% | singleValue |  |  | BAU | n/a | est | 2025 | n/a | n/a | n/a | ±15% | n/a | 4 | n/a | n/a | n/a | 1 | n/a | 2.5 | 2.5 | Assumption, no reference | n/a | n/a | n/a | MT | TUB | 2024-10-27
731 | BATT | 4 | Hydrometallurgy (Leaching/SolventExtraction/Priciptation&Crystallization) | ProcessLvl3 | hydrometallurgy batteries | 1 | Transformation | BATT_LIBSlagToHydro4 | n/a | n/a | BATT_slagsAndSludgesLIB4 | n/a | n/a | ElementLvl1 | Al | 100% | singleValue |  |  | BAU | n/a | est | 2025 | n/a | n/a | n/a | ±15% | n/a | 4 | n/a | n/a | n/a | 1 | n/a | 2.5 | 2.5 | Assumption, no reference | n/a | n/a | n/a | MT | TUB | 2024-10-27
732 | BATT | 4 | Hydrometallurgy (Leaching/SolventExtraction/Priciptation&Crystallization) | ProcessLvl3 | hydrometallurgy batteries | 1 | Transformation | BATT_LIBSlagToHydro4 | n/a | n/a | BATT_slagsAndSludgesLIB4 | n/a | n/a | ElementLvl1 | Mn | 100% | singleValue |  |  | BAU | n/a | est | 2025 | n/a | n/a | n/a | ±15% | n/a | 4 | n/a | n/a | n/a | 1 | n/a | 2.5 | 2.5 | Assumption, no reference | n/a | n/a | n/a | MT | TUB | 2024-10-27
733 | BATT | 4 | Hydrometallurgy (Leaching/SolventExtraction/Priciptation&Crystallization) | ProcessLvl3 | hydrometallurgy batteries | 1 | Transformation | BATT_LIBSlagToHydro4 | n/a | n/a | BATT_slagsAndSludgesLIB4 | n/a | n/a | ElementLvl1 | P | 100% | singleValue |  |  | BAU | n/a | est | 2025 | n/a | n/a | n/a | ±15% | n/a | 4 | n/a | n/a | n/a | 1 | n/a | 2.5 | 2.5 | Assumption, no reference | n/a | n/a | n/a | MT | TUB | 2024-10-27
734 | BATT | 4 | Hydrometallurgy (Leaching/SolventExtraction/Priciptation&Crystallization) | ProcessLvl3 | hydrometallurgy batteries | 1 | Transformation | BATT_LIBSlagToHydro4 | n/a | n/a | BATT_slagsAndSludgesLIB4 | n/a | n/a | ElementLvl1 | Ni | 100% | singleValue |  |  | BAU | n/a | est | 2025 | n/a | n/a | n/a | ±15% | n/a | 4 | n/a | n/a | n/a | 1 | n/a | 2.5 | 2.5 | Assumption, no reference | n/a | n/a | n/a | MT | TUB | 2024-10-27
735 | BATT | 4 | Hydrometallurgy (Leaching/SolventExtraction/Priciptation&Crystallization) | ProcessLvl3 | hydrometallurgy batteries | 1 | Transformation | BATT_LIBSlagToHydro4 | n/a | n/a | BATT_slagsAndSludgesLIB4 | n/a | n/a | ElementLvl1 | Fe | 100% | singleValue |  |  | BAU | n/a | est | 2025 | n/a | n/a | n/a | ±15% | n/a | 4 | n/a | n/a | n/a | 1 | n/a | 2.5 | 2.5 | Assumption, no reference | n/a | n/a | n/a | MT | TUB | 2024-10-27
736 | BATT | 4 | Hydrometallurgy (Leaching/SolventExtraction/Priciptation&Crystallization) | ProcessLvl3 | hydrometallurgy batteries | 1 | Transformation | BATT_LIBSlagToHydro4 | n/a | n/a | BATT_slagsAndSludgesLIB4 | n/a | n/a | ElementLvl1 | Co | 100% | singleValue |  |  | BAU | n/a | est | 2025 | n/a | n/a | n/a | ±15% | n/a | 4 | n/a | n/a | n/a | 1 | n/a | 2.5 | 2.5 | Assumption, no reference | n/a | n/a | n/a | MT | TUB | 2024-10-27
737 | BATT | 4 | Hydrometallurgy (Leaching/SolventExtraction/Priciptation&Crystallization) | ProcessLvl3 | hydrometallurgy batteries | 1 | Transformation | BATT_LIBSlagToHydro4 | n/a | n/a | BATT_2RM_chemRecSlagsAndSludges4 | n/a | n/a | ElementLvl1 | Li | 0% | singleValue |  |  | BAU | n/a | est | 2025 | n/a | n/a | n/a | ±15% | n/a | 4 | n/a | n/a | n/a | 1 | n/a | 2.5 | 2.5 | Assumption, no reference | n/a | n/a | n/a | FM | TUB | 2024-10-27
738 | BATT | 4 | Hydrometallurgy (Leaching/SolventExtraction/Priciptation&Crystallization) | ProcessLvl3 | hydrometallurgy batteries | 1 | Transformation | BATT_LIBAlloyToHydro4 | n/a | n/a | BATT_2RM_chemRecLIB4 | n/a | n/a | ElementLvl1 | Co | 79.42% | singleValue |  |  | BAU | n/a | calc | 2025 | n/a | n/a | n/a | ±5% | n/a | 1 | n/a | n/a | n/a | 1 | n/a | 1 | 1 | [Hämmer and Wambach, 2024] | CC BY 4.0 | n/a | https://www.mdpi.com/2071-1050/16/19/8726 and https://www.sciencedirect.com/science/article/pii/S1383586622021153?via%3Dihub | MT | TUB | 2024-12-13
739 | BATT | 4 | Hydrometallurgy (Leaching/SolventExtraction/Priciptation&Crystallization) | ProcessLvl3 | hydrometallurgy batteries | 1 | Transformation | BATT_LIBAlloyToHydro4 | n/a | n/a | BATT_2RM_chemRecLIB4 | n/a | n/a | ElementLvl1 | Ni | 91.22% | singleValue |  |  | BAU | n/a | calc | 2025 | n/a | n/a | n/a | ±5% | n/a | 1 | n/a | n/a | n/a | 1 | n/a | 1 | 1 | [Hämmer and Wambach, 2024] | CC BY 4.0 | n/a | https://www.mdpi.com/2071-1050/16/19/8726 and https://www.sciencedirect.com/science/article/pii/S1383586622021153?via%3Dihub | MT | TUB | 2024-12-13
740 | BATT | 2 | Breaking and separating | ProcessLvl1 | mechanical recovery processes | 1 | Fragmentation | BATT_LIBToMechanical4 | ComponentLvl2 | anodeActiveMaterial | BATT_LIBBlackMassToPyro4 | n/a | n/a | ElementLvl1 | C | 90% | singleValue |  |  | BAU | n/a | calc | 2032 | n/a | n/a | n/a | ±10% | n/a | 1 | n/a | n/a | n/a | 3 | n/a | 2 | 2 | [Vaccari et al., 2024] | CC BY 4.0 | n/a | https://www.sciencedirect.com/science/article/pii/S0921344924002374 | MT | TUB | 2024-12-11
741 | BATT | 2 | Breaking and separating | ProcessLvl1 | mechanical recovery processes | 1 | Fragmentation | BATT_LIBToMechanical4 | ComponentLvl2 | cathodeActiveMaterial | BATT_LIBBlackMassToPyro4 | n/a | n/a | ElementLvl1 | Al | 90% | singleValue |  |  | BAU | n/a | calc | 2032 | n/a | n/a | n/a | ±20% | n/a | 4 | n/a | n/a | n/a | 3 | n/a | 3.5 | 3.5 | Assumption, no reference | n/a | n/a | n/a | MT | TUB | 2024-12-11
742 | BATT | 2 | Breaking and separating | ProcessLvl1 | mechanical recovery processes | 1 | Fragmentation | BATT_LIBToMechanical4 | ComponentLvl2 | cathodeActiveMaterial | BATT_LIBBlackMassToPyro4 | n/a | n/a | ElementLvl1 | Cl | 90% | singleValue |  |  | BAU | n/a | calc | 2032 | n/a | n/a | n/a | ±10% | n/a | 1 | n/a | n/a | n/a | 3 | n/a | 2 | 2 | [Vaccari et al., 2024] | CC BY 4.0 | n/a | https://www.sciencedirect.com/science/article/pii/S0921344924002374 | MT | TUB | 2024-12-11
743 | BATT | 2 | Breaking and separating | ProcessLvl1 | mechanical recovery processes | 1 | Fragmentation | BATT_LIBToMechanical4 | ComponentLvl2 | cathodeActiveMaterial | BATT_LIBBlackMassToPyro4 | n/a | n/a | ElementLvl1 | Co | 90% | singleValue |  |  | BAU | n/a | calc | 2032 | n/a | n/a | n/a | ±20% | n/a | 1 | n/a | n/a | n/a | 3 | n/a | 4 | 4 | Assumption, no reference | n/a | n/a | n/a | MT | TUB | 2024-12-11
744 | BATT | 2 | Breaking and separating | ProcessLvl1 | mechanical recovery processes | 1 | Fragmentation | BATT_LIBToMechanical4 | ComponentLvl2 | cathodeActiveMaterial | BATT_LIBBlackMassToPyro4 | n/a | n/a | ElementLvl1 | Fe | 90% | singleValue |  |  | BAU | n/a | calc | 2032 | n/a | n/a | n/a | ±10% | n/a | 1 | n/a | n/a | n/a | 3 | n/a | 2 | 2 | [Vaccari et al., 2024] | CC BY 4.0 | n/a | https://www.sciencedirect.com/science/article/pii/S0921344924002374 | MT | TUB | 2024-12-11
745 | BATT | 2 | Breaking and separating | ProcessLvl1 | mechanical recovery processes | 1 | Fragmentation | BATT_LIBToMechanical4 | ComponentLvl2 | cathodeActiveMaterial | BATT_LIBBlackMassToPyro4 | n/a | n/a | ElementLvl1 | Li | 90% | singleValue |  |  | BAU | n/a | calc | 2032 | n/a | n/a | n/a | ±10% | n/a | 1 | n/a | n/a | n/a | 3 | n/a | 2 | 2 | [Vaccari et al., 2024] | CC BY 4.0 | n/a | https://www.sciencedirect.com/science/article/pii/S0921344924002374 | MT | TUB | 2024-12-11
746 | BATT | 2 | Breaking and separating | ProcessLvl1 | mechanical recovery processes | 1 | Fragmentation | BATT_LIBToMechanical4 | ComponentLvl2 | cathodeActiveMaterial | BATT_LIBBlackMassToPyro4 | n/a | n/a | ElementLvl1 | Mn | 90% | singleValue |  |  | BAU | n/a | calc | 2032 | n/a | n/a | n/a | ±20% | n/a | 4 | n/a | n/a | n/a | 3 | n/a | 3.5 | 3.5 | Assumption, no reference | n/a | n/a | n/a | MT | TUB | 2024-12-11
747 | BATT | 2 | Breaking and separating | ProcessLvl1 | mechanical recovery processes | 1 | Fragmentation | BATT_LIBToMechanical4 | ComponentLvl2 | cathodeActiveMaterial | BATT_LIBBlackMassToPyro4 | n/a | n/a | ElementLvl1 | Ni | 90% | singleValue |  |  | BAU | n/a | calc | 2032 | n/a | n/a | n/a | ±10% | n/a | 1 | n/a | n/a | n/a | 3 | n/a | 2 | 2 | [Vaccari et al., 2024] | CC BY 4.0 | n/a | https://www.sciencedirect.com/science/article/pii/S0921344924002374 | MT | TUB | 2024-12-11
748 | BATT | 2 | Breaking and separating | ProcessLvl1 | mechanical recovery processes | 1 | Fragmentation | BATT_LIBToMechanical4 | ComponentLvl2 | cathodeActiveMaterial | BATT_LIBBlackMassToPyro4 | n/a | n/a | ElementLvl1 | O | 90% | singleValue |  |  | BAU | n/a | calc | 2032 | n/a | n/a | n/a | ±10% | n/a | 1 | n/a | n/a | n/a | 3 | n/a | 2 | 2 | [Vaccari et al., 2024] | CC BY 4.0 | n/a | https://www.sciencedirect.com/science/article/pii/S0921344924002374 | MT | TUB | 2024-12-11
749 | BATT | 2 | Breaking and separating | ProcessLvl1 | mechanical recovery processes | 1 | Fragmentation | BATT_LIBToMechanical4 | ComponentLvl2 | cathodeActiveMaterial | BATT_LIBBlackMassToPyro4 | n/a | n/a | ElementLvl1 | P | 90% | singleValue |  |  | BAU | n/a | calc | 2032 | n/a | n/a | n/a | ±20% | n/a | 4 | n/a | n/a | n/a | 3 | n/a | 3.5 | 3.5 | Assumption, no reference | n/a | n/a | n/a | MT | TUB | 2024-12-11
750 | BATT | 2 | Breaking and separating | ProcessLvl1 | mechanical recovery processes | 1 | Fragmentation | BATT_LIBToMechanical4 | ComponentLvl2 | cathodeActiveMaterial | BATT_LIBBlackMassToPyro4 | n/a | n/a | ElementLvl1 | S | 90% | singleValue |  |  | BAU | n/a | calc | 2032 | n/a | n/a | n/a | ±10% | n/a | 1 | n/a | n/a | n/a | 3 | n/a | 2 | 2 | [Vaccari et al., 2024] | CC BY 4.0 | n/a | https://www.sciencedirect.com/science/article/pii/S0921344924002374 | MT | TUB | 2024-12-11
751 | BATT | 2 | Breaking and separating | ProcessLvl1 | mechanical recovery processes | 1 | Fragmentation | BATT_LIBToMechanical4 | ComponentLvl2 | batteryCellCasing2 | BATT_2RM_mechRecLIB4 | n/a | n/a | MaterialLvl1 | AlAndAlAlloys | 93.78% | singleValue |  |  | BAU | n/a | calc | 2032 | n/a | n/a | n/a | ±10% | n/a | 1 | n/a | n/a | n/a | 3 | n/a | 2 | 2 | [Vaccari et al., 2024] | CC BY 4.0 | n/a | https://www.sciencedirect.com/science/article/pii/S0921344924002374 | MT | TUB | 2024-12-11
752 | BATT | 2 | Breaking and separating | ProcessLvl1 | mechanical recovery processes | 1 | Fragmentation | BATT_LIBToMechanical4 | ComponentLvl2 | batteryCellCasing2 | BATT_2RM_mechRecLIB4 | n/a | n/a | MaterialLvl1 | ferrousMetals1 | 93.78% | singleValue |  |  | BAU | n/a | calc | 2032 | n/a | n/a | n/a | ±10% | n/a | 1 | n/a | n/a | n/a | 3 | n/a | 2 | 2 | [Vaccari et al., 2024] | CC BY 4.0 | n/a | https://www.sciencedirect.com/science/article/pii/S0921344924002374 | MT | TUB | 2024-12-11
753 | BATT | 2 | Breaking and separating | ProcessLvl1 | mechanical recovery processes | 1 | Fragmentation | BATT_LIBToMechanical4 | ComponentLvl2 | batteryCellCasing2 | BATT_2RM_mechRecLIB4 | n/a | n/a | ElementLvl1 | Fe | 93.78% | singleValue |  |  | BAU | n/a | calc | 2032 | n/a | n/a | n/a | ±10% | n/a | 1 | n/a | n/a | n/a | 3 | n/a | 2 | 2 | [Vaccari et al., 2024] | CC BY 4.0 | n/a | https://www.sciencedirect.com/science/article/pii/S0921344924002374 | MT | TUB | 2024-12-11
754 | BATT | 2 | Breaking and separating | ProcessLvl1 | mechanical recovery processes | 1 | Fragmentation | BATT_LIBToMechanical4 | ComponentLvl2 | currentCollectorCathode | BATT_2RM_mechRecLIB4 | n/a | n/a | ElementLvl1 | Al | 83.71% | singleValue |  |  | BAU | n/a | calc | 2032 | n/a | n/a | n/a | ±10% | n/a | 1 | n/a | n/a | n/a | 3 | n/a | 2 | 2 | [Vaccari et al., 2024] | CC BY 4.0 | n/a | https://www.sciencedirect.com/science/article/pii/S0921344924002374 | MT | TUB | 2024-12-11
755 | BATT | 2 | Breaking and separating | ProcessLvl1 | mechanical recovery processes | 1 | Fragmentation | BATT_LIBToMechanical4 | ComponentLvl2 | currentCollectorAnode | BATT_2RM_mechRecLIB4 | n/a | n/a | ElementLvl1 | Cu | 90% | singleValue |  |  | BAU | n/a | calc | 2032 | n/a | n/a | n/a | ±10% | n/a | 1 | n/a | n/a | n/a | 3 | n/a | 2 | 2 | [Vaccari et al., 2024] | CC BY 4.0 | n/a | https://www.sciencedirect.com/science/article/pii/S0921344924002374 | MT | TUB | 2024-12-11
756 | BATT | 3 | Thermal recovery processes | ProcessLvl3 | pyrometallurgy batteries | 1 | Transformation | BATT_LIBBlackMassToPyro4 | n/a | n/a | BATT_LIBSlagToHydro4 | n/a | n/a | ElementLvl1 | Li | 100% | singleValue |  |  | BAU | n/a | calc | 2032 | n/a | n/a | n/a | ±10% | n/a | 1 | n/a | n/a | n/a | 3 | n/a | 2 | 2 | [Hämmer and Wambach, 2024] | CC BY 4.0 | n/a | https://www.mdpi.com/2071-1050/16/19/8726 | MT | TUB | 2024-10-27
757 | BATT | 3 | Thermal recovery processes | ProcessLvl3 | pyrometallurgy batteries | 1 | Transformation | BATT_LIBBlackMassToPyro4 | n/a | n/a | BATT_LIBSlagToHydro4 | n/a | n/a | ElementLvl1 | Al | 100% | singleValue |  |  | BAU | n/a | calc | 2032 | n/a | n/a | n/a | ±10% | n/a | 1 | n/a | n/a | n/a | 3 | n/a | 2 | 2 | [Hämmer and Wambach, 2024] | CC BY 4.0 | n/a | https://www.mdpi.com/2071-1050/16/19/8726 | MT | TUB | 2024-10-27
758 | BATT | 3 | Thermal recovery processes | ProcessLvl3 | pyrometallurgy batteries | 1 | Transformation | BATT_LIBBlackMassToPyro4 | n/a | n/a | BATT_LIBSlagToHydro4 | n/a | n/a | ElementLvl1 | Mn | 100% | singleValue |  |  | BAU | n/a | calc | 2032 | n/a | n/a | n/a | ±10% | n/a | 1 | n/a | n/a | n/a | 3 | n/a | 2 | 2 | [Hämmer and Wambach, 2024] | CC BY 4.0 | n/a | https://www.mdpi.com/2071-1050/16/19/8726 | MT | TUB | 2024-10-27
759 | BATT | 3 | Thermal recovery processes | ProcessLvl3 | pyrometallurgy batteries | 1 | Transformation | BATT_LIBBlackMassToPyro4 | n/a | n/a | BATT_LIBSlagToHydro4 | n/a | n/a | ElementLvl1 | P | 100% | singleValue |  |  | BAU | n/a | calc | 2032 | n/a | n/a | n/a | ±10% | n/a | 1 | n/a | n/a | n/a | 3 | n/a | 2 | 2 | [Hämmer and Wambach, 2024] | CC BY 4.0 | n/a | https://www.mdpi.com/2071-1050/16/19/8726 | MT | TUB | 2024-10-27
760 | BATT | 3 | Thermal recovery processes | ProcessLvl3 | pyrometallurgy batteries | 1 | Transformation | BATT_LIBBlackMassToPyro4 | n/a | n/a | BATT_LIBSlagToHydro4 | n/a | n/a | ElementLvl1 | Ni | 1% | singleValue |  |  | BAU | n/a | calc | 2032 | n/a | n/a | n/a | ±10% | n/a | 1 | n/a | n/a | n/a | 3 | n/a | 2 | 2 | [Hämmer and Wambach, 2024] | CC BY 4.0 | n/a | https://www.mdpi.com/2071-1050/16/19/8726 | MT | TUB | 2024-10-27
761 | BATT | 3 | Thermal recovery processes | ProcessLvl3 | pyrometallurgy batteries | 1 | Transformation | BATT_LIBBlackMassToPyro4 | n/a | n/a | BATT_LIBSlagToHydro4 | n/a | n/a | ElementLvl1 | Fe | 35.5% | singleValue |  |  | BAU | n/a | calc | 2032 | n/a | n/a | n/a | ±10% | n/a | 1 | n/a | n/a | n/a | 3 | n/a | 2 | 2 | [Hämmer and Wambach, 2024] | CC BY 4.0 | n/a | https://www.mdpi.com/2071-1050/16/19/8726 | MT | TUB | 2024-10-27
762 | BATT | 3 | Thermal recovery processes | ProcessLvl3 | pyrometallurgy batteries | 1 | Transformation | BATT_LIBBlackMassToPyro4 | n/a | n/a | BATT_LIBSlagToHydro4 | n/a | n/a | ElementLvl1 | Co | 5% | singleValue |  |  | BAU | n/a | calc | 2032 | n/a | n/a | n/a | ±10% | n/a | 1 | n/a | n/a | n/a | 3 | n/a | 2 | 2 | [Hämmer and Wambach, 2024] | CC BY 4.0 | n/a | https://www.mdpi.com/2071-1050/16/19/8726 | MT | TUB | 2024-10-27
763 | BATT | 3 | Thermal recovery processes | ProcessLvl3 | pyrometallurgy batteries | 1 | Transformation | BATT_LIBBlackMassToPyro4 | n/a | n/a | BATT_LIBAlloyToHydro4 | n/a | n/a | ElementLvl1 | Ni | 99% | singleValue |  |  | BAU | n/a | calc | 2032 | n/a | n/a | n/a | ±10% | n/a | 1 | n/a | n/a | n/a | 3 | n/a | 2 | 2 | [Hämmer and Wambach, 2024] | CC BY 4.0 | n/a | https://www.mdpi.com/2071-1050/16/19/8734 | MT | TUB | 2024-10-27
764 | BATT | 3 | Thermal recovery processes | ProcessLvl3 | pyrometallurgy batteries | 1 | Transformation | BATT_LIBBlackMassToPyro4 | n/a | n/a | BATT_LIBAlloyToHydro4 | n/a | n/a | ElementLvl1 | Fe | 64.5% | singleValue |  |  | BAU | n/a | calc | 2032 | n/a | n/a | n/a | ±10% | n/a | 1 | n/a | n/a | n/a | 3 | n/a | 2 | 2 | [Hämmer and Wambach, 2024] | CC BY 4.0 | n/a | https://www.mdpi.com/2071-1050/16/19/8726 | MT | TUB | 2024-10-27
765 | BATT | 3 | Thermal recovery processes | ProcessLvl3 | pyrometallurgy batteries | 1 | Transformation | BATT_LIBBlackMassToPyro4 | n/a | n/a | BATT_LIBAlloyToHydro4 | n/a | n/a | ElementLvl1 | Co | 94% | singleValue |  |  | BAU | n/a | calc | 2032 | n/a | n/a | n/a | ±10% | n/a | 1 | n/a | n/a | n/a | 3 | n/a | 2 | 2 | [Hämmer and Wambach, 2024] | CC BY 4.0 | n/a | https://www.mdpi.com/2071-1050/16/19/8726 | MT | TUB | 2024-10-27
766 | BATT | 4 | Hydrometallurgy (Leaching/SolventExtraction/Priciptation&Crystallization) | ProcessLvl3 | hydrometallurgy batteries | 1 | Transformation | BATT_LIBAlloyToHydro4 | n/a | n/a | BATT_2RM_chemRecLIB4 | n/a | n/a | ElementLvl1 | Co | 95% | singleValue |  |  | BAU | n/a | calc | 2032 | n/a | n/a | n/a | ±10% | n/a | 1 | n/a | n/a | n/a | 3 | n/a | 2 | 2 | [Hämmer and Wambach, 2024] | CC BY 4.0 | n/a | https://www.mdpi.com/2071-1050/16/19/8726 and https://www.sciencedirect.com/science/article/pii/S1383586622021153?via%3Dihub | MT | TUB | 2024-12-13
767 | BATT | 4 | Hydrometallurgy (Leaching/SolventExtraction/Priciptation&Crystallization) | ProcessLvl3 | hydrometallurgy batteries | 1 | Transformation | BATT_LIBAlloyToHydro4 | n/a | n/a | BATT_2RM_chemRecLIB4 | n/a | n/a | ElementLvl1 | Ni | 91.22% | singleValue |  |  | BAU | n/a | calc | 2032 | n/a | n/a | n/a | ±10% | n/a | 1 | n/a | n/a | n/a | 3 | n/a | 2 | 2 | [Hämmer and Wambach, 2024] | CC BY 4.0 | n/a | https://www.mdpi.com/2071-1050/16/19/8726 and https://www.sciencedirect.com/science/article/pii/S1383586622021153?via%3Dihub | MT | TUB | 2024-12-13
768 | BATT | 4 | Hydrometallurgy (Leaching/SolventExtraction/Priciptation&Crystallization) | ProcessLvl3 | hydrometallurgy batteries | 1 | Transformation | BATT_LIBSlagToHydro4 | n/a | n/a | BATT_2RM_chemRecSlagsAndSludges4 | n/a | n/a | ElementLvl1 | Li | 56% | singleValue |  |  | BAU | n/a | est | 2032 | n/a | n/a | n/a | ±20% | n/a | 4 | n/a | n/a | n/a | 3 | n/a | 3.5 | 3.5 | Assumption, no reference | n/a | n/a | n/a | FM | TUB | 2024-12-13
769 | BATT | 4 | Hydrometallurgy (Leaching/SolventExtraction/Priciptation&Crystallization) | ProcessLvl3 | hydrometallurgy batteries | 1 | Transformation | BATT_LIBSlagToHydro4 | n/a | n/a | BATT_slagsAndSludgesLIB4 | n/a | n/a | ElementLvl1 | Al | 100% | singleValue |  |  | BAU | n/a | est | 2032 | n/a | n/a | n/a | ±20% | n/a | 4 | n/a | n/a | n/a | 3 | n/a | 3.5 | 3.5 | Assumption, no reference | n/a | n/a | n/a | FM | TUB | 2024-12-13
770 | BATT | 4 | Hydrometallurgy (Leaching/SolventExtraction/Priciptation&Crystallization) | ProcessLvl3 | hydrometallurgy batteries | 1 | Transformation | BATT_LIBSlagToHydro4 | n/a | n/a | BATT_slagsAndSludgesLIB4 | n/a | n/a | ElementLvl1 | Mn | 100% | singleValue |  |  | BAU | n/a | est | 2032 | n/a | n/a | n/a | ±20% | n/a | 4 | n/a | n/a | n/a | 3 | n/a | 3.5 | 3.5 | Assumption, no reference | n/a | n/a | n/a | FM | TUB | 2024-12-13
771 | BATT | 4 | Hydrometallurgy (Leaching/SolventExtraction/Priciptation&Crystallization) | ProcessLvl3 | hydrometallurgy batteries | 1 | Transformation | BATT_LIBSlagToHydro4 | n/a | n/a | BATT_slagsAndSludgesLIB4 | n/a | n/a | ElementLvl1 | P | 100% | singleValue |  |  | BAU | n/a | est | 2032 | n/a | n/a | n/a | ±20% | n/a | 4 | n/a | n/a | n/a | 3 | n/a | 3.5 | 3.5 | Assumption, no reference | n/a | n/a | n/a | FM | TUB | 2024-12-13
772 | BATT | 4 | Hydrometallurgy (Leaching/SolventExtraction/Priciptation&Crystallization) | ProcessLvl3 | hydrometallurgy batteries | 1 | Transformation | BATT_LIBSlagToHydro4 | n/a | n/a | BATT_slagsAndSludgesLIB4 | n/a | n/a | ElementLvl1 | Ni | 100% | singleValue |  |  | BAU | n/a | est | 2032 | n/a | n/a | n/a | ±20% | n/a | 4 | n/a | n/a | n/a | 3 | n/a | 3.5 | 3.5 | Assumption, no reference | n/a | n/a | n/a | FM | TUB | 2024-12-13
773 | BATT | 4 | Hydrometallurgy (Leaching/SolventExtraction/Priciptation&Crystallization) | ProcessLvl3 | hydrometallurgy batteries | 1 | Transformation | BATT_LIBSlagToHydro4 | n/a | n/a | BATT_slagsAndSludgesLIB4 | n/a | n/a | ElementLvl1 | Fe | 100% | singleValue |  |  | BAU | n/a | est | 2032 | n/a | n/a | n/a | ±20% | n/a | 4 | n/a | n/a | n/a | 3 | n/a | 3.5 | 3.5 | Assumption, no reference | n/a | n/a | n/a | FM | TUB | 2024-12-13
774 | BATT | 4 | Hydrometallurgy (Leaching/SolventExtraction/Priciptation&Crystallization) | ProcessLvl3 | hydrometallurgy batteries | 1 | Transformation | BATT_LIBSlagToHydro4 | n/a | n/a | BATT_slagsAndSludgesLIB4 | n/a | n/a | ElementLvl1 | Co | 100% | singleValue |  |  | BAU | n/a | est | 2032 | n/a | n/a | n/a | ±20% | n/a | 4 | n/a | n/a | n/a | 3 | n/a | 3.5 | 3.5 | Assumption, no reference | n/a | n/a | n/a | FM | TUB | 2024-12-13
775 | BATT | 4 | Hydrometallurgy (Leaching/SolventExtraction/Priciptation&Crystallization) | ProcessLvl3 | hydrometallurgy batteries | 1 | Transformation | BATT_LIBSlagToHydro4 | n/a | n/a | BATT_slagsAndSludgesLIB4 | n/a | n/a | ElementLvl1 | Li | 44% | singleValue |  |  | BAU | n/a | est | 2032 | n/a | n/a | n/a | ±20% | n/a | 4 | n/a | n/a | n/a | 3 | n/a | 3.5 | 3.5 | Assumption, no reference | n/a | n/a | n/a | FM | TUB | 2024-12-13
776 | BATT | 2 | Breaking and separating | ProcessLvl1 | mechanical recovery processes | 1 | Fragmentation | BATT_LIBToMechanical4 | ComponentLvl2 | anodeActiveMaterial | BATT_LIBBlackMassToPyro4 | n/a | n/a | ElementLvl1 | C | 95% | singleValue |  |  | BAU | n/a | calc | 2050 | n/a | n/a | n/a | ±15% | n/a | 1 | n/a | n/a | n/a | 4 | n/a | 2.5 | 2.5 | [Vaccari et al., 2024] | CC BY 4.0 | n/a | https://www.sciencedirect.com/science/article/pii/S0921344924002374 | MT | TUB | 2024-12-11
777 | BATT | 2 | Breaking and separating | ProcessLvl1 | mechanical recovery processes | 1 | Fragmentation | BATT_LIBToMechanical4 | ComponentLvl2 | cathodeActiveMaterial | BATT_LIBBlackMassToPyro4 | n/a | n/a | ElementLvl1 | Al | 95% | singleValue |  |  | BAU | n/a | calc | 2050 | n/a | n/a | n/a | ±15% | n/a | 1 | n/a | n/a | n/a | 4 | n/a | 2.5 | 2.5 | [Vaccari et al., 2024] | CC BY 4.0 | n/a | https://www.sciencedirect.com/science/article/pii/S0921344924002374 | MT | TUB | 2024-12-11
778 | BATT | 2 | Breaking and separating | ProcessLvl1 | mechanical recovery processes | 1 | Fragmentation | BATT_LIBToMechanical4 | ComponentLvl2 | cathodeActiveMaterial | BATT_LIBBlackMassToPyro4 | n/a | n/a | ElementLvl1 | Cl | 95% | singleValue |  |  | BAU | n/a | calc | 2050 | n/a | n/a | n/a | ±15% | n/a | 1 | n/a | n/a | n/a | 4 | n/a | 2.5 | 2.5 | [Vaccari et al., 2024] | CC BY 4.0 | n/a | https://www.sciencedirect.com/science/article/pii/S0921344924002374 | MT | TUB | 2024-12-11
779 | BATT | 2 | Breaking and separating | ProcessLvl1 | mechanical recovery processes | 1 | Fragmentation | BATT_LIBToMechanical4 | ComponentLvl2 | cathodeActiveMaterial | BATT_LIBBlackMassToPyro4 | n/a | n/a | ElementLvl1 | Co | 95% | singleValue |  |  | BAU | n/a | calc | 2050 | n/a | n/a | n/a | ±15% | n/a | 1 | n/a | n/a | n/a | 4 | n/a | 2.5 | 2.5 | [Vaccari et al., 2024] | CC BY 4.0 | n/a | https://www.sciencedirect.com/science/article/pii/S0921344924002374 | MT | TUB | 2024-12-11
780 | BATT | 2 | Breaking and separating | ProcessLvl1 | mechanical recovery processes | 1 | Fragmentation | BATT_LIBToMechanical4 | ComponentLvl2 | cathodeActiveMaterial | BATT_LIBBlackMassToPyro4 | n/a | n/a | ElementLvl1 | Fe | 95% | singleValue |  |  | BAU | n/a | calc | 2050 | n/a | n/a | n/a | ±15% | n/a | 1 | n/a | n/a | n/a | 4 | n/a | 2.5 | 2.5 | [Vaccari et al., 2024] | CC BY 4.0 | n/a | https://www.sciencedirect.com/science/article/pii/S0921344924002374 | MT | TUB | 2024-12-11
781 | BATT | 2 | Breaking and separating | ProcessLvl1 | mechanical recovery processes | 1 | Fragmentation | BATT_LIBToMechanical4 | ComponentLvl2 | cathodeActiveMaterial | BATT_LIBBlackMassToPyro4 | n/a | n/a | ElementLvl1 | Li | 95% | singleValue |  |  | BAU | n/a | calc | 2050 | n/a | n/a | n/a | ±15% | n/a | 1 | n/a | n/a | n/a | 4 | n/a | 2.5 | 2.5 | [Vaccari et al., 2024] | CC BY 4.0 | n/a | https://www.sciencedirect.com/science/article/pii/S0921344924002374 | MT | TUB | 2024-12-11
782 | BATT | 2 | Breaking and separating | ProcessLvl1 | mechanical recovery processes | 1 | Fragmentation | BATT_LIBToMechanical4 | ComponentLvl2 | cathodeActiveMaterial | BATT_LIBBlackMassToPyro4 | n/a | n/a | ElementLvl1 | Mn | 95% | singleValue |  |  | BAU | n/a | calc | 2050 | n/a | n/a | n/a | ±15% | n/a | 1 | n/a | n/a | n/a | 4 | n/a | 2.5 | 2.5 | [Vaccari et al., 2024] | CC BY 4.0 | n/a | https://www.sciencedirect.com/science/article/pii/S0921344924002374 | MT | TUB | 2024-12-11
783 | BATT | 2 | Breaking and separating | ProcessLvl1 | mechanical recovery processes | 1 | Fragmentation | BATT_LIBToMechanical4 | ComponentLvl2 | cathodeActiveMaterial | BATT_LIBBlackMassToPyro4 | n/a | n/a | ElementLvl1 | Ni | 95% | singleValue |  |  | BAU | n/a | calc | 2050 | n/a | n/a | n/a | ±15% | n/a | 1 | n/a | n/a | n/a | 4 | n/a | 2.5 | 2.5 | [Vaccari et al., 2024] | CC BY 4.0 | n/a | https://www.sciencedirect.com/science/article/pii/S0921344924002374 | MT | TUB | 2024-10-27
784 | BATT | 2 | Breaking and separating | ProcessLvl1 | mechanical recovery processes | 1 | Fragmentation | BATT_LIBToMechanical4 | ComponentLvl2 | cathodeActiveMaterial | BATT_LIBBlackMassToPyro4 | n/a | n/a | ElementLvl1 | O | 95% | singleValue |  |  | BAU | n/a | calc | 2050 | n/a | n/a | n/a | ±15% | n/a | 1 | n/a | n/a | n/a | 4 | n/a | 2.5 | 2.5 | [Vaccari et al., 2024] | CC BY 4.0 | n/a | https://www.sciencedirect.com/science/article/pii/S0921344924002374 | MT | TUB | 2024-10-27
785 | BATT | 2 | Breaking and separating | ProcessLvl1 | mechanical recovery processes | 1 | Fragmentation | BATT_LIBToMechanical4 | ComponentLvl2 | cathodeActiveMaterial | BATT_LIBBlackMassToPyro4 | n/a | n/a | ElementLvl1 | P | 95% | singleValue |  |  | BAU | n/a | calc | 2050 | n/a | n/a | n/a | ±15% | n/a | 1 | n/a | n/a | n/a | 4 | n/a | 2.5 | 2.5 | [Vaccari et al., 2024] | CC BY 4.0 | n/a | https://www.sciencedirect.com/science/article/pii/S0921344924002374 | MT | TUB | 2024-10-27
786 | BATT | 2 | Breaking and separating | ProcessLvl1 | mechanical recovery processes | 1 | Fragmentation | BATT_LIBToMechanical4 | ComponentLvl2 | cathodeActiveMaterial | BATT_LIBBlackMassToPyro4 | n/a | n/a | ElementLvl1 | S | 95% | singleValue |  |  | BAU | n/a | calc | 2050 | n/a | n/a | n/a | ±15% | n/a | 1 | n/a | n/a | n/a | 4 | n/a | 2.5 | 2.5 | [Vaccari et al., 2024] | CC BY 4.0 | n/a | https://www.sciencedirect.com/science/article/pii/S0921344924002374 | MT | TUB | 2024-10-27
787 | BATT | 2 | Breaking and separating | ProcessLvl1 | mechanical recovery processes | 1 | Fragmentation | BATT_LIBToMechanical4 | ComponentLvl2 | batteryCellCasing2 | BATT_2RM_mechRecLIB4 | n/a | n/a | MaterialLvl1 | AlAndAlAlloys | 93.78% | singleValue |  |  | BAU | n/a | calc | 2050 | n/a | n/a | n/a | ±15% | n/a | 1 | n/a | n/a | n/a | 4 | n/a | 2.5 | 2.5 | [Vaccari et al., 2024] | CC BY 4.0 | n/a | https://www.sciencedirect.com/science/article/pii/S0921344924002374 | MT | TUB | 2024-10-27
788 | BATT | 2 | Breaking and separating | ProcessLvl1 | mechanical recovery processes | 1 | Fragmentation | BATT_LIBToMechanical4 | ComponentLvl2 | batteryCellCasing2 | BATT_2RM_mechRecLIB4 | n/a | n/a | MaterialLvl1 | ferrousMetals1 | 93.78% | singleValue |  |  | BAU | n/a | calc | 2050 | n/a | n/a | n/a | ±15% | n/a | 1 | n/a | n/a | n/a | 4 | n/a | 2.5 | 2.5 | [Vaccari et al., 2024] | CC BY 4.0 | n/a | https://www.sciencedirect.com/science/article/pii/S0921344924002374 | MT | TUB | 2024-10-27
789 | BATT | 2 | Breaking and separating | ProcessLvl1 | mechanical recovery processes | 1 | Fragmentation | BATT_LIBToMechanical4 | ComponentLvl2 | batteryCellCasing2 | BATT_2RM_mechRecLIB4 | n/a | n/a | ElementLvl1 | Fe | 93.78% | singleValue |  |  | BAU | n/a | calc | 2050 | n/a | n/a | n/a | ±15% | n/a | 1 | n/a | n/a | n/a | 4 | n/a | 2.5 | 2.5 | [Vaccari et al., 2024] | CC BY 4.0 | n/a | https://www.sciencedirect.com/science/article/pii/S0921344924002374 | MT | TUB | 2024-10-27
790 | BATT | 2 | Breaking and separating | ProcessLvl1 | mechanical recovery processes | 1 | Fragmentation | BATT_LIBToMechanical4 | ComponentLvl2 | currentCollectorCathode | BATT_2RM_mechRecLIB4 | n/a | n/a | ElementLvl1 | Al | 83.71% | singleValue |  |  | BAU | n/a | calc | 2050 | n/a | n/a | n/a | ±15% | n/a | 1 | n/a | n/a | n/a | 4 | n/a | 2.5 | 2.5 | [Vaccari et al., 2024] | CC BY 4.0 | n/a | https://www.sciencedirect.com/science/article/pii/S0921344924002374 | MT | TUB | 2024-10-27
791 | BATT | 2 | Breaking and separating | ProcessLvl1 | mechanical recovery processes | 1 | Fragmentation | BATT_LIBToMechanical4 | ComponentLvl2 | currentCollectorAnode | BATT_2RM_mechRecLIB4 | n/a | n/a | ElementLvl1 | Cu | 90% | singleValue |  |  | BAU | n/a | calc | 2050 | n/a | n/a | n/a | ±15% | n/a | 1 | n/a | n/a | n/a | 4 | n/a | 2.5 | 2.5 | [Vaccari et al., 2024] | CC BY 4.0 | n/a | https://www.sciencedirect.com/science/article/pii/S0921344924002374 | MT | TUB | 2024-10-27
792 | BATT | 3 | Thermal recovery processes | ProcessLvl3 | pyrometallurgy batteries | 1 | Transformation | BATT_LIBBlackMassToPyro4 | n/a | n/a | BATT_LIBSlagToHydro4 | n/a | n/a | ElementLvl1 | Li | 100% | singleValue |  |  | BAU | n/a | calc | 2050 | n/a | n/a | n/a | ±15% | n/a | 1 | n/a | n/a | n/a | 4 | n/a | 2.5 | 2.5 | [Hämmer and Wambach, 2024] | CC BY 4.0 | n/a | https://www.mdpi.com/2071-1050/16/19/8726 | MT | TUB | 2024-10-27
793 | BATT | 3 | Thermal recovery processes | ProcessLvl3 | pyrometallurgy batteries | 1 | Transformation | BATT_LIBBlackMassToPyro4 | n/a | n/a | BATT_LIBSlagToHydro4 | n/a | n/a | ElementLvl1 | Al | 100% | singleValue |  |  | BAU | n/a | calc | 2050 | n/a | n/a | n/a | ±15% | n/a | 1 | n/a | n/a | n/a | 4 | n/a | 2.5 | 2.5 | [Hämmer and Wambach, 2024] | CC BY 4.0 | n/a | https://www.mdpi.com/2071-1050/16/19/8726 | MT | TUB | 2024-10-27
794 | BATT | 3 | Thermal recovery processes | ProcessLvl3 | pyrometallurgy batteries | 1 | Transformation | BATT_LIBBlackMassToPyro4 | n/a | n/a | BATT_LIBSlagToHydro4 | n/a | n/a | ElementLvl1 | Mn | 100% | singleValue |  |  | BAU | n/a | calc | 2050 | n/a | n/a | n/a | ±15% | n/a | 1 | n/a | n/a | n/a | 4 | n/a | 2.5 | 2.5 | [Hämmer and Wambach, 2024] | CC BY 4.0 | n/a | https://www.mdpi.com/2071-1050/16/19/8726 | MT | TUB | 2024-10-27
795 | BATT | 3 | Thermal recovery processes | ProcessLvl3 | pyrometallurgy batteries | 1 | Transformation | BATT_LIBBlackMassToPyro4 | n/a | n/a | BATT_LIBSlagToHydro4 | n/a | n/a | ElementLvl1 | P | 100% | singleValue |  |  | BAU | n/a | calc | 2050 | n/a | n/a | n/a | ±15% | n/a | 1 | n/a | n/a | n/a | 4 | n/a | 2.5 | 2.5 | [Hämmer and Wambach, 2024] | CC BY 4.0 | n/a | https://www.mdpi.com/2071-1050/16/19/8726 | MT | TUB | 2024-10-27
796 | BATT | 3 | Thermal recovery processes | ProcessLvl3 | pyrometallurgy batteries | 1 | Transformation | BATT_LIBBlackMassToPyro4 | n/a | n/a | BATT_LIBSlagToHydro4 | n/a | n/a | ElementLvl1 | Ni | 1% | singleValue |  |  | BAU | n/a | calc | 2050 | n/a | n/a | n/a | ±15% | n/a | 1 | n/a | n/a | n/a | 4 | n/a | 2.5 | 2.5 | [Hämmer and Wambach, 2024] | CC BY 4.0 | n/a | https://www.mdpi.com/2071-1050/16/19/8726 | MT | TUB | 2024-10-27
797 | BATT | 3 | Thermal recovery processes | ProcessLvl3 | pyrometallurgy batteries | 1 | Transformation | BATT_LIBBlackMassToPyro4 | n/a | n/a | BATT_LIBSlagToHydro4 | n/a | n/a | ElementLvl1 | Fe | 35.5% | singleValue |  |  | BAU | n/a | calc | 2050 | n/a | n/a | n/a | ±15% | n/a | 1 | n/a | n/a | n/a | 4 | n/a | 2.5 | 2.5 | [Hämmer and Wambach, 2024] | CC BY 4.0 | n/a | https://www.mdpi.com/2071-1050/16/19/8726 | MT | TUB | 2024-10-27
798 | BATT | 3 | Thermal recovery processes | ProcessLvl3 | pyrometallurgy batteries | 1 | Transformation | BATT_LIBBlackMassToPyro4 | n/a | n/a | BATT_LIBSlagToHydro4 | n/a | n/a | ElementLvl1 | Co | 4% | singleValue |  |  | BAU | n/a | calc | 2050 | n/a | n/a | n/a | ±15% | n/a | 1 | n/a | n/a | n/a | 4 | n/a | 2.5 | 2.5 | [Hämmer and Wambach, 2024] | CC BY 4.0 | n/a | https://www.mdpi.com/2071-1050/16/19/8726 | MT | TUB | 2024-10-27
799 | BATT | 3 | Thermal recovery processes | ProcessLvl3 | pyrometallurgy batteries | 1 | Transformation | BATT_LIBBlackMassToPyro4 | n/a | n/a | BATT_LIBAlloyToHydro4 | n/a | n/a | ElementLvl1 | Ni | 99% | singleValue |  |  | BAU | n/a | calc | 2050 | n/a | n/a | n/a | ±15% | n/a | 1 | n/a | n/a | n/a | 4 | n/a | 2.5 | 2.5 | [Hämmer and Wambach, 2024] | CC BY 4.0 | n/a | https://www.mdpi.com/2071-1050/16/19/8734 | MT | TUB | 2024-10-27
800 | BATT | 3 | Thermal recovery processes | ProcessLvl3 | pyrometallurgy batteries | 1 | Transformation | BATT_LIBBlackMassToPyro4 | n/a | n/a | BATT_LIBAlloyToHydro4 | n/a | n/a | ElementLvl1 | Fe | 64.5% | singleValue |  |  | BAU | n/a | calc | 2050 | n/a | n/a | n/a | ±15% | n/a | 1 | n/a | n/a | n/a | 4 | n/a | 2.5 | 2.5 | [Hämmer and Wambach, 2024] | CC BY 4.0 | n/a | https://www.mdpi.com/2071-1050/16/19/8726 | MT | TUB | 2024-10-27
801 | BATT | 3 | Thermal recovery processes | ProcessLvl3 | pyrometallurgy batteries | 1 | Transformation | BATT_LIBBlackMassToPyro4 | n/a | n/a | BATT_LIBAlloyToHydro4 | n/a | n/a | ElementLvl1 | Co | 96% | singleValue |  |  | BAU | n/a | calc | 2050 | n/a | n/a | n/a | ±15% | n/a | 1 | n/a | n/a | n/a | 4 | n/a | 2.5 | 2.5 | [Hämmer and Wambach, 2024] | CC BY 4.0 | n/a | https://www.mdpi.com/2071-1050/16/19/8726 | MT | TUB | 2024-10-27
802 | BATT | 4 | Hydrometallurgy (Leaching/SolventExtraction/Priciptation&Crystallization) | ProcessLvl3 | hydrometallurgy batteries | 1 | Transformation | BATT_LIBAlloyToHydro4 | n/a | n/a | BATT_2RM_chemRecLIB4 | n/a | n/a | ElementLvl1 | Co | 99% | singleValue |  |  | BAU | n/a | calc | 2050 | n/a | n/a | n/a | ±15% | n/a | 1 | n/a | n/a | n/a | 4 | n/a | 2.5 | 2.5 | [Hämmer and Wambach, 2024] | CC BY 4.0 | n/a | https://www.mdpi.com/2071-1050/16/19/8726 and https://www.sciencedirect.com/science/article/pii/S1383586622021153?via%3Dihub | MT | TUB | 2024-10-27
803 | BATT | 4 | Hydrometallurgy (Leaching/SolventExtraction/Priciptation&Crystallization) | ProcessLvl3 | hydrometallurgy batteries | 1 | Transformation | BATT_LIBAlloyToHydro4 | n/a | n/a | BATT_2RM_chemRecLIB4 | n/a | n/a | ElementLvl1 | Ni | 96% | singleValue |  |  | BAU | n/a | calc | 2050 | n/a | n/a | n/a | ±15% | n/a | 1 | n/a | n/a | n/a | 4 | n/a | 2.5 | 2.5 | [Hämmer and Wambach, 2024] | CC BY 4.0 | n/a | https://www.mdpi.com/2071-1050/16/19/8726 and https://www.sciencedirect.com/science/article/pii/S1383586622021153?via%3Dihub | MT | TUB | 2024-10-27
804 | BATT | 4 | Hydrometallurgy (Leaching/SolventExtraction/Priciptation&Crystallization) | ProcessLvl3 | hydrometallurgy batteries | 1 | Transformation | BATT_LIBSlagToHydro4 | n/a | n/a | BATT_2RM_chemRecSlagsAndSludges4 | n/a | n/a | ElementLvl1 | Li | 85% | singleValue |  |  | BAU | n/a | est | 2050 | n/a | n/a | n/a | ±20% | n/a | 4 | n/a | n/a | n/a | 4 | n/a | 4 | 4 | Assumption, no reference | n/a | n/a | n/a | FM | TUB | 2024-10-27
805 | BATT | 4 | Hydrometallurgy (Leaching/SolventExtraction/Priciptation&Crystallization) | ProcessLvl3 | hydrometallurgy batteries | 1 | Transformation | BATT_LIBSlagToHydro4 | n/a | n/a | BATT_slagsAndSludgesLIB4 | n/a | n/a | ElementLvl1 | Al | 100% | singleValue |  |  | BAU | n/a | est | 2050 | n/a | n/a | n/a | ±20% | n/a | 4 | n/a | n/a | n/a | 4 | n/a | 4 | 4 | Assumption, no reference | n/a | n/a | n/a | MT | TUB | 2024-10-27
806 | BATT | 4 | Hydrometallurgy (Leaching/SolventExtraction/Priciptation&Crystallization) | ProcessLvl3 | hydrometallurgy batteries | 1 | Transformation | BATT_LIBSlagToHydro4 | n/a | n/a | BATT_slagsAndSludgesLIB4 | n/a | n/a | ElementLvl1 | Mn | 100% | singleValue |  |  | BAU | n/a | est | 2050 | n/a | n/a | n/a | ±20% | n/a | 4 | n/a | n/a | n/a | 4 | n/a | 4 | 4 | Assumption, no reference | n/a | n/a | n/a | MT | TUB | 2024-10-27
807 | BATT | 4 | Hydrometallurgy (Leaching/SolventExtraction/Priciptation&Crystallization) | ProcessLvl3 | hydrometallurgy batteries | 1 | Transformation | BATT_LIBSlagToHydro4 | n/a | n/a | BATT_slagsAndSludgesLIB4 | n/a | n/a | ElementLvl1 | P | 100% | singleValue |  |  | BAU | n/a | est | 2050 | n/a | n/a | n/a | ±20% | n/a | 4 | n/a | n/a | n/a | 4 | n/a | 4 | 4 | Assumption, no reference | n/a | n/a | n/a | MT | TUB | 2024-10-27
808 | BATT | 4 | Hydrometallurgy (Leaching/SolventExtraction/Priciptation&Crystallization) | ProcessLvl3 | hydrometallurgy batteries | 1 | Transformation | BATT_LIBSlagToHydro4 | n/a | n/a | BATT_slagsAndSludgesLIB4 | n/a | n/a | ElementLvl1 | Ni | 100% | singleValue |  |  | BAU | n/a | est | 2050 | n/a | n/a | n/a | ±20% | n/a | 4 | n/a | n/a | n/a | 4 | n/a | 4 | 4 | Assumption, no reference | n/a | n/a | n/a | MT | TUB | 2024-10-27
809 | BATT | 4 | Hydrometallurgy (Leaching/SolventExtraction/Priciptation&Crystallization) | ProcessLvl3 | hydrometallurgy batteries | 1 | Transformation | BATT_LIBSlagToHydro4 | n/a | n/a | BATT_slagsAndSludgesLIB4 | n/a | n/a | ElementLvl1 | Fe | 100% | singleValue |  |  | BAU | n/a | est | 2050 | n/a | n/a | n/a | ±20% | n/a | 4 | n/a | n/a | n/a | 4 | n/a | 4 | 4 | Assumption, no reference | n/a | n/a | n/a | MT | TUB | 2024-10-27
810 | BATT | 4 | Hydrometallurgy (Leaching/SolventExtraction/Priciptation&Crystallization) | ProcessLvl3 | hydrometallurgy batteries | 1 | Transformation | BATT_LIBSlagToHydro4 | n/a | n/a | BATT_slagsAndSludgesLIB4 | n/a | n/a | ElementLvl1 | Co | 100% | singleValue |  |  | BAU | n/a | est | 2050 | n/a | n/a | n/a | ±20% | n/a | 4 | n/a | n/a | n/a | 4 | n/a | 4 | 4 | Assumption, no reference | n/a | n/a | n/a | MT | TUB | 2024-10-27
811 | BATT | 4 | Hydrometallurgy (Leaching/SolventExtraction/Priciptation&Crystallization) | ProcessLvl3 | hydrometallurgy batteries | 1 | Transformation | BATT_LIBSlagToHydro4 | n/a | n/a | BATT_slagsAndSludgesLIB4 | n/a | n/a | ElementLvl1 | Li | 15% | singleValue |  |  | BAU | n/a | est | 2050 | n/a | n/a | n/a | ±20% | n/a | 4 | n/a | n/a | n/a | 4 | n/a | 4 | 4 | Assumption, no reference | n/a | n/a | n/a | MT | TUB | 2024-10-27
812 | BATT | 2 | Breaking and separating | ProcessLvl1 | mechanical recovery processes | 1 | Fragmentation | BATT_LIBToMechanical4 | ComponentLvl2 | anodeActiveMaterial | BATT_Losses_LIBBlackMassToPyro4 | n/a | n/a | ElementLvl1 | C | 14.75% | singleValue |  |  | OBS | n/a | calc | 2010 | n/a | n/a | n/a | ±5% | n/a | 1 | n/a | n/a | n/a | 1 | n/a | 1 | 1 | Losses calculated from reference value [Vaccari et al. 2024] | CC BY 4.0 | n/a | https://www.sciencedirect.com/science/article/pii/S0921344924002374 | MT | TUB | 2024-10-27
813 | BATT | 2 | Breaking and separating | ProcessLvl1 | mechanical recovery processes | 1 | Fragmentation | BATT_LIBToMechanical4 | ComponentLvl2 | cathodeActiveMaterial | BATT_Losses_LIBBlackMassToPyro4 | n/a | n/a | ElementLvl1 | Al | 14.75% | singleValue |  |  | OBS | n/a | calc | 2010 | n/a | n/a | n/a | ±5% | n/a | 1 | n/a | n/a | n/a | 1 | n/a | 1 | 1 | Losses calculated from reference value [Vaccari et al. 2024] | CC BY 4.0 | n/a | https://www.sciencedirect.com/science/article/pii/S0921344924002374 | MT | TUB | 2024-10-27
814 | BATT | 2 | Breaking and separating | ProcessLvl1 | mechanical recovery processes | 1 | Fragmentation | BATT_LIBToMechanical4 | ComponentLvl2 | cathodeActiveMaterial | BATT_Losses_LIBBlackMassToPyro4 | n/a | n/a | ElementLvl1 | Cl | 14.75% | singleValue |  |  | OBS | n/a | calc | 2010 | n/a | n/a | n/a | ±5% | n/a | 1 | n/a | n/a | n/a | 1 | n/a | 1 | 1 | Losses calculated from reference value [Vaccari et al. 2024] | CC BY 4.0 | n/a | https://www.sciencedirect.com/science/article/pii/S0921344924002374 | MT | TUB | 2024-10-27
815 | BATT | 2 | Breaking and separating | ProcessLvl1 | mechanical recovery processes | 1 | Fragmentation | BATT_LIBToMechanical4 | ComponentLvl2 | cathodeActiveMaterial | BATT_Losses_LIBBlackMassToPyro4 | n/a | n/a | ElementLvl1 | Co | 14.75% | singleValue |  |  | OBS | n/a | calc | 2010 | n/a | n/a | n/a | ±5% | n/a | 1 | n/a | n/a | n/a | 1 | n/a | 1 | 1 | Losses calculated from reference value [Vaccari et al. 2024] | CC BY 4.0 | n/a | https://www.sciencedirect.com/science/article/pii/S0921344924002374 | MT | TUB | 2024-10-27
816 | BATT | 2 | Breaking and separating | ProcessLvl1 | mechanical recovery processes | 1 | Fragmentation | BATT_LIBToMechanical4 | ComponentLvl2 | cathodeActiveMaterial | BATT_Losses_LIBBlackMassToPyro4 | n/a | n/a | ElementLvl1 | Fe | 14.75% | singleValue |  |  | OBS | n/a | calc | 2010 | n/a | n/a | n/a | ±5% | n/a | 1 | n/a | n/a | n/a | 1 | n/a | 1 | 1 | Losses calculated from reference value [Vaccari et al. 2024] | CC BY 4.0 | n/a | https://www.sciencedirect.com/science/article/pii/S0921344924002374 | MT | TUB | 2024-10-27
817 | BATT | 2 | Breaking and separating | ProcessLvl1 | mechanical recovery processes | 1 | Fragmentation | BATT_LIBToMechanical4 | ComponentLvl2 | cathodeActiveMaterial | BATT_Losses_LIBBlackMassToPyro4 | n/a | n/a | ElementLvl1 | Li | 14.75% | singleValue |  |  | OBS | n/a | calc | 2010 | n/a | n/a | n/a | ±5% | n/a | 1 | n/a | n/a | n/a | 1 | n/a | 1 | 1 | Losses calculated from reference value [Vaccari et al. 2024] | CC BY 4.0 | n/a | https://www.sciencedirect.com/science/article/pii/S0921344924002374 | MT | TUB | 2024-10-27
818 | BATT | 2 | Breaking and separating | ProcessLvl1 | mechanical recovery processes | 1 | Fragmentation | BATT_LIBToMechanical4 | ComponentLvl2 | cathodeActiveMaterial | BATT_Losses_LIBBlackMassToPyro4 | n/a | n/a | ElementLvl1 | Mn | 14.75% | singleValue |  |  | OBS | n/a | calc | 2010 | n/a | n/a | n/a | ±5% | n/a | 1 | n/a | n/a | n/a | 1 | n/a | 1 | 1 | Losses calculated from reference value [Vaccari et al. 2024] | CC BY 4.0 | n/a | https://www.sciencedirect.com/science/article/pii/S0921344924002374 | MT | TUB | 2024-10-27
819 | BATT | 2 | Breaking and separating | ProcessLvl1 | mechanical recovery processes | 1 | Fragmentation | BATT_LIBToMechanical4 | ComponentLvl2 | cathodeActiveMaterial | BATT_Losses_LIBBlackMassToPyro4 | n/a | n/a | ElementLvl1 | Ni | 14.75% | singleValue |  |  | OBS | n/a | calc | 2010 | n/a | n/a | n/a | ±5% | n/a | 1 | n/a | n/a | n/a | 1 | n/a | 1 | 1 | Losses calculated from reference value [Vaccari et al. 2024] | CC BY 4.0 | n/a | https://www.sciencedirect.com/science/article/pii/S0921344924002374 | MT | TUB | 2024-10-27
820 | BATT | 2 | Breaking and separating | ProcessLvl1 | mechanical recovery processes | 1 | Fragmentation | BATT_LIBToMechanical4 | ComponentLvl2 | cathodeActiveMaterial | BATT_Losses_LIBBlackMassToPyro4 | n/a | n/a | ElementLvl1 | O | 14.75% | singleValue |  |  | OBS | n/a | calc | 2010 | n/a | n/a | n/a | ±5% | n/a | 1 | n/a | n/a | n/a | 1 | n/a | 1 | 1 | Losses calculated from reference value [Vaccari et al. 2024] | CC BY 4.0 | n/a | https://www.sciencedirect.com/science/article/pii/S0921344924002374 | MT | TUB | 2024-10-27
821 | BATT | 2 | Breaking and separating | ProcessLvl1 | mechanical recovery processes | 1 | Fragmentation | BATT_LIBToMechanical4 | ComponentLvl2 | cathodeActiveMaterial | BATT_Losses_LIBBlackMassToPyro4 | n/a | n/a | ElementLvl1 | P | 14.75% | singleValue |  |  | OBS | n/a | calc | 2010 | n/a | n/a | n/a | ±5% | n/a | 1 | n/a | n/a | n/a | 1 | n/a | 1 | 1 | Losses calculated from reference value [Vaccari et al. 2024] | CC BY 4.0 | n/a | https://www.sciencedirect.com/science/article/pii/S0921344924002374 | MT | TUB | 2024-10-27
822 | BATT | 2 | Breaking and separating | ProcessLvl1 | mechanical recovery processes | 1 | Fragmentation | BATT_LIBToMechanical4 | ComponentLvl2 | cathodeActiveMaterial | BATT_Losses_LIBBlackMassToPyro4 | n/a | n/a | ElementLvl1 | S | 14.75% | singleValue |  |  | OBS | n/a | calc | 2010 | n/a | n/a | n/a | ±5% | n/a | 1 | n/a | n/a | n/a | 1 | n/a | 1 | 1 | Losses calculated from reference value [Vaccari et al. 2024] | CC BY 4.0 | n/a | https://www.sciencedirect.com/science/article/pii/S0921344924002374 | MT | TUB | 2024-10-27
823 | BATT | 2 | Breaking and separating | ProcessLvl1 | mechanical recovery processes | 1 | Fragmentation | BATT_LIBToMechanical4 | ComponentLvl2 | batteryCellCasing2 | BATT_Losses_mechRecLIB4 | n/a | n/a | MaterialLvl1 | AlAndAlAlloys | 6.224% | singleValue |  |  | OBS | n/a | calc | 2010 | n/a | n/a | n/a | ±5% | n/a | 1 | n/a | n/a | n/a | 1 | n/a | 1 | 1 | Losses calculated from reference value [Vaccari et al. 2024] | CC BY 4.0 | n/a | https://www.sciencedirect.com/science/article/pii/S0921344924002374 | MT | TUB | 2024-10-27
824 | BATT | 2 | Breaking and separating | ProcessLvl1 | mechanical recovery processes | 1 | Fragmentation | BATT_LIBToMechanical4 | ComponentLvl2 | batteryCellCasing2 | BATT_Losses_mechRecLIB4 | n/a | n/a | MaterialLvl1 | ferrousMetals1 | 6.224% | singleValue |  |  | OBS | n/a | calc | 2010 | n/a | n/a | n/a | ±5% | n/a | 1 | n/a | n/a | n/a | 1 | n/a | 1 | 1 | Losses calculated from reference value [Vaccari et al. 2024] | CC BY 4.0 | n/a | https://www.sciencedirect.com/science/article/pii/S0921344924002374 | MT | TUB | 2024-10-27
825 | BATT | 2 | Breaking and separating | ProcessLvl1 | mechanical recovery processes | 1 | Fragmentation | BATT_LIBToMechanical4 | ComponentLvl2 | batteryCellCasing2 | BATT_Losses_mechRecLIB4 | n/a | n/a | ElementLvl1 | Fe | 6.224% | singleValue |  |  | OBS | n/a | calc | 2010 | n/a | n/a | n/a | ±5% | n/a | 1 | n/a | n/a | n/a | 1 | n/a | 1 | 1 | Losses calculated from reference value [Vaccari et al. 2024] | CC BY 4.0 | n/a | https://www.sciencedirect.com/science/article/pii/S0921344924002374 | MT | TUB | 2024-10-27
826 | BATT | 2 | Breaking and separating | ProcessLvl1 | mechanical recovery processes | 1 | Fragmentation | BATT_LIBToMechanical4 | ComponentLvl2 | currentCollectorCathode | BATT_Losses_mechRecLIB4 | n/a | n/a | ElementLvl1 | Al | 16.29% | singleValue |  |  | OBS | n/a | calc | 2010 | n/a | n/a | n/a | ±5% | n/a | 1 | n/a | n/a | n/a | 1 | n/a | 1 | 1 | Losses calculated from reference value [Vaccari et al. 2024] | CC BY 4.0 | n/a | https://www.sciencedirect.com/science/article/pii/S0921344924002374 | MT | TUB | 2024-10-27
827 | BATT | 2 | Breaking and separating | ProcessLvl1 | mechanical recovery processes | 1 | Fragmentation | BATT_LIBToMechanical4 | ComponentLvl2 | currentCollectorAnode | BATT_Losses_mechRecLIB4 | n/a | n/a | ElementLvl1 | Cu | 10.36% | singleValue |  |  | OBS | n/a | calc | 2010 | n/a | n/a | n/a | ±5% | n/a | 1 | n/a | n/a | n/a | 1 | n/a | 1 | 1 | Losses calculated from reference value [Vaccari et al. 2024] | CC BY 4.0 | n/a | https://www.sciencedirect.com/science/article/pii/S0921344924002374 | MT | TUB | 2024-10-27
828 | BATT | 4 | Hydrometallurgy (Leaching/SolventExtraction/Priciptation&Crystallization) | ProcessLvl3 | hydrometallurgy batteries | 1 | Transformation | BATT_LIBAlloyToHydro4 | n/a | n/a | BATT_Losses_chemRecLIB4 | n/a | n/a | ElementLvl1 | Co | 20.58% | singleValue |  |  | OBS | n/a | calc | 2010 | n/a | n/a | n/a | ±5% | n/a | 1 | n/a | n/a | n/a | 1 | n/a | 1 | 1 | [Hämmer and Wambach, 2024] | CC BY 4.0 | n/a | https://www.mdpi.com/2071-1050/16/19/8726 and https://www.sciencedirect.com/science/article/pii/S1383586622021153?via%3Dihub | MT | TUB | 2024-10-27
829 | BATT | 4 | Hydrometallurgy (Leaching/SolventExtraction/Priciptation&Crystallization) | ProcessLvl3 | hydrometallurgy batteries | 1 | Transformation | BATT_LIBAlloyToHydro4 | n/a | n/a | BATT_Losses_chemRecLIB4 | n/a | n/a | ElementLvl1 | Ni | 8.782% | singleValue |  |  | OBS | n/a | calc | 2010 | n/a | n/a | n/a | ±5% | n/a | 1 | n/a | n/a | n/a | 1 | n/a | 1 | 1 | [Hämmer and Wambach, 2024] | CC BY 4.0 | n/a | https://www.mdpi.com/2071-1050/16/19/8726 and https://www.sciencedirect.com/science/article/pii/S1383586622021153?via%3Dihub | MT | TUB | 2024-10-27
830 | BATT | 2 | Breaking and separating | ProcessLvl1 | mechanical recovery processes | 1 | Fragmentation | BATT_LIBToMechanical4 | ComponentLvl2 | anodeActiveMaterial | BATT_Losses_LIBBlackMassToPyro4 | n/a | n/a | ElementLvl1 | C | 14.75% | singleValue |  |  | BAU | n/a | calc | 2025 | n/a | n/a | n/a | ±5% | n/a | 1 | n/a | n/a | n/a | 1 | n/a | 1 | 1 | Losses calculated from reference value [Vaccari et al. 2024] | CC BY 4.0 | n/a | https://www.sciencedirect.com/science/article/pii/S0921344924002374 | MT | TUB | 2024-10-27
831 | BATT | 2 | Breaking and separating | ProcessLvl1 | mechanical recovery processes | 1 | Fragmentation | BATT_LIBToMechanical4 | ComponentLvl2 | cathodeActiveMaterial | BATT_Losses_LIBBlackMassToPyro4 | n/a | n/a | ElementLvl1 | Al | 14.75% | singleValue |  |  | BAU | n/a | calc | 2025 | n/a | n/a | n/a | ±5% | n/a | 1 | n/a | n/a | n/a | 1 | n/a | 1 | 1 | Losses calculated from reference value [Vaccari et al. 2024] | CC BY 4.0 | n/a | https://www.sciencedirect.com/science/article/pii/S0921344924002374 | MT | TUB | 2024-10-27
832 | BATT | 2 | Breaking and separating | ProcessLvl1 | mechanical recovery processes | 1 | Fragmentation | BATT_LIBToMechanical4 | ComponentLvl2 | cathodeActiveMaterial | BATT_Losses_LIBBlackMassToPyro4 | n/a | n/a | ElementLvl1 | Cl | 14.75% | singleValue |  |  | BAU | n/a | calc | 2025 | n/a | n/a | n/a | ±5% | n/a | 1 | n/a | n/a | n/a | 1 | n/a | 1 | 1 | Losses calculated from reference value [Vaccari et al. 2024] | CC BY 4.0 | n/a | https://www.sciencedirect.com/science/article/pii/S0921344924002374 | MT | TUB | 2024-10-27
833 | BATT | 2 | Breaking and separating | ProcessLvl1 | mechanical recovery processes | 1 | Fragmentation | BATT_LIBToMechanical4 | ComponentLvl2 | cathodeActiveMaterial | BATT_Losses_LIBBlackMassToPyro4 | n/a | n/a | ElementLvl1 | Co | 14.75% | singleValue |  |  | BAU | n/a | calc | 2025 | n/a | n/a | n/a | ±5% | n/a | 1 | n/a | n/a | n/a | 1 | n/a | 1 | 1 | Losses calculated from reference value [Vaccari et al. 2024] | CC BY 4.0 | n/a | https://www.sciencedirect.com/science/article/pii/S0921344924002374 | MT | TUB | 2024-10-27
834 | BATT | 2 | Breaking and separating | ProcessLvl1 | mechanical recovery processes | 1 | Fragmentation | BATT_LIBToMechanical4 | ComponentLvl2 | cathodeActiveMaterial | BATT_Losses_LIBBlackMassToPyro4 | n/a | n/a | ElementLvl1 | Fe | 14.75% | singleValue |  |  | BAU | n/a | calc | 2025 | n/a | n/a | n/a | ±5% | n/a | 1 | n/a | n/a | n/a | 1 | n/a | 1 | 1 | Losses calculated from reference value [Vaccari et al. 2024] | CC BY 4.0 | n/a | https://www.sciencedirect.com/science/article/pii/S0921344924002374 | MT | TUB | 2024-10-27
835 | BATT | 2 | Breaking and separating | ProcessLvl1 | mechanical recovery processes | 1 | Fragmentation | BATT_LIBToMechanical4 | ComponentLvl2 | cathodeActiveMaterial | BATT_Losses_LIBBlackMassToPyro4 | n/a | n/a | ElementLvl1 | Li | 14.75% | singleValue |  |  | BAU | n/a | calc | 2025 | n/a | n/a | n/a | ±5% | n/a | 1 | n/a | n/a | n/a | 1 | n/a | 1 | 1 | Losses calculated from reference value [Vaccari et al. 2024] | CC BY 4.0 | n/a | https://www.sciencedirect.com/science/article/pii/S0921344924002374 | MT | TUB | 2024-10-27
836 | BATT | 2 | Breaking and separating | ProcessLvl1 | mechanical recovery processes | 1 | Fragmentation | BATT_LIBToMechanical4 | ComponentLvl2 | cathodeActiveMaterial | BATT_Losses_LIBBlackMassToPyro4 | n/a | n/a | ElementLvl1 | Mn | 14.75% | singleValue |  |  | BAU | n/a | calc | 2025 | n/a | n/a | n/a | ±5% | n/a | 1 | n/a | n/a | n/a | 1 | n/a | 1 | 1 | Losses calculated from reference value [Vaccari et al. 2024] | CC BY 4.0 | n/a | https://www.sciencedirect.com/science/article/pii/S0921344924002374 | MT | TUB | 2024-10-27
837 | BATT | 2 | Breaking and separating | ProcessLvl1 | mechanical recovery processes | 1 | Fragmentation | BATT_LIBToMechanical4 | ComponentLvl2 | cathodeActiveMaterial | BATT_Losses_LIBBlackMassToPyro4 | n/a | n/a | ElementLvl1 | Ni | 14.75% | singleValue |  |  | BAU | n/a | calc | 2025 | n/a | n/a | n/a | ±5% | n/a | 1 | n/a | n/a | n/a | 1 | n/a | 1 | 1 | Losses calculated from reference value [Vaccari et al. 2024] | CC BY 4.0 | n/a | https://www.sciencedirect.com/science/article/pii/S0921344924002374 | MT | TUB | 2024-10-27
838 | BATT | 2 | Breaking and separating | ProcessLvl1 | mechanical recovery processes | 1 | Fragmentation | BATT_LIBToMechanical4 | ComponentLvl2 | cathodeActiveMaterial | BATT_Losses_LIBBlackMassToPyro4 | n/a | n/a | ElementLvl1 | O | 14.75% | singleValue |  |  | BAU | n/a | calc | 2025 | n/a | n/a | n/a | ±5% | n/a | 1 | n/a | n/a | n/a | 1 | n/a | 1 | 1 | Losses calculated from reference value [Vaccari et al. 2024] | CC BY 4.0 | n/a | https://www.sciencedirect.com/science/article/pii/S0921344924002374 | MT | TUB | 2024-10-27
839 | BATT | 2 | Breaking and separating | ProcessLvl1 | mechanical recovery processes | 1 | Fragmentation | BATT_LIBToMechanical4 | ComponentLvl2 | cathodeActiveMaterial | BATT_Losses_LIBBlackMassToPyro4 | n/a | n/a | ElementLvl1 | P | 14.75% | singleValue |  |  | BAU | n/a | calc | 2025 | n/a | n/a | n/a | ±5% | n/a | 1 | n/a | n/a | n/a | 1 | n/a | 1 | 1 | Losses calculated from reference value [Vaccari et al. 2024] | CC BY 4.0 | n/a | https://www.sciencedirect.com/science/article/pii/S0921344924002374 | MT | TUB | 2024-10-27
840 | BATT | 2 | Breaking and separating | ProcessLvl1 | mechanical recovery processes | 1 | Fragmentation | BATT_LIBToMechanical4 | ComponentLvl2 | cathodeActiveMaterial | BATT_Losses_LIBBlackMassToPyro4 | n/a | n/a | ElementLvl1 | S | 14.75% | singleValue |  |  | BAU | n/a | calc | 2025 | n/a | n/a | n/a | ±5% | n/a | 1 | n/a | n/a | n/a | 1 | n/a | 1 | 1 | Losses calculated from reference value [Vaccari et al. 2024] | CC BY 4.0 | n/a | https://www.sciencedirect.com/science/article/pii/S0921344924002374 | MT | TUB | 2024-10-27
841 | BATT | 2 | Breaking and separating | ProcessLvl1 | mechanical recovery processes | 1 | Fragmentation | BATT_LIBToMechanical4 | ComponentLvl2 | batteryCellCasing2 | BATT_Losses_mechRecLIB4 | n/a | n/a | MaterialLvl1 | AlAndAlAlloys | 6.224% | singleValue |  |  | BAU | n/a | calc | 2025 | n/a | n/a | n/a | ±5% | n/a | 1 | n/a | n/a | n/a | 1 | n/a | 1 | 1 | Losses calculated from reference value [Vaccari et al. 2024] | CC BY 4.0 | n/a | https://www.sciencedirect.com/science/article/pii/S0921344924002374 | MT | TUB | 2024-10-27
842 | BATT | 2 | Breaking and separating | ProcessLvl1 | mechanical recovery processes | 1 | Fragmentation | BATT_LIBToMechanical4 | ComponentLvl2 | batteryCellCasing2 | BATT_Losses_mechRecLIB4 | n/a | n/a | MaterialLvl1 | ferrousMetals1 | 6.224% | singleValue |  |  | BAU | n/a | calc | 2025 | n/a | n/a | n/a | ±5% | n/a | 1 | n/a | n/a | n/a | 1 | n/a | 1 | 1 | Losses calculated from reference value [Vaccari et al. 2024] | CC BY 4.0 | n/a | https://www.sciencedirect.com/science/article/pii/S0921344924002374 | MT | TUB | 2024-10-27
843 | BATT | 2 | Breaking and separating | ProcessLvl1 | mechanical recovery processes | 1 | Fragmentation | BATT_LIBToMechanical4 | ComponentLvl2 | batteryCellCasing2 | BATT_Losses_mechRecLIB4 | n/a | n/a | ElementLvl1 | Fe | 6.224% | singleValue |  |  | BAU | n/a | calc | 2025 | n/a | n/a | n/a | ±5% | n/a | 1 | n/a | n/a | n/a | 1 | n/a | 1 | 1 | Losses calculated from reference value [Vaccari et al. 2024] | CC BY 4.0 | n/a | https://www.sciencedirect.com/science/article/pii/S0921344924002374 | MT | TUB | 2024-10-27
844 | BATT | 2 | Breaking and separating | ProcessLvl1 | mechanical recovery processes | 1 | Fragmentation | BATT_LIBToMechanical4 | ComponentLvl2 | currentCollectorCathode | BATT_Losses_mechRecLIB4 | n/a | n/a | ElementLvl1 | Al | 16.29% | singleValue |  |  | BAU | n/a | calc | 2025 | n/a | n/a | n/a | ±5% | n/a | 1 | n/a | n/a | n/a | 1 | n/a | 1 | 1 | Losses calculated from reference value [Vaccari et al. 2024] | CC BY 4.0 | n/a | https://www.sciencedirect.com/science/article/pii/S0921344924002374 | MT | TUB | 2024-10-27
845 | BATT | 2 | Breaking and separating | ProcessLvl1 | mechanical recovery processes | 1 | Fragmentation | BATT_LIBToMechanical4 | ComponentLvl2 | currentCollectorAnode | BATT_Losses_mechRecLIB4 | n/a | n/a | ElementLvl1 | Cu | 10.36% | singleValue |  |  | BAU | n/a | calc | 2025 | n/a | n/a | n/a | ±5% | n/a | 1 | n/a | n/a | n/a | 1 | n/a | 1 | 1 | Losses calculated from reference value [Vaccari et al. 2024] | CC BY 4.0 | n/a | https://www.sciencedirect.com/science/article/pii/S0921344924002374 | MT | TUB | 2024-10-27
846 | BATT | 4 | Hydrometallurgy (Leaching/SolventExtraction/Priciptation&Crystallization) | ProcessLvl3 | hydrometallurgy batteries | 1 | Transformation | BATT_LIBAlloyToHydro4 | n/a | n/a | BATT_Losses_chemRecLIB4 | n/a | n/a | ElementLvl1 | Co | 20.58% | singleValue |  |  | BAU | n/a | calc | 2025 | n/a | n/a | n/a | ±5% | n/a | 1 | n/a | n/a | n/a | 1 | n/a | 1 | 1 | [Hämmer and Wambach, 2024] | CC BY 4.0 | n/a | https://www.mdpi.com/2071-1050/16/19/8726 and https://www.sciencedirect.com/science/article/pii/S1383586622021153?via%3Dihub | MT | TUB | 2024-10-27
847 | BATT | 4 | Hydrometallurgy (Leaching/SolventExtraction/Priciptation&Crystallization) | ProcessLvl3 | hydrometallurgy batteries | 1 | Transformation | BATT_LIBAlloyToHydro4 | n/a | n/a | BATT_Losses_chemRecLIB4 | n/a | n/a | ElementLvl1 | Ni | 8.782% | singleValue |  |  | BAU | n/a | calc | 2025 | n/a | n/a | n/a | ±5% | n/a | 1 | n/a | n/a | n/a | 1 | n/a | 1 | 1 | [Hämmer and Wambach, 2024] | CC BY 4.0 | n/a | https://www.mdpi.com/2071-1050/16/19/8726 and https://www.sciencedirect.com/science/article/pii/S1383586622021153?via%3Dihub | MT | TUB | 2024-10-27
848 | BATT | 2 | Breaking and separating | ProcessLvl1 | mechanical recovery processes | 1 | Fragmentation | BATT_LIBToMechanical4 | ComponentLvl2 | anodeActiveMaterial | BATT_Losses_LIBBlackMassToPyro4 | n/a | n/a | ElementLvl1 | C | 10% | singleValue |  |  | BAU | n/a | calc | 2032 | n/a | n/a | n/a | ±10% | n/a | 1 | n/a | n/a | n/a | 3 | n/a | 2 | 2 | Losses calculated from reference value [Vaccari et al. 2024] | CC BY 4.0 | n/a | https://www.sciencedirect.com/science/article/pii/S0921344924002374 | MT | TUB | 2024-10-27
849 | BATT | 2 | Breaking and separating | ProcessLvl1 | mechanical recovery processes | 1 | Fragmentation | BATT_LIBToMechanical4 | ComponentLvl2 | cathodeActiveMaterial | BATT_Losses_LIBBlackMassToPyro4 | n/a | n/a | ElementLvl1 | Al | 10% | singleValue |  |  | BAU | n/a | calc | 2032 | n/a | n/a | n/a | ±10% | n/a | 1 | n/a | n/a | n/a | 3 | n/a | 2 | 2 | Losses calculated from reference value [Vaccari et al. 2024] | CC BY 4.0 | n/a | https://www.sciencedirect.com/science/article/pii/S0921344924002374 | MT | TUB | 2024-10-27
850 | BATT | 2 | Breaking and separating | ProcessLvl1 | mechanical recovery processes | 1 | Fragmentation | BATT_LIBToMechanical4 | ComponentLvl2 | cathodeActiveMaterial | BATT_Losses_LIBBlackMassToPyro4 | n/a | n/a | ElementLvl1 | Cl | 10% | singleValue |  |  | BAU | n/a | calc | 2032 | n/a | n/a | n/a | ±10% | n/a | 1 | n/a | n/a | n/a | 3 | n/a | 2 | 2 | Losses calculated from reference value [Vaccari et al. 2024] | CC BY 4.0 | n/a | https://www.sciencedirect.com/science/article/pii/S0921344924002374 | MT | TUB | 2024-10-27
851 | BATT | 2 | Breaking and separating | ProcessLvl1 | mechanical recovery processes | 1 | Fragmentation | BATT_LIBToMechanical4 | ComponentLvl2 | cathodeActiveMaterial | BATT_Losses_LIBBlackMassToPyro4 | n/a | n/a | ElementLvl1 | Co | 10% | singleValue |  |  | BAU | n/a | calc | 2032 | n/a | n/a | n/a | ±10% | n/a | 1 | n/a | n/a | n/a | 3 | n/a | 2 | 2 | Losses calculated from reference value [Vaccari et al. 2024] | CC BY 4.0 | n/a | https://www.sciencedirect.com/science/article/pii/S0921344924002374 | MT | TUB | 2024-10-27
852 | BATT | 2 | Breaking and separating | ProcessLvl1 | mechanical recovery processes | 1 | Fragmentation | BATT_LIBToMechanical4 | ComponentLvl2 | cathodeActiveMaterial | BATT_Losses_LIBBlackMassToPyro4 | n/a | n/a | ElementLvl1 | Fe | 10% | singleValue |  |  | BAU | n/a | calc | 2032 | n/a | n/a | n/a | ±10% | n/a | 1 | n/a | n/a | n/a | 3 | n/a | 2 | 2 | Losses calculated from reference value [Vaccari et al. 2024] | CC BY 4.0 | n/a | https://www.sciencedirect.com/science/article/pii/S0921344924002374 | MT | TUB | 2024-10-27
853 | BATT | 2 | Breaking and separating | ProcessLvl1 | mechanical recovery processes | 1 | Fragmentation | BATT_LIBToMechanical4 | ComponentLvl2 | cathodeActiveMaterial | BATT_Losses_LIBBlackMassToPyro4 | n/a | n/a | ElementLvl1 | Li | 10% | singleValue |  |  | BAU | n/a | calc | 2032 | n/a | n/a | n/a | ±10% | n/a | 1 | n/a | n/a | n/a | 3 | n/a | 2 | 2 | Losses calculated from reference value [Vaccari et al. 2024] | CC BY 4.0 | n/a | https://www.sciencedirect.com/science/article/pii/S0921344924002374 | MT | TUB | 2024-10-27
854 | BATT | 2 | Breaking and separating | ProcessLvl1 | mechanical recovery processes | 1 | Fragmentation | BATT_LIBToMechanical4 | ComponentLvl2 | cathodeActiveMaterial | BATT_Losses_LIBBlackMassToPyro4 | n/a | n/a | ElementLvl1 | Mn | 10% | singleValue |  |  | BAU | n/a | calc | 2032 | n/a | n/a | n/a | ±10% | n/a | 1 | n/a | n/a | n/a | 3 | n/a | 2 | 2 | Losses calculated from reference value [Vaccari et al. 2024] | CC BY 4.0 | n/a | https://www.sciencedirect.com/science/article/pii/S0921344924002374 | MT | TUB | 2024-10-27
855 | BATT | 2 | Breaking and separating | ProcessLvl1 | mechanical recovery processes | 1 | Fragmentation | BATT_LIBToMechanical4 | ComponentLvl2 | cathodeActiveMaterial | BATT_Losses_LIBBlackMassToPyro4 | n/a | n/a | ElementLvl1 | Ni | 10% | singleValue |  |  | BAU | n/a | calc | 2032 | n/a | n/a | n/a | ±10% | n/a | 1 | n/a | n/a | n/a | 3 | n/a | 2 | 2 | Losses calculated from reference value [Vaccari et al. 2024] | CC BY 4.0 | n/a | https://www.sciencedirect.com/science/article/pii/S0921344924002374 | MT | TUB | 2024-10-27
856 | BATT | 2 | Breaking and separating | ProcessLvl1 | mechanical recovery processes | 1 | Fragmentation | BATT_LIBToMechanical4 | ComponentLvl2 | cathodeActiveMaterial | BATT_Losses_LIBBlackMassToPyro4 | n/a | n/a | ElementLvl1 | O | 10% | singleValue |  |  | BAU | n/a | calc | 2032 | n/a | n/a | n/a | ±10% | n/a | 1 | n/a | n/a | n/a | 3 | n/a | 2 | 2 | Losses calculated from reference value [Vaccari et al. 2024] | CC BY 4.0 | n/a | https://www.sciencedirect.com/science/article/pii/S0921344924002374 | MT | TUB | 2024-10-27
857 | BATT | 2 | Breaking and separating | ProcessLvl1 | mechanical recovery processes | 1 | Fragmentation | BATT_LIBToMechanical4 | ComponentLvl2 | cathodeActiveMaterial | BATT_Losses_LIBBlackMassToPyro4 | n/a | n/a | ElementLvl1 | P | 10% | singleValue |  |  | BAU | n/a | calc | 2032 | n/a | n/a | n/a | ±10% | n/a | 1 | n/a | n/a | n/a | 3 | n/a | 2 | 2 | Losses calculated from reference value [Vaccari et al. 2024] | CC BY 4.0 | n/a | https://www.sciencedirect.com/science/article/pii/S0921344924002374 | MT | TUB | 2024-10-27
858 | BATT | 2 | Breaking and separating | ProcessLvl1 | mechanical recovery processes | 1 | Fragmentation | BATT_LIBToMechanical4 | ComponentLvl2 | cathodeActiveMaterial | BATT_Losses_LIBBlackMassToPyro4 | n/a | n/a | ElementLvl1 | S | 10% | singleValue |  |  | BAU | n/a | calc | 2032 | n/a | n/a | n/a | ±10% | n/a | 1 | n/a | n/a | n/a | 3 | n/a | 2 | 2 | Losses calculated from reference value [Vaccari et al. 2024] | CC BY 4.0 | n/a | https://www.sciencedirect.com/science/article/pii/S0921344924002374 | MT | TUB | 2024-10-27
859 | BATT | 2 | Breaking and separating | ProcessLvl1 | mechanical recovery processes | 1 | Fragmentation | BATT_LIBToMechanical4 | ComponentLvl2 | batteryCellCasing2 | BATT_Losses_mechRecLIB4 | n/a | n/a | MaterialLvl1 | AlAndAlAlloys | 6.224% | singleValue |  |  | BAU | n/a | calc | 2032 | n/a | n/a | n/a | ±10% | n/a | 1 | n/a | n/a | n/a | 3 | n/a | 2 | 2 | Losses calculated from reference value [Vaccari et al. 2024] | CC BY 4.0 | n/a | https://www.sciencedirect.com/science/article/pii/S0921344924002374 | MT | TUB | 2024-10-27
860 | BATT | 2 | Breaking and separating | ProcessLvl1 | mechanical recovery processes | 1 | Fragmentation | BATT_LIBToMechanical4 | ComponentLvl2 | batteryCellCasing2 | BATT_Losses_mechRecLIB4 | n/a | n/a | MaterialLvl1 | ferrousMetals1 | 6.224% | singleValue |  |  | BAU | n/a | calc | 2032 | n/a | n/a | n/a | ±10% | n/a | 1 | n/a | n/a | n/a | 3 | n/a | 2 | 2 | Losses calculated from reference value [Vaccari et al. 2024] | CC BY 4.0 | n/a | https://www.sciencedirect.com/science/article/pii/S0921344924002374 | MT | TUB | 2024-10-27
861 | BATT | 2 | Breaking and separating | ProcessLvl1 | mechanical recovery processes | 1 | Fragmentation | BATT_LIBToMechanical4 | ComponentLvl2 | batteryCellCasing2 | BATT_Losses_mechRecLIB4 | n/a | n/a | ElementLvl1 | Fe | 6.224% | singleValue |  |  | BAU | n/a | calc | 2032 | n/a | n/a | n/a | ±10% | n/a | 1 | n/a | n/a | n/a | 3 | n/a | 2 | 2 | Losses calculated from reference value [Vaccari et al. 2024] | CC BY 4.0 | n/a | https://www.sciencedirect.com/science/article/pii/S0921344924002374 | MT | TUB | 2024-10-27
862 | BATT | 2 | Breaking and separating | ProcessLvl1 | mechanical recovery processes | 1 | Fragmentation | BATT_LIBToMechanical4 | ComponentLvl2 | currentCollectorCathode | BATT_Losses_mechRecLIB4 | n/a | n/a | ElementLvl1 | Al | 16.29% | singleValue |  |  | BAU | n/a | calc | 2032 | n/a | n/a | n/a | ±10% | n/a | 1 | n/a | n/a | n/a | 3 | n/a | 2 | 2 | Losses calculated from reference value [Vaccari et al. 2024] | CC BY 4.0 | n/a | https://www.sciencedirect.com/science/article/pii/S0921344924002374 | MT | TUB | 2024-10-27
863 | BATT | 2 | Breaking and separating | ProcessLvl1 | mechanical recovery processes | 1 | Fragmentation | BATT_LIBToMechanical4 | ComponentLvl2 | currentCollectorAnode | BATT_Losses_mechRecLIB4 | n/a | n/a | ElementLvl1 | Cu | 10% | singleValue |  |  | BAU | n/a | calc | 2032 | n/a | n/a | n/a | ±10% | n/a | 1 | n/a | n/a | n/a | 3 | n/a | 2 | 2 | Losses calculated from reference value [Vaccari et al. 2024] | CC BY 4.0 | n/a | https://www.sciencedirect.com/science/article/pii/S0921344924002374 | MT | TUB | 2024-10-27
864 | BATT | 4 | Hydrometallurgy (Leaching/SolventExtraction/Priciptation&Crystallization) | ProcessLvl3 | hydrometallurgy batteries | 1 | Transformation | BATT_LIBAlloyToHydro4 | n/a | n/a | BATT_Losses_chemRecLIB4 | n/a | n/a | ElementLvl1 | Co | 5% | singleValue |  |  | BAU | n/a | calc | 2032 | n/a | n/a | n/a | ±10% | n/a | 1 | n/a | n/a | n/a | 3 | n/a | 2 | 2 | [Hämmer and Wambach, 2024] | CC BY 4.0 | n/a | https://www.mdpi.com/2071-1050/16/19/8726 and https://www.sciencedirect.com/science/article/pii/S1383586622021153?via%3Dihub | MT | TUB | 2024-10-27
865 | BATT | 4 | Hydrometallurgy (Leaching/SolventExtraction/Priciptation&Crystallization) | ProcessLvl3 | hydrometallurgy batteries | 1 | Transformation | BATT_LIBAlloyToHydro4 | n/a | n/a | BATT_Losses_chemRecLIB4 | n/a | n/a | ElementLvl1 | Ni | 8.78% | singleValue |  |  | BAU | n/a | calc | 2032 | n/a | n/a | n/a | ±10% | n/a | 1 | n/a | n/a | n/a | 3 | n/a | 2 | 2 | [Hämmer and Wambach, 2024] | CC BY 4.0 | n/a | https://www.mdpi.com/2071-1050/16/19/8726 and https://www.sciencedirect.com/science/article/pii/S1383586622021153?via%3Dihub | MT | TUB | 2024-10-27
866 | BATT | 2 | Breaking and separating | ProcessLvl1 | mechanical recovery processes | 1 | Fragmentation | BATT_LIBToMechanical4 | ComponentLvl2 | anodeActiveMaterial | BATT_Losses_LIBBlackMassToPyro4 | n/a | n/a | ElementLvl1 | C | 5% | singleValue |  |  | BAU | n/a | calc | 2050 | n/a | n/a | n/a | ±15% | n/a | 1 | n/a | n/a | n/a | 4 | n/a | 2.5 | 2.5 | Losses calculated from reference value [Vaccari et al. 2024] | CC BY 4.0 | n/a | https://www.sciencedirect.com/science/article/pii/S0921344924002374 | MT | TUB | 2024-10-27
867 | BATT | 2 | Breaking and separating | ProcessLvl1 | mechanical recovery processes | 1 | Fragmentation | BATT_LIBToMechanical4 | ComponentLvl2 | cathodeActiveMaterial | BATT_Losses_LIBBlackMassToPyro4 | n/a | n/a | ElementLvl1 | Al | 5% | singleValue |  |  | BAU | n/a | calc | 2050 | n/a | n/a | n/a | ±15% | n/a | 1 | n/a | n/a | n/a | 4 | n/a | 2.5 | 2.5 | Losses calculated from reference value [Vaccari et al. 2024] | CC BY 4.0 | n/a | https://www.sciencedirect.com/science/article/pii/S0921344924002374 | MT | TUB | 2024-10-27
868 | BATT | 2 | Breaking and separating | ProcessLvl1 | mechanical recovery processes | 1 | Fragmentation | BATT_LIBToMechanical4 | ComponentLvl2 | cathodeActiveMaterial | BATT_Losses_LIBBlackMassToPyro4 | n/a | n/a | ElementLvl1 | Cl | 5% | singleValue |  |  | BAU | n/a | calc | 2050 | n/a | n/a | n/a | ±15% | n/a | 1 | n/a | n/a | n/a | 4 | n/a | 2.5 | 2.5 | Losses calculated from reference value [Vaccari et al. 2024] | CC BY 4.0 | n/a | https://www.sciencedirect.com/science/article/pii/S0921344924002374 | MT | TUB | 2024-10-27
869 | BATT | 2 | Breaking and separating | ProcessLvl1 | mechanical recovery processes | 1 | Fragmentation | BATT_LIBToMechanical4 | ComponentLvl2 | cathodeActiveMaterial | BATT_Losses_LIBBlackMassToPyro4 | n/a | n/a | ElementLvl1 | Co | 5% | singleValue |  |  | BAU | n/a | calc | 2050 | n/a | n/a | n/a | ±15% | n/a | 1 | n/a | n/a | n/a | 4 | n/a | 2.5 | 2.5 | Losses calculated from reference value [Vaccari et al. 2024] | CC BY 4.0 | n/a | https://www.sciencedirect.com/science/article/pii/S0921344924002374 | MT | TUB | 2024-10-27
870 | BATT | 2 | Breaking and separating | ProcessLvl1 | mechanical recovery processes | 1 | Fragmentation | BATT_LIBToMechanical4 | ComponentLvl2 | cathodeActiveMaterial | BATT_Losses_LIBBlackMassToPyro4 | n/a | n/a | ElementLvl1 | Fe | 5% | singleValue |  |  | BAU | n/a | calc | 2050 | n/a | n/a | n/a | ±15% | n/a | 1 | n/a | n/a | n/a | 4 | n/a | 2.5 | 2.5 | Losses calculated from reference value [Vaccari et al. 2024] | CC BY 4.0 | n/a | https://www.sciencedirect.com/science/article/pii/S0921344924002374 | MT | TUB | 2024-10-27
871 | BATT | 2 | Breaking and separating | ProcessLvl1 | mechanical recovery processes | 1 | Fragmentation | BATT_LIBToMechanical4 | ComponentLvl2 | cathodeActiveMaterial | BATT_Losses_LIBBlackMassToPyro4 | n/a | n/a | ElementLvl1 | Li | 5% | singleValue |  |  | BAU | n/a | calc | 2050 | n/a | n/a | n/a | ±15% | n/a | 1 | n/a | n/a | n/a | 4 | n/a | 2.5 | 2.5 | Losses calculated from reference value [Vaccari et al. 2024] | CC BY 4.0 | n/a | https://www.sciencedirect.com/science/article/pii/S0921344924002374 | MT | TUB | 2024-10-27
872 | BATT | 2 | Breaking and separating | ProcessLvl1 | mechanical recovery processes | 1 | Fragmentation | BATT_LIBToMechanical4 | ComponentLvl2 | cathodeActiveMaterial | BATT_Losses_LIBBlackMassToPyro4 | n/a | n/a | ElementLvl1 | Mn | 5% | singleValue |  |  | BAU | n/a | calc | 2050 | n/a | n/a | n/a | ±15% | n/a | 1 | n/a | n/a | n/a | 4 | n/a | 2.5 | 2.5 | Losses calculated from reference value [Vaccari et al. 2024] | CC BY 4.0 | n/a | https://www.sciencedirect.com/science/article/pii/S0921344924002374 | MT | TUB | 2024-10-27
873 | BATT | 2 | Breaking and separating | ProcessLvl1 | mechanical recovery processes | 1 | Fragmentation | BATT_LIBToMechanical4 | ComponentLvl2 | cathodeActiveMaterial | BATT_Losses_LIBBlackMassToPyro4 | n/a | n/a | ElementLvl1 | Ni | 5% | singleValue |  |  | BAU | n/a | calc | 2050 | n/a | n/a | n/a | ±15% | n/a | 1 | n/a | n/a | n/a | 4 | n/a | 2.5 | 2.5 | Losses calculated from reference value [Vaccari et al. 2024] | CC BY 4.0 | n/a | https://www.sciencedirect.com/science/article/pii/S0921344924002374 | MT | TUB | 2024-10-27
874 | BATT | 2 | Breaking and separating | ProcessLvl1 | mechanical recovery processes | 1 | Fragmentation | BATT_LIBToMechanical4 | ComponentLvl2 | cathodeActiveMaterial | BATT_Losses_LIBBlackMassToPyro4 | n/a | n/a | ElementLvl1 | O | 5% | singleValue |  |  | BAU | n/a | calc | 2050 | n/a | n/a | n/a | ±15% | n/a | 1 | n/a | n/a | n/a | 4 | n/a | 2.5 | 2.5 | Losses calculated from reference value [Vaccari et al. 2024] | CC BY 4.0 | n/a | https://www.sciencedirect.com/science/article/pii/S0921344924002374 | MT | TUB | 2024-10-27
875 | BATT | 2 | Breaking and separating | ProcessLvl1 | mechanical recovery processes | 1 | Fragmentation | BATT_LIBToMechanical4 | ComponentLvl2 | cathodeActiveMaterial | BATT_Losses_LIBBlackMassToPyro4 | n/a | n/a | ElementLvl1 | P | 5% | singleValue |  |  | BAU | n/a | calc | 2050 | n/a | n/a | n/a | ±15% | n/a | 1 | n/a | n/a | n/a | 4 | n/a | 2.5 | 2.5 | Losses calculated from reference value [Vaccari et al. 2024] | CC BY 4.0 | n/a | https://www.sciencedirect.com/science/article/pii/S0921344924002374 | MT | TUB | 2024-10-27
876 | BATT | 2 | Breaking and separating | ProcessLvl1 | mechanical recovery processes | 1 | Fragmentation | BATT_LIBToMechanical4 | ComponentLvl2 | cathodeActiveMaterial | BATT_Losses_LIBBlackMassToPyro4 | n/a | n/a | ElementLvl1 | S | 5% | singleValue |  |  | BAU | n/a | calc | 2050 | n/a | n/a | n/a | ±15% | n/a | 1 | n/a | n/a | n/a | 4 | n/a | 2.5 | 2.5 | Losses calculated from reference value [Vaccari et al. 2024] | CC BY 4.0 | n/a | https://www.sciencedirect.com/science/article/pii/S0921344924002374 | MT | TUB | 2024-10-27
877 | BATT | 2 | Breaking and separating | ProcessLvl1 | mechanical recovery processes | 1 | Fragmentation | BATT_LIBToMechanical4 | ComponentLvl2 | batteryCellCasing2 | BATT_Losses_mechRecLIB4 | n/a | n/a | MaterialLvl1 | AlAndAlAlloys | 6.224% | singleValue |  |  | BAU | n/a | calc | 2050 | n/a | n/a | n/a | ±15% | n/a | 1 | n/a | n/a | n/a | 4 | n/a | 2.5 | 2.5 | Losses calculated from reference value [Vaccari et al. 2024] | CC BY 4.0 | n/a | https://www.sciencedirect.com/science/article/pii/S0921344924002374 | MT | TUB | 2024-10-27
878 | BATT | 2 | Breaking and separating | ProcessLvl1 | mechanical recovery processes | 1 | Fragmentation | BATT_LIBToMechanical4 | ComponentLvl2 | batteryCellCasing2 | BATT_Losses_mechRecLIB4 | n/a | n/a | MaterialLvl1 | ferrousMetals1 | 6.224% | singleValue |  |  | BAU | n/a | calc | 2050 | n/a | n/a | n/a | ±15% | n/a | 1 | n/a | n/a | n/a | 4 | n/a | 2.5 | 2.5 | Losses calculated from reference value [Vaccari et al. 2024] | CC BY 4.0 | n/a | https://www.sciencedirect.com/science/article/pii/S0921344924002374 | MT | TUB | 2024-10-27
879 | BATT | 2 | Breaking and separating | ProcessLvl1 | mechanical recovery processes | 1 | Fragmentation | BATT_LIBToMechanical4 | ComponentLvl2 | batteryCellCasing2 | BATT_Losses_mechRecLIB4 | n/a | n/a | ElementLvl1 | Fe | 6.224% | singleValue |  |  | BAU | n/a | calc | 2050 | n/a | n/a | n/a | ±15% | n/a | 1 | n/a | n/a | n/a | 4 | n/a | 2.5 | 2.5 | Losses calculated from reference value [Vaccari et al. 2024] | CC BY 4.0 | n/a | https://www.sciencedirect.com/science/article/pii/S0921344924002374 | MT | TUB | 2024-10-27
880 | BATT | 2 | Breaking and separating | ProcessLvl1 | mechanical recovery processes | 1 | Fragmentation | BATT_LIBToMechanical4 | ComponentLvl2 | currentCollectorCathode | BATT_Losses_mechRecLIB4 | n/a | n/a | ElementLvl1 | Al | 16.29% | singleValue |  |  | BAU | n/a | calc | 2050 | n/a | n/a | n/a | ±15% | n/a | 1 | n/a | n/a | n/a | 4 | n/a | 2.5 | 2.5 | Losses calculated from reference value [Vaccari et al. 2024] | CC BY 4.0 | n/a | https://www.sciencedirect.com/science/article/pii/S0921344924002374 | MT | TUB | 2024-10-27
881 | BATT | 2 | Breaking and separating | ProcessLvl1 | mechanical recovery processes | 1 | Fragmentation | BATT_LIBToMechanical4 | ComponentLvl2 | currentCollectorAnode | BATT_Losses_mechRecLIB4 | n/a | n/a | ElementLvl1 | Cu | 10% | singleValue |  |  | BAU | n/a | calc | 2050 | n/a | n/a | n/a | ±15% | n/a | 1 | n/a | n/a | n/a | 4 | n/a | 2.5 | 2.5 | Losses calculated from reference value [Vaccari et al. 2024] | CC BY 4.0 | n/a | https://www.sciencedirect.com/science/article/pii/S0921344924002374 | MT | TUB | 2024-10-27
882 | BATT | 4 | Hydrometallurgy (Leaching/SolventExtraction/Priciptation&Crystallization) | ProcessLvl3 | hydrometallurgy batteries | 1 | Transformation | BATT_LIBAlloyToHydro4 | n/a | n/a | BATT_Losses_chemRecLIB4 | n/a | n/a | ElementLvl1 | Co | 1% | singleValue |  |  | BAU | n/a | calc | 2050 | n/a | n/a | n/a | ±15% | n/a | 1 | n/a | n/a | n/a | 4 | n/a | 2.5 | 2.5 | [Hämmer and Wambach, 2024] | CC BY 4.0 | n/a | https://www.mdpi.com/2071-1050/16/19/8726 and https://www.sciencedirect.com/science/article/pii/S1383586622021153?via%3Dihub | MT | TUB | 2024-10-27
883 | BATT | 4 | Hydrometallurgy (Leaching/SolventExtraction/Priciptation&Crystallization) | ProcessLvl3 | hydrometallurgy batteries | 1 | Transformation | BATT_LIBAlloyToHydro4 | n/a | n/a | BATT_Losses_chemRecLIB4 | n/a | n/a | ElementLvl1 | Ni | 4% | singleValue |  |  | BAU | n/a | calc | 2050 | n/a | n/a | n/a | ±15% | n/a | 1 | n/a | n/a | n/a | 4 | n/a | 2.5 | 2.5 | [Hämmer and Wambach, 2024] | CC BY 4.0 | n/a | https://www.mdpi.com/2071-1050/16/19/8726 and https://www.sciencedirect.com/science/article/pii/S1383586622021153?via%3Dihub | MT | TUB | 2024-10-27
884 | BATT | 1 | Breaking and separating | ProcessLvl1 | mechanical recovery processes | 1 | Fragmentation | BATT_LIBToDirectRecycling | ComponentLvl2 | anodeActiveMaterial | BATT_AAMToRegeneration | n/a | n/a | MaterialLvl4 | graphite4 | 98.69% | singleValue |  |  | BAU/REC/CIR | n/a | meas | 2022 | n/a | n/a | n/a | ±10% | n/a | 3 | n/a | n/a | n/a | 1 | n/a | 2 | 2 | [Lu et al. 2022] | CC BY 4.0 | n/a | https://pdf.sciencedirectassets.com/271948/1-s2.0-S1383586622X00130/1-s2.0-S1383586622010425/main.pdf?X-Amz-Security-Token=IQoJb3JpZ2luX2VjEKT%2F%2F%2F%2F%2F%2F%2F%2F%2F%2FwEaCXVzLWVhc3QtMSJHMEUCIEJIwFTrfhiHy4RQEG43Ef5W4KP%2Fse9AQ1OdO34QqdK5AiEAy47aDhnC8ww3TSpa35ofk47tCY%2BhM0qnDNDWjCsFNggqvAUIjP%2F%2F%2F%2F%2F%2F%2F%2F%2F%2FARAFGgwwNTkwMDM1NDY4NjUiDAW9S4rXVbjwJcBTCyqQBSLPjAQv%2FDPPlAhe3wkqk9NnxQ9U2YXt%2BhLHQ65I4vWCwbPv3lmbH4gN4XZss9CBLidyT%2B5nj6oCE0HKqS2%2B3y6MTpiYVfnkTjNJG4cjjdslK%2Fr5t1LxEOkwieatxi79Kut%2BfWlCuAjv%2BLKNAIOYlEG9e1oxsB7ilaen54ergFnZ4eQT2mkPxpKHRu6POLogMlbu0HZTsdC%2BYpxxtPVzQH1r%2FSvAjUi%2BVJdX0R1%2FEXo48XklrU8nicXes6yBtSIzcQpkCfLq3lfSqP4Px0LzyhiVDKEkf%2FFuX5QwRbfIpO8gnjHt5haNHOJphHznd2ngVUmg%2F7QW694canx1w14YrD%2FSIzBUNh5Xx%2BTlFmQt4wpKb8fHKTUldTgf2ranVHoi4PNLasflyFQttL7GTyHFpfNW7%2FygIBKXiLgPmFDNxxqLase6JGx3Yc3wazvuJebgxRm4tYHmCRzBsMEn8cBJ5lL5m4%2FoTBSXOqrFrcjm%2B%2BYMAKgn5g%2FpigE5AHUu19gqvk7RYguaPb%2BpsUlC576isxeJzOCum3urQQ7k3DFmETVYHLVaT5FdvzFGeXzf5vWIohHA5HhnuNa4MP98o6v%2FZ7stgZ%2BhxUMDmMw3Ks1WRpzKIHfmDcMRYe840v%2FNek8T4x8UYy%2F6%2Fynx%2Br%2F3iltAMqcy%2FcO2t73c6lrraUop30i1ZQmPI9Ufu4gBkrjd4y8JAN12E8LloDnj4aml%2FBMdiZXseeJGFrPijlxODraP6qHfuZmlD0SQvl1qVtWfZofXsgaNa%2FeeoSLd8aw1HptcQ524lFXYHpwpYeLsaCuZShspFkyW85LG8raNdbWtP6EQ2PqrZydY8BSjKH19OPjOR4WO4VxWaOxQd5iBwZ%2FYlrk9MObd%2FrsGOrEB9ST5E8PCfp1ygrZywaU7InAkOiJGXe%2BHJ5Wfqx5gyQM%2BgN8pHyLck123LgcDih2Kdcrc4GRvu1jPfiO0FDJA%2FA2V8lgCYy82h8b%2Fw9DHMMzpHKFpqnEtqV5rMXH6ioSCzjxzDzHb9Hx4gJdgGM8b2wKQCnr2nVSrZ6frmVBt1mUP1yZFRXhGGf4NPuYMlO8b1qi2cWt2NyT7%2F0OLYYK4%2BD2swAtNm%2BMMOZ41qOGbZN6c&X-Amz-Algorithm=AWS4-HMAC-SHA256&X-Amz-Date=20250109T115709Z&X-Amz-SignedHeaders=host&X-Amz-Expires=300&X-Amz-Credential=ASIAQ3PHCVTY5INGZQLN%2F20250109%2Fus-east-1%2Fs3%2Faws4_request&X-Amz-Signature=4bdf060a61048b1e0fb23a9e2bdf9d0ebd8a2a905d543cc7d8bb6f13107a076e&hash=c52de67f5feb0c27d968488c1cbadadf9d6bb1f56ee7deaac3a7dea9595e43e7&host=68042c943591013ac2b2430a89b270f6af2c76d8dfd086a07176afe7c76c2c61&pii=S1383586622010425&tid=spdf-50627f0d-c503-4269-a04b-2fd536fd2062&sid=31e1de1925ff154c6e48aed-834933ca4474gxrqb&type=client&tsoh=d3d3LnNjaWVuY2VkaXJlY3QuY29t&ua=02055e0200565c035b57&rr=8ff43f84190fdbc5&cc=de | FM | TUB | 2024-12-13
885 | BATT | 1 | Breaking and separating | ProcessLvl1 | mechanical recovery processes | 1 | Fragmentation | BATT_LIBToDirectRecycling | ComponentLvl2 | cathodeActiveMaterial | BATT_CAMToRegeneration | n/a | n/a | ElementLvl1 | Fe | 98.69% | singleValue |  |  | BAU/REC/CIR | n/a | meas | 2022 | n/a | n/a | n/a | ±10% | n/a | 3 | n/a | n/a | n/a | 1 | n/a | 2 | 2 | [Lu et al. 2022] | CC BY 4.0 | n/a | https://pdf.sciencedirectassets.com/271948/1-s2.0-S1383586622X00130/1-s2.0-S1383586622010425/main.pdf?X-Amz-Security-Token=IQoJb3JpZ2luX2VjEKT%2F%2F%2F%2F%2F%2F%2F%2F%2F%2FwEaCXVzLWVhc3QtMSJHMEUCIEJIwFTrfhiHy4RQEG43Ef5W4KP%2Fse9AQ1OdO34QqdK5AiEAy47aDhnC8ww3TSpa35ofk47tCY%2BhM0qnDNDWjCsFNggqvAUIjP%2F%2F%2F%2F%2F%2F%2F%2F%2F%2FARAFGgwwNTkwMDM1NDY4NjUiDAW9S4rXVbjwJcBTCyqQBSLPjAQv%2FDPPlAhe3wkqk9NnxQ9U2YXt%2BhLHQ65I4vWCwbPv3lmbH4gN4XZss9CBLidyT%2B5nj6oCE0HKqS2%2B3y6MTpiYVfnkTjNJG4cjjdslK%2Fr5t1LxEOkwieatxi79Kut%2BfWlCuAjv%2BLKNAIOYlEG9e1oxsB7ilaen54ergFnZ4eQT2mkPxpKHRu6POLogMlbu0HZTsdC%2BYpxxtPVzQH1r%2FSvAjUi%2BVJdX0R1%2FEXo48XklrU8nicXes6yBtSIzcQpkCfLq3lfSqP4Px0LzyhiVDKEkf%2FFuX5QwRbfIpO8gnjHt5haNHOJphHznd2ngVUmg%2F7QW694canx1w14YrD%2FSIzBUNh5Xx%2BTlFmQt4wpKb8fHKTUldTgf2ranVHoi4PNLasflyFQttL7GTyHFpfNW7%2FygIBKXiLgPmFDNxxqLase6JGx3Yc3wazvuJebgxRm4tYHmCRzBsMEn8cBJ5lL5m4%2FoTBSXOqrFrcjm%2B%2BYMAKgn5g%2FpigE5AHUu19gqvk7RYguaPb%2BpsUlC576isxeJzOCum3urQQ7k3DFmETVYHLVaT5FdvzFGeXzf5vWIohHA5HhnuNa4MP98o6v%2FZ7stgZ%2BhxUMDmMw3Ks1WRpzKIHfmDcMRYe840v%2FNek8T4x8UYy%2F6%2Fynx%2Br%2F3iltAMqcy%2FcO2t73c6lrraUop30i1ZQmPI9Ufu4gBkrjd4y8JAN12E8LloDnj4aml%2FBMdiZXseeJGFrPijlxODraP6qHfuZmlD0SQvl1qVtWfZofXsgaNa%2FeeoSLd8aw1HptcQ524lFXYHpwpYeLsaCuZShspFkyW85LG8raNdbWtP6EQ2PqrZydY8BSjKH19OPjOR4WO4VxWaOxQd5iBwZ%2FYlrk9MObd%2FrsGOrEB9ST5E8PCfp1ygrZywaU7InAkOiJGXe%2BHJ5Wfqx5gyQM%2BgN8pHyLck123LgcDih2Kdcrc4GRvu1jPfiO0FDJA%2FA2V8lgCYy82h8b%2Fw9DHMMzpHKFpqnEtqV5rMXH6ioSCzjxzDzHb9Hx4gJdgGM8b2wKQCnr2nVSrZ6frmVBt1mUP1yZFRXhGGf4NPuYMlO8b1qi2cWt2NyT7%2F0OLYYK4%2BD2swAtNm%2BMMOZ41qOGbZN6c&X-Amz-Algorithm=AWS4-HMAC-SHA256&X-Amz-Date=20250109T115709Z&X-Amz-SignedHeaders=host&X-Amz-Expires=300&X-Amz-Credential=ASIAQ3PHCVTY5INGZQLN%2F20250109%2Fus-east-1%2Fs3%2Faws4_request&X-Amz-Signature=4bdf060a61048b1e0fb23a9e2bdf9d0ebd8a2a905d543cc7d8bb6f13107a076e&hash=c52de67f5feb0c27d968488c1cbadadf9d6bb1f56ee7deaac3a7dea9595e43e7&host=68042c943591013ac2b2430a89b270f6af2c76d8dfd086a07176afe7c76c2c61&pii=S1383586622010425&tid=spdf-50627f0d-c503-4269-a04b-2fd536fd2062&sid=31e1de1925ff154c6e48aed-834933ca4474gxrqb&type=client&tsoh=d3d3LnNjaWVuY2VkaXJlY3QuY29t&ua=02055e0200565c035b57&rr=8ff43f84190fdbc5&cc=de | FM | TUB | 2024-12-13
886 | BATT | 1 | Breaking and separating | ProcessLvl1 | mechanical recovery processes | 1 | Fragmentation | BATT_LIBToDirectRecycling | ComponentLvl2 | cathodeActiveMaterial | BATT_CAMToRegeneration | n/a | n/a | ElementLvl1 | P | 98.69% | singleValue |  |  | BAU/REC/CIR | n/a | meas | 2022 | n/a | n/a | n/a | ±10% | n/a | 3 | n/a | n/a | n/a | 1 | n/a | 2 | 2 | [Lu et al. 2022] | CC BY 4.0 | n/a | https://pdf.sciencedirectassets.com/271948/1-s2.0-S1383586622X00130/1-s2.0-S1383586622010425/main.pdf?X-Amz-Security-Token=IQoJb3JpZ2luX2VjEKT%2F%2F%2F%2F%2F%2F%2F%2F%2F%2FwEaCXVzLWVhc3QtMSJHMEUCIEJIwFTrfhiHy4RQEG43Ef5W4KP%2Fse9AQ1OdO34QqdK5AiEAy47aDhnC8ww3TSpa35ofk47tCY%2BhM0qnDNDWjCsFNggqvAUIjP%2F%2F%2F%2F%2F%2F%2F%2F%2F%2FARAFGgwwNTkwMDM1NDY4NjUiDAW9S4rXVbjwJcBTCyqQBSLPjAQv%2FDPPlAhe3wkqk9NnxQ9U2YXt%2BhLHQ65I4vWCwbPv3lmbH4gN4XZss9CBLidyT%2B5nj6oCE0HKqS2%2B3y6MTpiYVfnkTjNJG4cjjdslK%2Fr5t1LxEOkwieatxi79Kut%2BfWlCuAjv%2BLKNAIOYlEG9e1oxsB7ilaen54ergFnZ4eQT2mkPxpKHRu6POLogMlbu0HZTsdC%2BYpxxtPVzQH1r%2FSvAjUi%2BVJdX0R1%2FEXo48XklrU8nicXes6yBtSIzcQpkCfLq3lfSqP4Px0LzyhiVDKEkf%2FFuX5QwRbfIpO8gnjHt5haNHOJphHznd2ngVUmg%2F7QW694canx1w14YrD%2FSIzBUNh5Xx%2BTlFmQt4wpKb8fHKTUldTgf2ranVHoi4PNLasflyFQttL7GTyHFpfNW7%2FygIBKXiLgPmFDNxxqLase6JGx3Yc3wazvuJebgxRm4tYHmCRzBsMEn8cBJ5lL5m4%2FoTBSXOqrFrcjm%2B%2BYMAKgn5g%2FpigE5AHUu19gqvk7RYguaPb%2BpsUlC576isxeJzOCum3urQQ7k3DFmETVYHLVaT5FdvzFGeXzf5vWIohHA5HhnuNa4MP98o6v%2FZ7stgZ%2BhxUMDmMw3Ks1WRpzKIHfmDcMRYe840v%2FNek8T4x8UYy%2F6%2Fynx%2Br%2F3iltAMqcy%2FcO2t73c6lrraUop30i1ZQmPI9Ufu4gBkrjd4y8JAN12E8LloDnj4aml%2FBMdiZXseeJGFrPijlxODraP6qHfuZmlD0SQvl1qVtWfZofXsgaNa%2FeeoSLd8aw1HptcQ524lFXYHpwpYeLsaCuZShspFkyW85LG8raNdbWtP6EQ2PqrZydY8BSjKH19OPjOR4WO4VxWaOxQd5iBwZ%2FYlrk9MObd%2FrsGOrEB9ST5E8PCfp1ygrZywaU7InAkOiJGXe%2BHJ5Wfqx5gyQM%2BgN8pHyLck123LgcDih2Kdcrc4GRvu1jPfiO0FDJA%2FA2V8lgCYy82h8b%2Fw9DHMMzpHKFpqnEtqV5rMXH6ioSCzjxzDzHb9Hx4gJdgGM8b2wKQCnr2nVSrZ6frmVBt1mUP1yZFRXhGGf4NPuYMlO8b1qi2cWt2NyT7%2F0OLYYK4%2BD2swAtNm%2BMMOZ41qOGbZN6c&X-Amz-Algorithm=AWS4-HMAC-SHA256&X-Amz-Date=20250109T115709Z&X-Amz-SignedHeaders=host&X-Amz-Expires=300&X-Amz-Credential=ASIAQ3PHCVTY5INGZQLN%2F20250109%2Fus-east-1%2Fs3%2Faws4_request&X-Amz-Signature=4bdf060a61048b1e0fb23a9e2bdf9d0ebd8a2a905d543cc7d8bb6f13107a076e&hash=c52de67f5feb0c27d968488c1cbadadf9d6bb1f56ee7deaac3a7dea9595e43e7&host=68042c943591013ac2b2430a89b270f6af2c76d8dfd086a07176afe7c76c2c61&pii=S1383586622010425&tid=spdf-50627f0d-c503-4269-a04b-2fd536fd2062&sid=31e1de1925ff154c6e48aed-834933ca4474gxrqb&type=client&tsoh=d3d3LnNjaWVuY2VkaXJlY3QuY29t&ua=02055e0200565c035b57&rr=8ff43f84190fdbc5&cc=de | FM | TUB | 2024-12-13
887 | BATT | 1 | Breaking and separating | ProcessLvl1 | mechanical recovery processes | 1 | Fragmentation | BATT_LIBToDirectRecycling | ComponentLvl2 | cathodeActiveMaterial | BATT_CAMToRegeneration | n/a | n/a | ElementLvl1 | O | 98.69% | singleValue |  |  | BAU/REC/CIR | n/a | meas | 2022 | n/a | n/a | n/a | ±10% | n/a | 3 | n/a | n/a | n/a | 1 | n/a | 2 | 2 | [Lu et al. 2022] | CC BY 4.0 | n/a | https://pdf.sciencedirectassets.com/271948/1-s2.0-S1383586622X00130/1-s2.0-S1383586622010425/main.pdf?X-Amz-Security-Token=IQoJb3JpZ2luX2VjEKT%2F%2F%2F%2F%2F%2F%2F%2F%2F%2FwEaCXVzLWVhc3QtMSJHMEUCIEJIwFTrfhiHy4RQEG43Ef5W4KP%2Fse9AQ1OdO34QqdK5AiEAy47aDhnC8ww3TSpa35ofk47tCY%2BhM0qnDNDWjCsFNggqvAUIjP%2F%2F%2F%2F%2F%2F%2F%2F%2F%2FARAFGgwwNTkwMDM1NDY4NjUiDAW9S4rXVbjwJcBTCyqQBSLPjAQv%2FDPPlAhe3wkqk9NnxQ9U2YXt%2BhLHQ65I4vWCwbPv3lmbH4gN4XZss9CBLidyT%2B5nj6oCE0HKqS2%2B3y6MTpiYVfnkTjNJG4cjjdslK%2Fr5t1LxEOkwieatxi79Kut%2BfWlCuAjv%2BLKNAIOYlEG9e1oxsB7ilaen54ergFnZ4eQT2mkPxpKHRu6POLogMlbu0HZTsdC%2BYpxxtPVzQH1r%2FSvAjUi%2BVJdX0R1%2FEXo48XklrU8nicXes6yBtSIzcQpkCfLq3lfSqP4Px0LzyhiVDKEkf%2FFuX5QwRbfIpO8gnjHt5haNHOJphHznd2ngVUmg%2F7QW694canx1w14YrD%2FSIzBUNh5Xx%2BTlFmQt4wpKb8fHKTUldTgf2ranVHoi4PNLasflyFQttL7GTyHFpfNW7%2FygIBKXiLgPmFDNxxqLase6JGx3Yc3wazvuJebgxRm4tYHmCRzBsMEn8cBJ5lL5m4%2FoTBSXOqrFrcjm%2B%2BYMAKgn5g%2FpigE5AHUu19gqvk7RYguaPb%2BpsUlC576isxeJzOCum3urQQ7k3DFmETVYHLVaT5FdvzFGeXzf5vWIohHA5HhnuNa4MP98o6v%2FZ7stgZ%2BhxUMDmMw3Ks1WRpzKIHfmDcMRYe840v%2FNek8T4x8UYy%2F6%2Fynx%2Br%2F3iltAMqcy%2FcO2t73c6lrraUop30i1ZQmPI9Ufu4gBkrjd4y8JAN12E8LloDnj4aml%2FBMdiZXseeJGFrPijlxODraP6qHfuZmlD0SQvl1qVtWfZofXsgaNa%2FeeoSLd8aw1HptcQ524lFXYHpwpYeLsaCuZShspFkyW85LG8raNdbWtP6EQ2PqrZydY8BSjKH19OPjOR4WO4VxWaOxQd5iBwZ%2FYlrk9MObd%2FrsGOrEB9ST5E8PCfp1ygrZywaU7InAkOiJGXe%2BHJ5Wfqx5gyQM%2BgN8pHyLck123LgcDih2Kdcrc4GRvu1jPfiO0FDJA%2FA2V8lgCYy82h8b%2Fw9DHMMzpHKFpqnEtqV5rMXH6ioSCzjxzDzHb9Hx4gJdgGM8b2wKQCnr2nVSrZ6frmVBt1mUP1yZFRXhGGf4NPuYMlO8b1qi2cWt2NyT7%2F0OLYYK4%2BD2swAtNm%2BMMOZ41qOGbZN6c&X-Amz-Algorithm=AWS4-HMAC-SHA256&X-Amz-Date=20250109T115709Z&X-Amz-SignedHeaders=host&X-Amz-Expires=300&X-Amz-Credential=ASIAQ3PHCVTY5INGZQLN%2F20250109%2Fus-east-1%2Fs3%2Faws4_request&X-Amz-Signature=4bdf060a61048b1e0fb23a9e2bdf9d0ebd8a2a905d543cc7d8bb6f13107a076e&hash=c52de67f5feb0c27d968488c1cbadadf9d6bb1f56ee7deaac3a7dea9595e43e7&host=68042c943591013ac2b2430a89b270f6af2c76d8dfd086a07176afe7c76c2c61&pii=S1383586622010425&tid=spdf-50627f0d-c503-4269-a04b-2fd536fd2062&sid=31e1de1925ff154c6e48aed-834933ca4474gxrqb&type=client&tsoh=d3d3LnNjaWVuY2VkaXJlY3QuY29t&ua=02055e0200565c035b57&rr=8ff43f84190fdbc5&cc=de | FM | TUB | 2024-12-13
888 | BATT | 1 | Breaking and separating | ProcessLvl1 | mechanical recovery processes | 1 | Fragmentation | BATT_LIBToDirectRecycling | ComponentLvl2 | cathodeActiveMaterial | BATT_CAMToRegeneration | n/a | n/a | ElementLvl1 | Li | 98.69% | singleValue |  |  | BAU/REC/CIR | n/a | meas | 2022 | n/a | n/a | n/a | ±10% | n/a | 3 | n/a | n/a | n/a | 1 | n/a | 2 | 2 | [Lu et al. 2022] | CC BY 4.0 | n/a | https://pdf.sciencedirectassets.com/271948/1-s2.0-S1383586622X00130/1-s2.0-S1383586622010425/main.pdf?X-Amz-Security-Token=IQoJb3JpZ2luX2VjEKT%2F%2F%2F%2F%2F%2F%2F%2F%2F%2FwEaCXVzLWVhc3QtMSJHMEUCIEJIwFTrfhiHy4RQEG43Ef5W4KP%2Fse9AQ1OdO34QqdK5AiEAy47aDhnC8ww3TSpa35ofk47tCY%2BhM0qnDNDWjCsFNggqvAUIjP%2F%2F%2F%2F%2F%2F%2F%2F%2F%2FARAFGgwwNTkwMDM1NDY4NjUiDAW9S4rXVbjwJcBTCyqQBSLPjAQv%2FDPPlAhe3wkqk9NnxQ9U2YXt%2BhLHQ65I4vWCwbPv3lmbH4gN4XZss9CBLidyT%2B5nj6oCE0HKqS2%2B3y6MTpiYVfnkTjNJG4cjjdslK%2Fr5t1LxEOkwieatxi79Kut%2BfWlCuAjv%2BLKNAIOYlEG9e1oxsB7ilaen54ergFnZ4eQT2mkPxpKHRu6POLogMlbu0HZTsdC%2BYpxxtPVzQH1r%2FSvAjUi%2BVJdX0R1%2FEXo48XklrU8nicXes6yBtSIzcQpkCfLq3lfSqP4Px0LzyhiVDKEkf%2FFuX5QwRbfIpO8gnjHt5haNHOJphHznd2ngVUmg%2F7QW694canx1w14YrD%2FSIzBUNh5Xx%2BTlFmQt4wpKb8fHKTUldTgf2ranVHoi4PNLasflyFQttL7GTyHFpfNW7%2FygIBKXiLgPmFDNxxqLase6JGx3Yc3wazvuJebgxRm4tYHmCRzBsMEn8cBJ5lL5m4%2FoTBSXOqrFrcjm%2B%2BYMAKgn5g%2FpigE5AHUu19gqvk7RYguaPb%2BpsUlC576isxeJzOCum3urQQ7k3DFmETVYHLVaT5FdvzFGeXzf5vWIohHA5HhnuNa4MP98o6v%2FZ7stgZ%2BhxUMDmMw3Ks1WRpzKIHfmDcMRYe840v%2FNek8T4x8UYy%2F6%2Fynx%2Br%2F3iltAMqcy%2FcO2t73c6lrraUop30i1ZQmPI9Ufu4gBkrjd4y8JAN12E8LloDnj4aml%2FBMdiZXseeJGFrPijlxODraP6qHfuZmlD0SQvl1qVtWfZofXsgaNa%2FeeoSLd8aw1HptcQ524lFXYHpwpYeLsaCuZShspFkyW85LG8raNdbWtP6EQ2PqrZydY8BSjKH19OPjOR4WO4VxWaOxQd5iBwZ%2FYlrk9MObd%2FrsGOrEB9ST5E8PCfp1ygrZywaU7InAkOiJGXe%2BHJ5Wfqx5gyQM%2BgN8pHyLck123LgcDih2Kdcrc4GRvu1jPfiO0FDJA%2FA2V8lgCYy82h8b%2Fw9DHMMzpHKFpqnEtqV5rMXH6ioSCzjxzDzHb9Hx4gJdgGM8b2wKQCnr2nVSrZ6frmVBt1mUP1yZFRXhGGf4NPuYMlO8b1qi2cWt2NyT7%2F0OLYYK4%2BD2swAtNm%2BMMOZ41qOGbZN6c&X-Amz-Algorithm=AWS4-HMAC-SHA256&X-Amz-Date=20250109T115709Z&X-Amz-SignedHeaders=host&X-Amz-Expires=300&X-Amz-Credential=ASIAQ3PHCVTY5INGZQLN%2F20250109%2Fus-east-1%2Fs3%2Faws4_request&X-Amz-Signature=4bdf060a61048b1e0fb23a9e2bdf9d0ebd8a2a905d543cc7d8bb6f13107a076e&hash=c52de67f5feb0c27d968488c1cbadadf9d6bb1f56ee7deaac3a7dea9595e43e7&host=68042c943591013ac2b2430a89b270f6af2c76d8dfd086a07176afe7c76c2c61&pii=S1383586622010425&tid=spdf-50627f0d-c503-4269-a04b-2fd536fd2062&sid=31e1de1925ff154c6e48aed-834933ca4474gxrqb&type=client&tsoh=d3d3LnNjaWVuY2VkaXJlY3QuY29t&ua=02055e0200565c035b57&rr=8ff43f84190fdbc5&cc=de | FM | TUB | 2024-12-13
889 | BATT | 1 | Breaking and separating | ProcessLvl1 | mechanical recovery processes | 1 | Fragmentation | BATT_LIBToDirectRecycling | ComponentLvl1 | batteryCellCasing1 | BATT_2RM_DirectRecycling | n/a | n/a | ElementLvl1 | Al | 98% | singleValue |  |  | BAU/REC/CIR | n/a | est | 2022 | n/a | n/a | n/a | ±15% | n/a | 4 | n/a | n/a | n/a | 1 | n/a | 2.5 | 2.5 | Assumption, no reference | n/a | n/a | n/a | FM | TUB | 2024-12-13
890 | BATT | 1 | Breaking and separating | ProcessLvl1 | mechanical recovery processes | 1 | Fragmentation | BATT_LIBToDirectRecycling | ComponentLvl1 | batteryCellCasing1 | BATT_2RM_DirectRecycling | n/a | n/a | ElementLvl1 | Fe | 98% | singleValue |  |  | BAU/REC/CIR | n/a | est | 2022 | n/a | n/a | n/a | ±15% | n/a | 4 | n/a | n/a | n/a | 1 | n/a | 2.5 | 2.5 | Assumption, no reference | n/a | n/a | n/a | FM | TUB | 2024-12-13
891 | BATT | 1 | Breaking and separating | ProcessLvl1 | mechanical recovery processes | 1 | Fragmentation | BATT_LIBToDirectRecycling | ComponentLvl1 | batteryCellCasing1 | BATT_2RM_DirectRecycling | n/a | n/a | MaterialLvl1 | ferrousMetals1 | 98% | singleValue |  |  | BAU/REC/CIR | n/a | est | 2022 | n/a | n/a | n/a | ±15% | n/a | 4 | n/a | n/a | n/a | 1 | n/a | 2.5 | 2.5 | Assumption, no reference | n/a | n/a | n/a | FM | TUB | 2024-12-13
892 | BATT | 1 | Breaking and separating | ProcessLvl1 | mechanical recovery processes | 1 | Fragmentation | BATT_LIBToDirectRecycling | ComponentLvl1 | batteryCellCasing1 | BATT_2RM_DirectRecycling | n/a | n/a | MaterialLvl1 | plastics | 98% | singleValue |  |  | BAU/REC/CIR | n/a | est | 2022 | n/a | n/a | n/a | ±15% | n/a | 4 | n/a | n/a | n/a | 1 | n/a | 2.5 | 2.5 | Assumption, no reference | n/a | n/a | n/a | FM | TUB | 2024-12-13
893 | BATT | 1 | Breaking and separating | ProcessLvl1 | mechanical recovery processes | 1 | Fragmentation | BATT_LIBToDirectRecycling | ComponentLvl2 | currentCollectorAnode | BATT_2RM_DirectRecycling | n/a | n/a | ElementLvl1 | Cu | 100% | singleValue |  |  | BAU/REC/CIR | n/a | meas | 2022 | n/a | n/a | n/a | ±10% | n/a | 3 | n/a | n/a | n/a | 1 | n/a | 2 | 2 | [Roy et al. 2024] | CC BY 4.0 | n/a | (PDF) Direct recycling of Li‐ion batteries from cell to pack level: Challenges and prospects on technology, scalability, sustainability, and economics | FM | TUB | 2024-12-13
894 | BATT | 1 | Breaking and separating | ProcessLvl1 | mechanical recovery processes | 1 | Fragmentation | BATT_LIBToDirectRecycling | ComponentLvl2 | currentCollectorCathode | BATT_2RM_DirectRecycling | n/a | n/a | ElementLvl1 | Al | 100% | singleValue |  |  | BAU/REC/CIR | n/a | meas | 2022 | n/a | n/a | n/a | ±10% | n/a | 3 | n/a | n/a | n/a | 1 | n/a | 2 | 2 | [Roy et al. 2024] | CC BY 4.0 | n/a | (PDF) Direct recycling of Li‐ion batteries from cell to pack level: Challenges and prospects on technology, scalability, sustainability, and economics | FM | TUB | 2024-12-13
895 | BATT | 1 | Breaking and separating | ProcessLvl1 | mechanical recovery processes | 1 | Fragmentation | BATT_LIBToDirectRecycling | ComponentLvl2 | batteryCellSeparator2 | BATT_2RM_DirectRecycling | n/a | n/a | MaterialLvl1 | plastics | 100% | singleValue |  |  | BAU/REC/CIR | n/a | est | 2022 | n/a | n/a | n/a | ±5% | n/a | 1 | n/a | n/a | n/a | 1 | n/a | 1 | 1 | [Kyburz 2023] | CC BY 4.0 | n/a | Interview Kyburz 2023 | FM | TUB | 2024-12-13
896 | BATT | 1 | Breaking and separating | ProcessLvl1 | mechanical recovery processes | 1 | Fragmentation | BATT_LIBToDirectRecycling | ComponentLvl2 | batteryCellElectrolyte2 | BATT_2RM_DirectRecycling | n/a | n/a | MaterialLvl4 | organicSolvents | 89% | singleValue |  |  | BAU/REC/CIR | n/a | meas | 2022 | n/a | n/a | n/a | ±10% | n/a | 3 | n/a | n/a | n/a | 1 | n/a | 2 | 2 | [Nowak et al. 2015] | CC BY 4.0 | n/a | https://pubs.rsc.org/en/content/articlelanding/2015/ra/c5ra04451k | FM | TUB | 2024-12-13
897 | BATT | 1 | Breaking and separating | ProcessLvl1 | mechanical recovery processes | 1 | Fragmentation | BATT_LIBToDirectRecycling | ComponentLvl2 | batteryCellElectrolyte2 | BATT_2RM_DirectRecycling | n/a | n/a | MaterialLvl4 | shadowMaterial4 | 89% | singleValue |  |  | BAU/REC/CIR | n/a | meas | 2022 | n/a | n/a | n/a | ±10% | n/a | 3 | n/a | n/a | n/a | 1 | n/a | 2 | 2 | [Nowak et al. 2015] | CC BY 4.0 | n/a | https://pubs.rsc.org/en/content/articlelanding/2015/ra/c5ra04451k | FM | TUB | 2024-12-13
898 | BATT | 2 | Calcination | ProcessLvl1 | chemical recovery processes | 1 | Transformation | BATT_AAMToRegeneration | n/a | n/a | BATT_2RM_AAMRegeneration | n/a | n/a | MaterialLvl4 | graphite4 | 90% | singleValue |  |  | BAU/REC/CIR | n/a | est | 2022 | n/a | n/a | n/a | ±10% | n/a | 3 | n/a | n/a | n/a | 1 | n/a | 2 | 2 | [Roy et al. 2024] | CC BY 4.0 | n/a | (PDF) Direct recycling of Li‐ion batteries from cell to pack level: Challenges and prospects on technology, scalability, sustainability, and economics | FM | TUB | 2024-12-13
899 | BATT | 3 | Re-lithiation | ProcessLvl1 | chemical recovery processes | 1 | Transformation | BATT_CAMToRegeneration | n/a | n/a | BATT_2RM_CAMRegeneration | n/a | n/a | ElementLvl1 | Fe | 90% | singleValue |  |  | BAU/REC/CIR | n/a | est | 2022 | n/a | n/a | n/a | ±10% | n/a | 3 | n/a | n/a | n/a | 1 | n/a | 2 | 2 | [Roy et al. 2024] | CC BY 4.0 | n/a | (PDF) Direct recycling of Li‐ion batteries from cell to pack level: Challenges and prospects on technology, scalability, sustainability, and economics | FM | TUB | 2024-12-13
900 | BATT | 3 | Re-lithiation | ProcessLvl1 | chemical recovery processes | 1 | Transformation | BATT_CAMToRegeneration | n/a | n/a | BATT_2RM_CAMRegeneration | n/a | n/a | ElementLvl1 | P | 90% | singleValue |  |  | BAU/REC/CIR | n/a | est | 2022 | n/a | n/a | n/a | ±10% | n/a | 3 | n/a | n/a | n/a | 1 | n/a | 2 | 2 | [Roy et al. 2024] | CC BY 4.0 | n/a | (PDF) Direct recycling of Li‐ion batteries from cell to pack level: Challenges and prospects on technology, scalability, sustainability, and economics | FM | TUB | 2024-12-13
901 | BATT | 3 | Re-lithiation | ProcessLvl1 | chemical recovery processes | 1 | Transformation | BATT_CAMToRegeneration | n/a | n/a | BATT_2RM_CAMRegeneration | n/a | n/a | ElementLvl1 | O | 90% | singleValue |  |  | BAU/REC/CIR | n/a | est | 2022 | n/a | n/a | n/a | ±10% | n/a | 3 | n/a | n/a | n/a | 1 | n/a | 2 | 2 | [Roy et al. 2024] | CC BY 4.0 | n/a | (PDF) Direct recycling of Li‐ion batteries from cell to pack level: Challenges and prospects on technology, scalability, sustainability, and economics | FM | TUB | 2024-12-13
902 | BATT | 3 | Re-lithiation | ProcessLvl1 | chemical recovery processes | 1 | Transformation | BATT_CAMToRegeneration | n/a | n/a | BATT_2RM_CAMRegeneration | n/a | n/a | ElementLvl1 | Li | 90% | singleValue |  |  | BAU/REC/CIR | n/a | est | 2022 | n/a | n/a | n/a | ±10% | n/a | 3 | n/a | n/a | n/a | 1 | n/a | 2 | 2 | [Roy et al. 2024] | CC BY 4.0 | n/a | (PDF) Direct recycling of Li‐ion batteries from cell to pack level: Challenges and prospects on technology, scalability, sustainability, and economics | FM | TUB | 2024-12-13
903 | BATT | 1 | Breaking and separating | ProcessLvl1 | mechanical recovery processes | 1 | Fragmentation | BATT_LIBToDirectRecycling | ComponentLvl2 | anodeActiveMaterial | BATT_Losses_AAMToRegeneration | n/a | n/a | MaterialLvl4 | graphite4 | 1.31% | singleValue | 0.9869 |  | BAU/REC/CIR | n/a | calc | 2022 | n/a | n/a | n/a | ±10% | n/a | 3 | n/a | n/a | n/a | 1 | n/a | 2 | 2 | Losses calculated from reference value | CC BY 4.0 | n/a | https://pdf.sciencedirectassets.com/271948/1-s2.0-S1383586622X00130/1-s2.0-S1383586622010425/main.pdf?X-Amz-Security-Token=IQoJb3JpZ2luX2VjEKT%2F%2F%2F%2F%2F%2F%2F%2F%2F%2FwEaCXVzLWVhc3QtMSJHMEUCIEJIwFTrfhiHy4RQEG43Ef5W4KP%2Fse9AQ1OdO34QqdK5AiEAy47aDhnC8ww3TSpa35ofk47tCY%2BhM0qnDNDWjCsFNggqvAUIjP%2F%2F%2F%2F%2F%2F%2F%2F%2F%2FARAFGgwwNTkwMDM1NDY4NjUiDAW9S4rXVbjwJcBTCyqQBSLPjAQv%2FDPPlAhe3wkqk9NnxQ9U2YXt%2BhLHQ65I4vWCwbPv3lmbH4gN4XZss9CBLidyT%2B5nj6oCE0HKqS2%2B3y6MTpiYVfnkTjNJG4cjjdslK%2Fr5t1LxEOkwieatxi79Kut%2BfWlCuAjv%2BLKNAIOYlEG9e1oxsB7ilaen54ergFnZ4eQT2mkPxpKHRu6POLogMlbu0HZTsdC%2BYpxxtPVzQH1r%2FSvAjUi%2BVJdX0R1%2FEXo48XklrU8nicXes6yBtSIzcQpkCfLq3lfSqP4Px0LzyhiVDKEkf%2FFuX5QwRbfIpO8gnjHt5haNHOJphHznd2ngVUmg%2F7QW694canx1w14YrD%2FSIzBUNh5Xx%2BTlFmQt4wpKb8fHKTUldTgf2ranVHoi4PNLasflyFQttL7GTyHFpfNW7%2FygIBKXiLgPmFDNxxqLase6JGx3Yc3wazvuJebgxRm4tYHmCRzBsMEn8cBJ5lL5m4%2FoTBSXOqrFrcjm%2B%2BYMAKgn5g%2FpigE5AHUu19gqvk7RYguaPb%2BpsUlC576isxeJzOCum3urQQ7k3DFmETVYHLVaT5FdvzFGeXzf5vWIohHA5HhnuNa4MP98o6v%2FZ7stgZ%2BhxUMDmMw3Ks1WRpzKIHfmDcMRYe840v%2FNek8T4x8UYy%2F6%2Fynx%2Br%2F3iltAMqcy%2FcO2t73c6lrraUop30i1ZQmPI9Ufu4gBkrjd4y8JAN12E8LloDnj4aml%2FBMdiZXseeJGFrPijlxODraP6qHfuZmlD0SQvl1qVtWfZofXsgaNa%2FeeoSLd8aw1HptcQ524lFXYHpwpYeLsaCuZShspFkyW85LG8raNdbWtP6EQ2PqrZydY8BSjKH19OPjOR4WO4VxWaOxQd5iBwZ%2FYlrk9MObd%2FrsGOrEB9ST5E8PCfp1ygrZywaU7InAkOiJGXe%2BHJ5Wfqx5gyQM%2BgN8pHyLck123LgcDih2Kdcrc4GRvu1jPfiO0FDJA%2FA2V8lgCYy82h8b%2Fw9DHMMzpHKFpqnEtqV5rMXH6ioSCzjxzDzHb9Hx4gJdgGM8b2wKQCnr2nVSrZ6frmVBt1mUP1yZFRXhGGf4NPuYMlO8b1qi2cWt2NyT7%2F0OLYYK4%2BD2swAtNm%2BMMOZ41qOGbZN6c&X-Amz-Algorithm=AWS4-HMAC-SHA256&X-Amz-Date=20250109T115709Z&X-Amz-SignedHeaders=host&X-Amz-Expires=300&X-Amz-Credential=ASIAQ3PHCVTY5INGZQLN%2F20250109%2Fus-east-1%2Fs3%2Faws4_request&X-Amz-Signature=4bdf060a61048b1e0fb23a9e2bdf9d0ebd8a2a905d543cc7d8bb6f13107a076e&hash=c52de67f5feb0c27d968488c1cbadadf9d6bb1f56ee7deaac3a7dea9595e43e7&host=68042c943591013ac2b2430a89b270f6af2c76d8dfd086a07176afe7c76c2c61&pii=S1383586622010425&tid=spdf-50627f0d-c503-4269-a04b-2fd536fd2062&sid=31e1de1925ff154c6e48aed-834933ca4474gxrqb&type=client&tsoh=d3d3LnNjaWVuY2VkaXJlY3QuY29t&ua=02055e0200565c035b57&rr=8ff43f84190fdbc5&cc=de | FM | TUB | 2024-12-13
904 | BATT | 1 | Breaking and separating | ProcessLvl1 | mechanical recovery processes | 1 | Fragmentation | BATT_LIBToDirectRecycling | ComponentLvl2 | cathodeActiveMaterial | BATT_Losses_CAMToRegeneration | n/a | n/a | ElementLvl1 | Fe | 1.31% | singleValue | 0.9869 |  | BAU/REC/CIR | n/a | calc | 2022 | n/a | n/a | n/a | ±10% | n/a | 3 | n/a | n/a | n/a | 1 | n/a | 2 | 2 | Losses calculated from reference value | CC BY 4.0 | n/a | https://pdf.sciencedirectassets.com/271948/1-s2.0-S1383586622X00130/1-s2.0-S1383586622010425/main.pdf?X-Amz-Security-Token=IQoJb3JpZ2luX2VjEKT%2F%2F%2F%2F%2F%2F%2F%2F%2F%2FwEaCXVzLWVhc3QtMSJHMEUCIEJIwFTrfhiHy4RQEG43Ef5W4KP%2Fse9AQ1OdO34QqdK5AiEAy47aDhnC8ww3TSpa35ofk47tCY%2BhM0qnDNDWjCsFNggqvAUIjP%2F%2F%2F%2F%2F%2F%2F%2F%2F%2FARAFGgwwNTkwMDM1NDY4NjUiDAW9S4rXVbjwJcBTCyqQBSLPjAQv%2FDPPlAhe3wkqk9NnxQ9U2YXt%2BhLHQ65I4vWCwbPv3lmbH4gN4XZss9CBLidyT%2B5nj6oCE0HKqS2%2B3y6MTpiYVfnkTjNJG4cjjdslK%2Fr5t1LxEOkwieatxi79Kut%2BfWlCuAjv%2BLKNAIOYlEG9e1oxsB7ilaen54ergFnZ4eQT2mkPxpKHRu6POLogMlbu0HZTsdC%2BYpxxtPVzQH1r%2FSvAjUi%2BVJdX0R1%2FEXo48XklrU8nicXes6yBtSIzcQpkCfLq3lfSqP4Px0LzyhiVDKEkf%2FFuX5QwRbfIpO8gnjHt5haNHOJphHznd2ngVUmg%2F7QW694canx1w14YrD%2FSIzBUNh5Xx%2BTlFmQt4wpKb8fHKTUldTgf2ranVHoi4PNLasflyFQttL7GTyHFpfNW7%2FygIBKXiLgPmFDNxxqLase6JGx3Yc3wazvuJebgxRm4tYHmCRzBsMEn8cBJ5lL5m4%2FoTBSXOqrFrcjm%2B%2BYMAKgn5g%2FpigE5AHUu19gqvk7RYguaPb%2BpsUlC576isxeJzOCum3urQQ7k3DFmETVYHLVaT5FdvzFGeXzf5vWIohHA5HhnuNa4MP98o6v%2FZ7stgZ%2BhxUMDmMw3Ks1WRpzKIHfmDcMRYe840v%2FNek8T4x8UYy%2F6%2Fynx%2Br%2F3iltAMqcy%2FcO2t73c6lrraUop30i1ZQmPI9Ufu4gBkrjd4y8JAN12E8LloDnj4aml%2FBMdiZXseeJGFrPijlxODraP6qHfuZmlD0SQvl1qVtWfZofXsgaNa%2FeeoSLd8aw1HptcQ524lFXYHpwpYeLsaCuZShspFkyW85LG8raNdbWtP6EQ2PqrZydY8BSjKH19OPjOR4WO4VxWaOxQd5iBwZ%2FYlrk9MObd%2FrsGOrEB9ST5E8PCfp1ygrZywaU7InAkOiJGXe%2BHJ5Wfqx5gyQM%2BgN8pHyLck123LgcDih2Kdcrc4GRvu1jPfiO0FDJA%2FA2V8lgCYy82h8b%2Fw9DHMMzpHKFpqnEtqV5rMXH6ioSCzjxzDzHb9Hx4gJdgGM8b2wKQCnr2nVSrZ6frmVBt1mUP1yZFRXhGGf4NPuYMlO8b1qi2cWt2NyT7%2F0OLYYK4%2BD2swAtNm%2BMMOZ41qOGbZN6c&X-Amz-Algorithm=AWS4-HMAC-SHA256&X-Amz-Date=20250109T115709Z&X-Amz-SignedHeaders=host&X-Amz-Expires=300&X-Amz-Credential=ASIAQ3PHCVTY5INGZQLN%2F20250109%2Fus-east-1%2Fs3%2Faws4_request&X-Amz-Signature=4bdf060a61048b1e0fb23a9e2bdf9d0ebd8a2a905d543cc7d8bb6f13107a076e&hash=c52de67f5feb0c27d968488c1cbadadf9d6bb1f56ee7deaac3a7dea9595e43e7&host=68042c943591013ac2b2430a89b270f6af2c76d8dfd086a07176afe7c76c2c61&pii=S1383586622010425&tid=spdf-50627f0d-c503-4269-a04b-2fd536fd2062&sid=31e1de1925ff154c6e48aed-834933ca4474gxrqb&type=client&tsoh=d3d3LnNjaWVuY2VkaXJlY3QuY29t&ua=02055e0200565c035b57&rr=8ff43f84190fdbc5&cc=de | FM | TUB | 2024-12-13
905 | BATT | 1 | Breaking and separating | ProcessLvl1 | mechanical recovery processes | 1 | Fragmentation | BATT_LIBToDirectRecycling | ComponentLvl2 | cathodeActiveMaterial | BATT_Losses_CAMToRegeneration | n/a | n/a | ElementLvl1 | P | 1.31% | singleValue | 0.9869 |  | BAU/REC/CIR | n/a | calc | 2022 | n/a | n/a | n/a | ±10% | n/a | 3 | n/a | n/a | n/a | 1 | n/a | 2 | 2 | Losses calculated from reference value | CC BY 4.0 | n/a | https://pdf.sciencedirectassets.com/271948/1-s2.0-S1383586622X00130/1-s2.0-S1383586622010425/main.pdf?X-Amz-Security-Token=IQoJb3JpZ2luX2VjEKT%2F%2F%2F%2F%2F%2F%2F%2F%2F%2FwEaCXVzLWVhc3QtMSJHMEUCIEJIwFTrfhiHy4RQEG43Ef5W4KP%2Fse9AQ1OdO34QqdK5AiEAy47aDhnC8ww3TSpa35ofk47tCY%2BhM0qnDNDWjCsFNggqvAUIjP%2F%2F%2F%2F%2F%2F%2F%2F%2F%2FARAFGgwwNTkwMDM1NDY4NjUiDAW9S4rXVbjwJcBTCyqQBSLPjAQv%2FDPPlAhe3wkqk9NnxQ9U2YXt%2BhLHQ65I4vWCwbPv3lmbH4gN4XZss9CBLidyT%2B5nj6oCE0HKqS2%2B3y6MTpiYVfnkTjNJG4cjjdslK%2Fr5t1LxEOkwieatxi79Kut%2BfWlCuAjv%2BLKNAIOYlEG9e1oxsB7ilaen54ergFnZ4eQT2mkPxpKHRu6POLogMlbu0HZTsdC%2BYpxxtPVzQH1r%2FSvAjUi%2BVJdX0R1%2FEXo48XklrU8nicXes6yBtSIzcQpkCfLq3lfSqP4Px0LzyhiVDKEkf%2FFuX5QwRbfIpO8gnjHt5haNHOJphHznd2ngVUmg%2F7QW694canx1w14YrD%2FSIzBUNh5Xx%2BTlFmQt4wpKb8fHKTUldTgf2ranVHoi4PNLasflyFQttL7GTyHFpfNW7%2FygIBKXiLgPmFDNxxqLase6JGx3Yc3wazvuJebgxRm4tYHmCRzBsMEn8cBJ5lL5m4%2FoTBSXOqrFrcjm%2B%2BYMAKgn5g%2FpigE5AHUu19gqvk7RYguaPb%2BpsUlC576isxeJzOCum3urQQ7k3DFmETVYHLVaT5FdvzFGeXzf5vWIohHA5HhnuNa4MP98o6v%2FZ7stgZ%2BhxUMDmMw3Ks1WRpzKIHfmDcMRYe840v%2FNek8T4x8UYy%2F6%2Fynx%2Br%2F3iltAMqcy%2FcO2t73c6lrraUop30i1ZQmPI9Ufu4gBkrjd4y8JAN12E8LloDnj4aml%2FBMdiZXseeJGFrPijlxODraP6qHfuZmlD0SQvl1qVtWfZofXsgaNa%2FeeoSLd8aw1HptcQ524lFXYHpwpYeLsaCuZShspFkyW85LG8raNdbWtP6EQ2PqrZydY8BSjKH19OPjOR4WO4VxWaOxQd5iBwZ%2FYlrk9MObd%2FrsGOrEB9ST5E8PCfp1ygrZywaU7InAkOiJGXe%2BHJ5Wfqx5gyQM%2BgN8pHyLck123LgcDih2Kdcrc4GRvu1jPfiO0FDJA%2FA2V8lgCYy82h8b%2Fw9DHMMzpHKFpqnEtqV5rMXH6ioSCzjxzDzHb9Hx4gJdgGM8b2wKQCnr2nVSrZ6frmVBt1mUP1yZFRXhGGf4NPuYMlO8b1qi2cWt2NyT7%2F0OLYYK4%2BD2swAtNm%2BMMOZ41qOGbZN6c&X-Amz-Algorithm=AWS4-HMAC-SHA256&X-Amz-Date=20250109T115709Z&X-Amz-SignedHeaders=host&X-Amz-Expires=300&X-Amz-Credential=ASIAQ3PHCVTY5INGZQLN%2F20250109%2Fus-east-1%2Fs3%2Faws4_request&X-Amz-Signature=4bdf060a61048b1e0fb23a9e2bdf9d0ebd8a2a905d543cc7d8bb6f13107a076e&hash=c52de67f5feb0c27d968488c1cbadadf9d6bb1f56ee7deaac3a7dea9595e43e7&host=68042c943591013ac2b2430a89b270f6af2c76d8dfd086a07176afe7c76c2c61&pii=S1383586622010425&tid=spdf-50627f0d-c503-4269-a04b-2fd536fd2062&sid=31e1de1925ff154c6e48aed-834933ca4474gxrqb&type=client&tsoh=d3d3LnNjaWVuY2VkaXJlY3QuY29t&ua=02055e0200565c035b57&rr=8ff43f84190fdbc5&cc=de | FM | TUB | 2024-12-13
906 | BATT | 1 | Breaking and separating | ProcessLvl1 | mechanical recovery processes | 1 | Fragmentation | BATT_LIBToDirectRecycling | ComponentLvl2 | cathodeActiveMaterial | BATT_Losses_CAMToRegeneration | n/a | n/a | ElementLvl1 | O | 1.31% | singleValue | 0.9869 |  | BAU/REC/CIR | n/a | calc | 2022 | n/a | n/a | n/a | ±10% | n/a | 3 | n/a | n/a | n/a | 1 | n/a | 2 | 2 | Losses calculated from reference value | CC BY 4.0 | n/a | https://pdf.sciencedirectassets.com/271948/1-s2.0-S1383586622X00130/1-s2.0-S1383586622010425/main.pdf?X-Amz-Security-Token=IQoJb3JpZ2luX2VjEKT%2F%2F%2F%2F%2F%2F%2F%2F%2F%2FwEaCXVzLWVhc3QtMSJHMEUCIEJIwFTrfhiHy4RQEG43Ef5W4KP%2Fse9AQ1OdO34QqdK5AiEAy47aDhnC8ww3TSpa35ofk47tCY%2BhM0qnDNDWjCsFNggqvAUIjP%2F%2F%2F%2F%2F%2F%2F%2F%2F%2FARAFGgwwNTkwMDM1NDY4NjUiDAW9S4rXVbjwJcBTCyqQBSLPjAQv%2FDPPlAhe3wkqk9NnxQ9U2YXt%2BhLHQ65I4vWCwbPv3lmbH4gN4XZss9CBLidyT%2B5nj6oCE0HKqS2%2B3y6MTpiYVfnkTjNJG4cjjdslK%2Fr5t1LxEOkwieatxi79Kut%2BfWlCuAjv%2BLKNAIOYlEG9e1oxsB7ilaen54ergFnZ4eQT2mkPxpKHRu6POLogMlbu0HZTsdC%2BYpxxtPVzQH1r%2FSvAjUi%2BVJdX0R1%2FEXo48XklrU8nicXes6yBtSIzcQpkCfLq3lfSqP4Px0LzyhiVDKEkf%2FFuX5QwRbfIpO8gnjHt5haNHOJphHznd2ngVUmg%2F7QW694canx1w14YrD%2FSIzBUNh5Xx%2BTlFmQt4wpKb8fHKTUldTgf2ranVHoi4PNLasflyFQttL7GTyHFpfNW7%2FygIBKXiLgPmFDNxxqLase6JGx3Yc3wazvuJebgxRm4tYHmCRzBsMEn8cBJ5lL5m4%2FoTBSXOqrFrcjm%2B%2BYMAKgn5g%2FpigE5AHUu19gqvk7RYguaPb%2BpsUlC576isxeJzOCum3urQQ7k3DFmETVYHLVaT5FdvzFGeXzf5vWIohHA5HhnuNa4MP98o6v%2FZ7stgZ%2BhxUMDmMw3Ks1WRpzKIHfmDcMRYe840v%2FNek8T4x8UYy%2F6%2Fynx%2Br%2F3iltAMqcy%2FcO2t73c6lrraUop30i1ZQmPI9Ufu4gBkrjd4y8JAN12E8LloDnj4aml%2FBMdiZXseeJGFrPijlxODraP6qHfuZmlD0SQvl1qVtWfZofXsgaNa%2FeeoSLd8aw1HptcQ524lFXYHpwpYeLsaCuZShspFkyW85LG8raNdbWtP6EQ2PqrZydY8BSjKH19OPjOR4WO4VxWaOxQd5iBwZ%2FYlrk9MObd%2FrsGOrEB9ST5E8PCfp1ygrZywaU7InAkOiJGXe%2BHJ5Wfqx5gyQM%2BgN8pHyLck123LgcDih2Kdcrc4GRvu1jPfiO0FDJA%2FA2V8lgCYy82h8b%2Fw9DHMMzpHKFpqnEtqV5rMXH6ioSCzjxzDzHb9Hx4gJdgGM8b2wKQCnr2nVSrZ6frmVBt1mUP1yZFRXhGGf4NPuYMlO8b1qi2cWt2NyT7%2F0OLYYK4%2BD2swAtNm%2BMMOZ41qOGbZN6c&X-Amz-Algorithm=AWS4-HMAC-SHA256&X-Amz-Date=20250109T115709Z&X-Amz-SignedHeaders=host&X-Amz-Expires=300&X-Amz-Credential=ASIAQ3PHCVTY5INGZQLN%2F20250109%2Fus-east-1%2Fs3%2Faws4_request&X-Amz-Signature=4bdf060a61048b1e0fb23a9e2bdf9d0ebd8a2a905d543cc7d8bb6f13107a076e&hash=c52de67f5feb0c27d968488c1cbadadf9d6bb1f56ee7deaac3a7dea9595e43e7&host=68042c943591013ac2b2430a89b270f6af2c76d8dfd086a07176afe7c76c2c61&pii=S1383586622010425&tid=spdf-50627f0d-c503-4269-a04b-2fd536fd2062&sid=31e1de1925ff154c6e48aed-834933ca4474gxrqb&type=client&tsoh=d3d3LnNjaWVuY2VkaXJlY3QuY29t&ua=02055e0200565c035b57&rr=8ff43f84190fdbc5&cc=de | FM | TUB | 2024-12-13
907 | BATT | 1 | Breaking and separating | ProcessLvl1 | mechanical recovery processes | 1 | Fragmentation | BATT_LIBToDirectRecycling | ComponentLvl2 | cathodeActiveMaterial | BATT_Losses_CAMToRegeneration | n/a | n/a | ElementLvl1 | Li | 1.31% | singleValue | 0.9869 |  | BAU/REC/CIR | n/a | calc | 2022 | n/a | n/a | n/a | ±10% | n/a | 3 | n/a | n/a | n/a | 1 | n/a | 2 | 2 | Losses calculated from reference value | CC BY 4.0 | n/a | https://pdf.sciencedirectassets.com/271948/1-s2.0-S1383586622X00130/1-s2.0-S1383586622010425/main.pdf?X-Amz-Security-Token=IQoJb3JpZ2luX2VjEKT%2F%2F%2F%2F%2F%2F%2F%2F%2F%2FwEaCXVzLWVhc3QtMSJHMEUCIEJIwFTrfhiHy4RQEG43Ef5W4KP%2Fse9AQ1OdO34QqdK5AiEAy47aDhnC8ww3TSpa35ofk47tCY%2BhM0qnDNDWjCsFNggqvAUIjP%2F%2F%2F%2F%2F%2F%2F%2F%2F%2FARAFGgwwNTkwMDM1NDY4NjUiDAW9S4rXVbjwJcBTCyqQBSLPjAQv%2FDPPlAhe3wkqk9NnxQ9U2YXt%2BhLHQ65I4vWCwbPv3lmbH4gN4XZss9CBLidyT%2B5nj6oCE0HKqS2%2B3y6MTpiYVfnkTjNJG4cjjdslK%2Fr5t1LxEOkwieatxi79Kut%2BfWlCuAjv%2BLKNAIOYlEG9e1oxsB7ilaen54ergFnZ4eQT2mkPxpKHRu6POLogMlbu0HZTsdC%2BYpxxtPVzQH1r%2FSvAjUi%2BVJdX0R1%2FEXo48XklrU8nicXes6yBtSIzcQpkCfLq3lfSqP4Px0LzyhiVDKEkf%2FFuX5QwRbfIpO8gnjHt5haNHOJphHznd2ngVUmg%2F7QW694canx1w14YrD%2FSIzBUNh5Xx%2BTlFmQt4wpKb8fHKTUldTgf2ranVHoi4PNLasflyFQttL7GTyHFpfNW7%2FygIBKXiLgPmFDNxxqLase6JGx3Yc3wazvuJebgxRm4tYHmCRzBsMEn8cBJ5lL5m4%2FoTBSXOqrFrcjm%2B%2BYMAKgn5g%2FpigE5AHUu19gqvk7RYguaPb%2BpsUlC576isxeJzOCum3urQQ7k3DFmETVYHLVaT5FdvzFGeXzf5vWIohHA5HhnuNa4MP98o6v%2FZ7stgZ%2BhxUMDmMw3Ks1WRpzKIHfmDcMRYe840v%2FNek8T4x8UYy%2F6%2Fynx%2Br%2F3iltAMqcy%2FcO2t73c6lrraUop30i1ZQmPI9Ufu4gBkrjd4y8JAN12E8LloDnj4aml%2FBMdiZXseeJGFrPijlxODraP6qHfuZmlD0SQvl1qVtWfZofXsgaNa%2FeeoSLd8aw1HptcQ524lFXYHpwpYeLsaCuZShspFkyW85LG8raNdbWtP6EQ2PqrZydY8BSjKH19OPjOR4WO4VxWaOxQd5iBwZ%2FYlrk9MObd%2FrsGOrEB9ST5E8PCfp1ygrZywaU7InAkOiJGXe%2BHJ5Wfqx5gyQM%2BgN8pHyLck123LgcDih2Kdcrc4GRvu1jPfiO0FDJA%2FA2V8lgCYy82h8b%2Fw9DHMMzpHKFpqnEtqV5rMXH6ioSCzjxzDzHb9Hx4gJdgGM8b2wKQCnr2nVSrZ6frmVBt1mUP1yZFRXhGGf4NPuYMlO8b1qi2cWt2NyT7%2F0OLYYK4%2BD2swAtNm%2BMMOZ41qOGbZN6c&X-Amz-Algorithm=AWS4-HMAC-SHA256&X-Amz-Date=20250109T115709Z&X-Amz-SignedHeaders=host&X-Amz-Expires=300&X-Amz-Credential=ASIAQ3PHCVTY5INGZQLN%2F20250109%2Fus-east-1%2Fs3%2Faws4_request&X-Amz-Signature=4bdf060a61048b1e0fb23a9e2bdf9d0ebd8a2a905d543cc7d8bb6f13107a076e&hash=c52de67f5feb0c27d968488c1cbadadf9d6bb1f56ee7deaac3a7dea9595e43e7&host=68042c943591013ac2b2430a89b270f6af2c76d8dfd086a07176afe7c76c2c61&pii=S1383586622010425&tid=spdf-50627f0d-c503-4269-a04b-2fd536fd2062&sid=31e1de1925ff154c6e48aed-834933ca4474gxrqb&type=client&tsoh=d3d3LnNjaWVuY2VkaXJlY3QuY29t&ua=02055e0200565c035b57&rr=8ff43f84190fdbc5&cc=de | FM | TUB | 2024-12-13
908 | BATT | 1 | Breaking and separating | ProcessLvl1 | mechanical recovery processes | 1 | Fragmentation | BATT_LIBToDirectRecycling | ComponentLvl1 | batteryCellCasing1 | BATT_Losses_DirectRecycling | n/a | n/a | ElementLvl1 | Al | 2% | singleValue | 0.98 |  | BAU/REC/CIR | n/a | est | 2022 | n/a | n/a | n/a | ±15% | n/a | 4 | n/a | n/a | n/a | 1 | n/a | 2.5 | 2.5 | Assumption, no reference | n/a | n/a | n/a | FM | TUB | 2024-12-13
909 | BATT | 1 | Breaking and separating | ProcessLvl1 | mechanical recovery processes | 1 | Fragmentation | BATT_LIBToDirectRecycling | ComponentLvl1 | batteryCellCasing1 | BATT_Losses_DirectRecycling | n/a | n/a | ElementLvl1 | Fe | 2% | singleValue | 0.98 |  | BAU/REC/CIR | n/a | est | 2022 | n/a | n/a | n/a | ±15% | n/a | 4 | n/a | n/a | n/a | 1 | n/a | 2.5 | 2.5 | Assumption, no reference | n/a | n/a | n/a | FM | TUB | 2024-12-13
910 | BATT | 1 | Breaking and separating | ProcessLvl1 | mechanical recovery processes | 1 | Fragmentation | BATT_LIBToDirectRecycling | ComponentLvl1 | batteryCellCasing1 | BATT_Losses_DirectRecycling | n/a | n/a | MaterialLvl1 | ferrousMetals1 | 2% | singleValue | 0.98 |  | BAU/REC/CIR | n/a | est | 2022 | n/a | n/a | n/a | ±15% | n/a | 4 | n/a | n/a | n/a | 1 | n/a | 2.5 | 2.5 | Assumption, no reference | n/a | n/a | n/a | FM | TUB | 2024-12-13
911 | BATT | 1 | Breaking and separating | ProcessLvl1 | mechanical recovery processes | 1 | Fragmentation | BATT_LIBToDirectRecycling | ComponentLvl1 | batteryCellCasing1 | BATT_Losses_DirectRecycling | n/a | n/a | MaterialLvl1 | plastics | 2% | singleValue | 0.98 |  | BAU/REC/CIR | n/a | est | 2022 | n/a | n/a | n/a | ±15% | n/a | 4 | n/a | n/a | n/a | 1 | n/a | 2.5 | 2.5 | Assumption, no reference | n/a | n/a | n/a | FM | TUB | 2024-12-13
912 | BATT | 1 | Breaking and separating | ProcessLvl1 | mechanical recovery processes | 1 | Fragmentation | BATT_LIBToDirectRecycling | ComponentLvl2 | batteryCellElectrolyte2 | BATT_Losses_DirectRecycling | n/a | n/a | MaterialLvl4 | organicSolvents | 11% | singleValue | 0.89 |  | BAU/REC/CIR | n/a | meas | 2022 | n/a | n/a | n/a | ±10% | n/a | 3 | n/a | n/a | n/a | 1 | n/a | 2 | 2 | Losses calculated from reference value | CC BY 4.0 | n/a | https://pubs.rsc.org/en/content/articlelanding/2015/ra/c5ra04451k | FM | TUB | 2024-12-13
913 | BATT | 1 | Breaking and separating | ProcessLvl1 | mechanical recovery processes | 1 | Fragmentation | BATT_LIBToDirectRecycling | ComponentLvl2 | batteryCellElectrolyte2 | BATT_Losses_DirectRecycling | n/a | n/a | MaterialLvl4 | shadowMaterial4 | 11% | singleValue | 0.89 |  | BAU/REC/CIR | n/a | meas | 2022 | n/a | n/a | n/a | ±10% | n/a | 3 | n/a | n/a | n/a | 1 | n/a | 2 | 2 | Losses calculated from reference value | CC BY 4.0 | n/a | https://pubs.rsc.org/en/content/articlelanding/2015/ra/c5ra04451k | FM | TUB | 2024-12-13
914 | BATT | 2 | Calcination | ProcessLvl1 | chemical recovery processes | 1 | Transformation | BATT_AAMToRegeneration | n/a | n/a | BATT_Losses_AAMRegeneration | n/a | n/a | MaterialLvl4 | graphite4 | 10% | singleValue | 0.9 |  | BAU/REC/CIR | n/a | est | 2022 | n/a | n/a | n/a | ±10% | n/a | 3 | n/a | n/a | n/a | 1 | n/a | 2 | 2 | Losses calculated from reference value | CC BY 4.0 | n/a | (PDF) Direct recycling of Li‐ion batteries from cell to pack level: Challenges and prospects on technology, scalability, sustainability, and economics | FM | TUB | 2024-12-13
915 | BATT | 3 | Re-lithiation | ProcessLvl1 | chemical recovery processes | 1 | Transformation | BATT_CAMToRegeneration | n/a | n/a | BATT_Losses_CAMRegeneration | n/a | n/a | ElementLvl1 | Fe | 10% | singleValue | 0.9 |  | BAU/REC/CIR | n/a | est | 2022 | n/a | n/a | n/a | ±10% | n/a | 3 | n/a | n/a | n/a | 1 | n/a | 2 | 2 | Losses calculated from reference value | CC BY 4.0 | n/a | (PDF) Direct recycling of Li‐ion batteries from cell to pack level: Challenges and prospects on technology, scalability, sustainability, and economics | FM | TUB | 2024-12-13
916 | BATT | 3 | Re-lithiation | ProcessLvl1 | chemical recovery processes | 1 | Transformation | BATT_CAMToRegeneration | n/a | n/a | BATT_Losses_CAMRegeneration | n/a | n/a | ElementLvl1 | P | 10% | singleValue | 0.9 |  | BAU/REC/CIR | n/a | est | 2022 | n/a | n/a | n/a | ±10% | n/a | 3 | n/a | n/a | n/a | 1 | n/a | 2 | 2 | Losses calculated from reference value | CC BY 4.0 | n/a | (PDF) Direct recycling of Li‐ion batteries from cell to pack level: Challenges and prospects on technology, scalability, sustainability, and economics | FM | TUB | 2024-12-13
917 | BATT | 3 | Re-lithiation | ProcessLvl1 | chemical recovery processes | 1 | Transformation | BATT_CAMToRegeneration | n/a | n/a | BATT_Losses_CAMRegeneration | n/a | n/a | ElementLvl1 | O | 10% | singleValue | 0.9 |  | BAU/REC/CIR | n/a | est | 2022 | n/a | n/a | n/a | ±10% | n/a | 3 | n/a | n/a | n/a | 1 | n/a | 2 | 2 | Losses calculated from reference value | CC BY 4.0 | n/a | (PDF) Direct recycling of Li‐ion batteries from cell to pack level: Challenges and prospects on technology, scalability, sustainability, and economics | FM | TUB | 2024-12-13
918 | BATT | 3 | Re-lithiation | ProcessLvl1 | chemical recovery processes | 1 | Transformation | BATT_CAMToRegeneration | n/a | n/a | BATT_Losses_CAMRegeneration | n/a | n/a | ElementLvl1 | Li | 10% | singleValue | 0.9 |  | BAU/REC/CIR | n/a | est | 2022 | n/a | n/a | n/a | ±10% | n/a | 3 | n/a | n/a | n/a | 1 | n/a | 2 | 2 | Losses calculated from reference value | CC BY 4.0 | n/a | (PDF) Direct recycling of Li‐ion batteries from cell to pack level: Challenges and prospects on technology, scalability, sustainability, and economics | FM | TUB | 2024-12-13
884 | BATT | 1 | Breaking and separating | ProcessLvl1 | mechanical recovery processes | 1 | Fragmentation | BATT_LIBToDirectRecycling | ComponentLvl2 | anodeActiveMaterial | BATT_AAMToRegeneration | n/a | n/a | MaterialLvl4 | graphite4 | 98.69% | singleValue |  |  | BAU/REC/CIR | n/a | meas | 2032 | n/a | n/a | n/a | ±15% | n/a | 3 | n/a | n/a | n/a | 3 | n/a | 3 | 3 | [Lu et al. 2022] | CC BY 4.0 | n/a | https://pdf.sciencedirectassets.com/271948/1-s2.0-S1383586622X00130/1-s2.0-S1383586622010425/main.pdf?X-Amz-Security-Token=IQoJb3JpZ2luX2VjEKT%2F%2F%2F%2F%2F%2F%2F%2F%2F%2FwEaCXVzLWVhc3QtMSJHMEUCIEJIwFTrfhiHy4RQEG43Ef5W4KP%2Fse9AQ1OdO34QqdK5AiEAy47aDhnC8ww3TSpa35ofk47tCY%2BhM0qnDNDWjCsFNggqvAUIjP%2F%2F%2F%2F%2F%2F%2F%2F%2F%2FARAFGgwwNTkwMDM1NDY4NjUiDAW9S4rXVbjwJcBTCyqQBSLPjAQv%2FDPPlAhe3wkqk9NnxQ9U2YXt%2BhLHQ65I4vWCwbPv3lmbH4gN4XZss9CBLidyT%2B5nj6oCE0HKqS2%2B3y6MTpiYVfnkTjNJG4cjjdslK%2Fr5t1LxEOkwieatxi79Kut%2BfWlCuAjv%2BLKNAIOYlEG9e1oxsB7ilaen54ergFnZ4eQT2mkPxpKHRu6POLogMlbu0HZTsdC%2BYpxxtPVzQH1r%2FSvAjUi%2BVJdX0R1%2FEXo48XklrU8nicXes6yBtSIzcQpkCfLq3lfSqP4Px0LzyhiVDKEkf%2FFuX5QwRbfIpO8gnjHt5haNHOJphHznd2ngVUmg%2F7QW694canx1w14YrD%2FSIzBUNh5Xx%2BTlFmQt4wpKb8fHKTUldTgf2ranVHoi4PNLasflyFQttL7GTyHFpfNW7%2FygIBKXiLgPmFDNxxqLase6JGx3Yc3wazvuJebgxRm4tYHmCRzBsMEn8cBJ5lL5m4%2FoTBSXOqrFrcjm%2B%2BYMAKgn5g%2FpigE5AHUu19gqvk7RYguaPb%2BpsUlC576isxeJzOCum3urQQ7k3DFmETVYHLVaT5FdvzFGeXzf5vWIohHA5HhnuNa4MP98o6v%2FZ7stgZ%2BhxUMDmMw3Ks1WRpzKIHfmDcMRYe840v%2FNek8T4x8UYy%2F6%2Fynx%2Br%2F3iltAMqcy%2FcO2t73c6lrraUop30i1ZQmPI9Ufu4gBkrjd4y8JAN12E8LloDnj4aml%2FBMdiZXseeJGFrPijlxODraP6qHfuZmlD0SQvl1qVtWfZofXsgaNa%2FeeoSLd8aw1HptcQ524lFXYHpwpYeLsaCuZShspFkyW85LG8raNdbWtP6EQ2PqrZydY8BSjKH19OPjOR4WO4VxWaOxQd5iBwZ%2FYlrk9MObd%2FrsGOrEB9ST5E8PCfp1ygrZywaU7InAkOiJGXe%2BHJ5Wfqx5gyQM%2BgN8pHyLck123LgcDih2Kdcrc4GRvu1jPfiO0FDJA%2FA2V8lgCYy82h8b%2Fw9DHMMzpHKFpqnEtqV5rMXH6ioSCzjxzDzHb9Hx4gJdgGM8b2wKQCnr2nVSrZ6frmVBt1mUP1yZFRXhGGf4NPuYMlO8b1qi2cWt2NyT7%2F0OLYYK4%2BD2swAtNm%2BMMOZ41qOGbZN6c&X-Amz-Algorithm=AWS4-HMAC-SHA256&X-Amz-Date=20250109T115709Z&X-Amz-SignedHeaders=host&X-Amz-Expires=300&X-Amz-Credential=ASIAQ3PHCVTY5INGZQLN%2F20250109%2Fus-east-1%2Fs3%2Faws4_request&X-Amz-Signature=4bdf060a61048b1e0fb23a9e2bdf9d0ebd8a2a905d543cc7d8bb6f13107a076e&hash=c52de67f5feb0c27d968488c1cbadadf9d6bb1f56ee7deaac3a7dea9595e43e7&host=68042c943591013ac2b2430a89b270f6af2c76d8dfd086a07176afe7c76c2c61&pii=S1383586622010425&tid=spdf-50627f0d-c503-4269-a04b-2fd536fd2062&sid=31e1de1925ff154c6e48aed-834933ca4474gxrqb&type=client&tsoh=d3d3LnNjaWVuY2VkaXJlY3QuY29t&ua=02055e0200565c035b57&rr=8ff43f84190fdbc5&cc=de | FM | TUB | 2024-12-13
885 | BATT | 1 | Breaking and separating | ProcessLvl1 | mechanical recovery processes | 1 | Fragmentation | BATT_LIBToDirectRecycling | ComponentLvl2 | cathodeActiveMaterial | BATT_CAMToRegeneration | n/a | n/a | ElementLvl1 | Fe | 98.69% | singleValue |  |  | BAU/REC/CIR | n/a | meas | 2032 | n/a | n/a | n/a | ±15% | n/a | 3 | n/a | n/a | n/a | 3 | n/a | 3 | 3 | [Lu et al. 2022] | CC BY 4.0 | n/a | https://pdf.sciencedirectassets.com/271948/1-s2.0-S1383586622X00130/1-s2.0-S1383586622010425/main.pdf?X-Amz-Security-Token=IQoJb3JpZ2luX2VjEKT%2F%2F%2F%2F%2F%2F%2F%2F%2F%2FwEaCXVzLWVhc3QtMSJHMEUCIEJIwFTrfhiHy4RQEG43Ef5W4KP%2Fse9AQ1OdO34QqdK5AiEAy47aDhnC8ww3TSpa35ofk47tCY%2BhM0qnDNDWjCsFNggqvAUIjP%2F%2F%2F%2F%2F%2F%2F%2F%2F%2FARAFGgwwNTkwMDM1NDY4NjUiDAW9S4rXVbjwJcBTCyqQBSLPjAQv%2FDPPlAhe3wkqk9NnxQ9U2YXt%2BhLHQ65I4vWCwbPv3lmbH4gN4XZss9CBLidyT%2B5nj6oCE0HKqS2%2B3y6MTpiYVfnkTjNJG4cjjdslK%2Fr5t1LxEOkwieatxi79Kut%2BfWlCuAjv%2BLKNAIOYlEG9e1oxsB7ilaen54ergFnZ4eQT2mkPxpKHRu6POLogMlbu0HZTsdC%2BYpxxtPVzQH1r%2FSvAjUi%2BVJdX0R1%2FEXo48XklrU8nicXes6yBtSIzcQpkCfLq3lfSqP4Px0LzyhiVDKEkf%2FFuX5QwRbfIpO8gnjHt5haNHOJphHznd2ngVUmg%2F7QW694canx1w14YrD%2FSIzBUNh5Xx%2BTlFmQt4wpKb8fHKTUldTgf2ranVHoi4PNLasflyFQttL7GTyHFpfNW7%2FygIBKXiLgPmFDNxxqLase6JGx3Yc3wazvuJebgxRm4tYHmCRzBsMEn8cBJ5lL5m4%2FoTBSXOqrFrcjm%2B%2BYMAKgn5g%2FpigE5AHUu19gqvk7RYguaPb%2BpsUlC576isxeJzOCum3urQQ7k3DFmETVYHLVaT5FdvzFGeXzf5vWIohHA5HhnuNa4MP98o6v%2FZ7stgZ%2BhxUMDmMw3Ks1WRpzKIHfmDcMRYe840v%2FNek8T4x8UYy%2F6%2Fynx%2Br%2F3iltAMqcy%2FcO2t73c6lrraUop30i1ZQmPI9Ufu4gBkrjd4y8JAN12E8LloDnj4aml%2FBMdiZXseeJGFrPijlxODraP6qHfuZmlD0SQvl1qVtWfZofXsgaNa%2FeeoSLd8aw1HptcQ524lFXYHpwpYeLsaCuZShspFkyW85LG8raNdbWtP6EQ2PqrZydY8BSjKH19OPjOR4WO4VxWaOxQd5iBwZ%2FYlrk9MObd%2FrsGOrEB9ST5E8PCfp1ygrZywaU7InAkOiJGXe%2BHJ5Wfqx5gyQM%2BgN8pHyLck123LgcDih2Kdcrc4GRvu1jPfiO0FDJA%2FA2V8lgCYy82h8b%2Fw9DHMMzpHKFpqnEtqV5rMXH6ioSCzjxzDzHb9Hx4gJdgGM8b2wKQCnr2nVSrZ6frmVBt1mUP1yZFRXhGGf4NPuYMlO8b1qi2cWt2NyT7%2F0OLYYK4%2BD2swAtNm%2BMMOZ41qOGbZN6c&X-Amz-Algorithm=AWS4-HMAC-SHA256&X-Amz-Date=20250109T115709Z&X-Amz-SignedHeaders=host&X-Amz-Expires=300&X-Amz-Credential=ASIAQ3PHCVTY5INGZQLN%2F20250109%2Fus-east-1%2Fs3%2Faws4_request&X-Amz-Signature=4bdf060a61048b1e0fb23a9e2bdf9d0ebd8a2a905d543cc7d8bb6f13107a076e&hash=c52de67f5feb0c27d968488c1cbadadf9d6bb1f56ee7deaac3a7dea9595e43e7&host=68042c943591013ac2b2430a89b270f6af2c76d8dfd086a07176afe7c76c2c61&pii=S1383586622010425&tid=spdf-50627f0d-c503-4269-a04b-2fd536fd2062&sid=31e1de1925ff154c6e48aed-834933ca4474gxrqb&type=client&tsoh=d3d3LnNjaWVuY2VkaXJlY3QuY29t&ua=02055e0200565c035b57&rr=8ff43f84190fdbc5&cc=de | FM | TUB | 2024-12-13
886 | BATT | 1 | Breaking and separating | ProcessLvl1 | mechanical recovery processes | 1 | Fragmentation | BATT_LIBToDirectRecycling | ComponentLvl2 | cathodeActiveMaterial | BATT_CAMToRegeneration | n/a | n/a | ElementLvl1 | P | 98.69% | singleValue |  |  | BAU/REC/CIR | n/a | meas | 2032 | n/a | n/a | n/a | ±15% | n/a | 3 | n/a | n/a | n/a | 3 | n/a | 3 | 3 | [Lu et al. 2022] | CC BY 4.0 | n/a | https://pdf.sciencedirectassets.com/271948/1-s2.0-S1383586622X00130/1-s2.0-S1383586622010425/main.pdf?X-Amz-Security-Token=IQoJb3JpZ2luX2VjEKT%2F%2F%2F%2F%2F%2F%2F%2F%2F%2FwEaCXVzLWVhc3QtMSJHMEUCIEJIwFTrfhiHy4RQEG43Ef5W4KP%2Fse9AQ1OdO34QqdK5AiEAy47aDhnC8ww3TSpa35ofk47tCY%2BhM0qnDNDWjCsFNggqvAUIjP%2F%2F%2F%2F%2F%2F%2F%2F%2F%2FARAFGgwwNTkwMDM1NDY4NjUiDAW9S4rXVbjwJcBTCyqQBSLPjAQv%2FDPPlAhe3wkqk9NnxQ9U2YXt%2BhLHQ65I4vWCwbPv3lmbH4gN4XZss9CBLidyT%2B5nj6oCE0HKqS2%2B3y6MTpiYVfnkTjNJG4cjjdslK%2Fr5t1LxEOkwieatxi79Kut%2BfWlCuAjv%2BLKNAIOYlEG9e1oxsB7ilaen54ergFnZ4eQT2mkPxpKHRu6POLogMlbu0HZTsdC%2BYpxxtPVzQH1r%2FSvAjUi%2BVJdX0R1%2FEXo48XklrU8nicXes6yBtSIzcQpkCfLq3lfSqP4Px0LzyhiVDKEkf%2FFuX5QwRbfIpO8gnjHt5haNHOJphHznd2ngVUmg%2F7QW694canx1w14YrD%2FSIzBUNh5Xx%2BTlFmQt4wpKb8fHKTUldTgf2ranVHoi4PNLasflyFQttL7GTyHFpfNW7%2FygIBKXiLgPmFDNxxqLase6JGx3Yc3wazvuJebgxRm4tYHmCRzBsMEn8cBJ5lL5m4%2FoTBSXOqrFrcjm%2B%2BYMAKgn5g%2FpigE5AHUu19gqvk7RYguaPb%2BpsUlC576isxeJzOCum3urQQ7k3DFmETVYHLVaT5FdvzFGeXzf5vWIohHA5HhnuNa4MP98o6v%2FZ7stgZ%2BhxUMDmMw3Ks1WRpzKIHfmDcMRYe840v%2FNek8T4x8UYy%2F6%2Fynx%2Br%2F3iltAMqcy%2FcO2t73c6lrraUop30i1ZQmPI9Ufu4gBkrjd4y8JAN12E8LloDnj4aml%2FBMdiZXseeJGFrPijlxODraP6qHfuZmlD0SQvl1qVtWfZofXsgaNa%2FeeoSLd8aw1HptcQ524lFXYHpwpYeLsaCuZShspFkyW85LG8raNdbWtP6EQ2PqrZydY8BSjKH19OPjOR4WO4VxWaOxQd5iBwZ%2FYlrk9MObd%2FrsGOrEB9ST5E8PCfp1ygrZywaU7InAkOiJGXe%2BHJ5Wfqx5gyQM%2BgN8pHyLck123LgcDih2Kdcrc4GRvu1jPfiO0FDJA%2FA2V8lgCYy82h8b%2Fw9DHMMzpHKFpqnEtqV5rMXH6ioSCzjxzDzHb9Hx4gJdgGM8b2wKQCnr2nVSrZ6frmVBt1mUP1yZFRXhGGf4NPuYMlO8b1qi2cWt2NyT7%2F0OLYYK4%2BD2swAtNm%2BMMOZ41qOGbZN6c&X-Amz-Algorithm=AWS4-HMAC-SHA256&X-Amz-Date=20250109T115709Z&X-Amz-SignedHeaders=host&X-Amz-Expires=300&X-Amz-Credential=ASIAQ3PHCVTY5INGZQLN%2F20250109%2Fus-east-1%2Fs3%2Faws4_request&X-Amz-Signature=4bdf060a61048b1e0fb23a9e2bdf9d0ebd8a2a905d543cc7d8bb6f13107a076e&hash=c52de67f5feb0c27d968488c1cbadadf9d6bb1f56ee7deaac3a7dea9595e43e7&host=68042c943591013ac2b2430a89b270f6af2c76d8dfd086a07176afe7c76c2c61&pii=S1383586622010425&tid=spdf-50627f0d-c503-4269-a04b-2fd536fd2062&sid=31e1de1925ff154c6e48aed-834933ca4474gxrqb&type=client&tsoh=d3d3LnNjaWVuY2VkaXJlY3QuY29t&ua=02055e0200565c035b57&rr=8ff43f84190fdbc5&cc=de | FM | TUB | 2024-12-13
887 | BATT | 1 | Breaking and separating | ProcessLvl1 | mechanical recovery processes | 1 | Fragmentation | BATT_LIBToDirectRecycling | ComponentLvl2 | cathodeActiveMaterial | BATT_CAMToRegeneration | n/a | n/a | ElementLvl1 | O | 98.69% | singleValue |  |  | BAU/REC/CIR | n/a | meas | 2032 | n/a | n/a | n/a | ±15% | n/a | 3 | n/a | n/a | n/a | 3 | n/a | 3 | 3 | [Lu et al. 2022] | CC BY 4.0 | n/a | https://pdf.sciencedirectassets.com/271948/1-s2.0-S1383586622X00130/1-s2.0-S1383586622010425/main.pdf?X-Amz-Security-Token=IQoJb3JpZ2luX2VjEKT%2F%2F%2F%2F%2F%2F%2F%2F%2F%2FwEaCXVzLWVhc3QtMSJHMEUCIEJIwFTrfhiHy4RQEG43Ef5W4KP%2Fse9AQ1OdO34QqdK5AiEAy47aDhnC8ww3TSpa35ofk47tCY%2BhM0qnDNDWjCsFNggqvAUIjP%2F%2F%2F%2F%2F%2F%2F%2F%2F%2FARAFGgwwNTkwMDM1NDY4NjUiDAW9S4rXVbjwJcBTCyqQBSLPjAQv%2FDPPlAhe3wkqk9NnxQ9U2YXt%2BhLHQ65I4vWCwbPv3lmbH4gN4XZss9CBLidyT%2B5nj6oCE0HKqS2%2B3y6MTpiYVfnkTjNJG4cjjdslK%2Fr5t1LxEOkwieatxi79Kut%2BfWlCuAjv%2BLKNAIOYlEG9e1oxsB7ilaen54ergFnZ4eQT2mkPxpKHRu6POLogMlbu0HZTsdC%2BYpxxtPVzQH1r%2FSvAjUi%2BVJdX0R1%2FEXo48XklrU8nicXes6yBtSIzcQpkCfLq3lfSqP4Px0LzyhiVDKEkf%2FFuX5QwRbfIpO8gnjHt5haNHOJphHznd2ngVUmg%2F7QW694canx1w14YrD%2FSIzBUNh5Xx%2BTlFmQt4wpKb8fHKTUldTgf2ranVHoi4PNLasflyFQttL7GTyHFpfNW7%2FygIBKXiLgPmFDNxxqLase6JGx3Yc3wazvuJebgxRm4tYHmCRzBsMEn8cBJ5lL5m4%2FoTBSXOqrFrcjm%2B%2BYMAKgn5g%2FpigE5AHUu19gqvk7RYguaPb%2BpsUlC576isxeJzOCum3urQQ7k3DFmETVYHLVaT5FdvzFGeXzf5vWIohHA5HhnuNa4MP98o6v%2FZ7stgZ%2BhxUMDmMw3Ks1WRpzKIHfmDcMRYe840v%2FNek8T4x8UYy%2F6%2Fynx%2Br%2F3iltAMqcy%2FcO2t73c6lrraUop30i1ZQmPI9Ufu4gBkrjd4y8JAN12E8LloDnj4aml%2FBMdiZXseeJGFrPijlxODraP6qHfuZmlD0SQvl1qVtWfZofXsgaNa%2FeeoSLd8aw1HptcQ524lFXYHpwpYeLsaCuZShspFkyW85LG8raNdbWtP6EQ2PqrZydY8BSjKH19OPjOR4WO4VxWaOxQd5iBwZ%2FYlrk9MObd%2FrsGOrEB9ST5E8PCfp1ygrZywaU7InAkOiJGXe%2BHJ5Wfqx5gyQM%2BgN8pHyLck123LgcDih2Kdcrc4GRvu1jPfiO0FDJA%2FA2V8lgCYy82h8b%2Fw9DHMMzpHKFpqnEtqV5rMXH6ioSCzjxzDzHb9Hx4gJdgGM8b2wKQCnr2nVSrZ6frmVBt1mUP1yZFRXhGGf4NPuYMlO8b1qi2cWt2NyT7%2F0OLYYK4%2BD2swAtNm%2BMMOZ41qOGbZN6c&X-Amz-Algorithm=AWS4-HMAC-SHA256&X-Amz-Date=20250109T115709Z&X-Amz-SignedHeaders=host&X-Amz-Expires=300&X-Amz-Credential=ASIAQ3PHCVTY5INGZQLN%2F20250109%2Fus-east-1%2Fs3%2Faws4_request&X-Amz-Signature=4bdf060a61048b1e0fb23a9e2bdf9d0ebd8a2a905d543cc7d8bb6f13107a076e&hash=c52de67f5feb0c27d968488c1cbadadf9d6bb1f56ee7deaac3a7dea9595e43e7&host=68042c943591013ac2b2430a89b270f6af2c76d8dfd086a07176afe7c76c2c61&pii=S1383586622010425&tid=spdf-50627f0d-c503-4269-a04b-2fd536fd2062&sid=31e1de1925ff154c6e48aed-834933ca4474gxrqb&type=client&tsoh=d3d3LnNjaWVuY2VkaXJlY3QuY29t&ua=02055e0200565c035b57&rr=8ff43f84190fdbc5&cc=de | FM | TUB | 2024-12-13
888 | BATT | 1 | Breaking and separating | ProcessLvl1 | mechanical recovery processes | 1 | Fragmentation | BATT_LIBToDirectRecycling | ComponentLvl2 | cathodeActiveMaterial | BATT_CAMToRegeneration | n/a | n/a | ElementLvl1 | Li | 98.69% | singleValue |  |  | BAU/REC/CIR | n/a | meas | 2032 | n/a | n/a | n/a | ±15% | n/a | 3 | n/a | n/a | n/a | 3 | n/a | 3 | 3 | [Lu et al. 2022] | CC BY 4.0 | n/a | https://pdf.sciencedirectassets.com/271948/1-s2.0-S1383586622X00130/1-s2.0-S1383586622010425/main.pdf?X-Amz-Security-Token=IQoJb3JpZ2luX2VjEKT%2F%2F%2F%2F%2F%2F%2F%2F%2F%2FwEaCXVzLWVhc3QtMSJHMEUCIEJIwFTrfhiHy4RQEG43Ef5W4KP%2Fse9AQ1OdO34QqdK5AiEAy47aDhnC8ww3TSpa35ofk47tCY%2BhM0qnDNDWjCsFNggqvAUIjP%2F%2F%2F%2F%2F%2F%2F%2F%2F%2FARAFGgwwNTkwMDM1NDY4NjUiDAW9S4rXVbjwJcBTCyqQBSLPjAQv%2FDPPlAhe3wkqk9NnxQ9U2YXt%2BhLHQ65I4vWCwbPv3lmbH4gN4XZss9CBLidyT%2B5nj6oCE0HKqS2%2B3y6MTpiYVfnkTjNJG4cjjdslK%2Fr5t1LxEOkwieatxi79Kut%2BfWlCuAjv%2BLKNAIOYlEG9e1oxsB7ilaen54ergFnZ4eQT2mkPxpKHRu6POLogMlbu0HZTsdC%2BYpxxtPVzQH1r%2FSvAjUi%2BVJdX0R1%2FEXo48XklrU8nicXes6yBtSIzcQpkCfLq3lfSqP4Px0LzyhiVDKEkf%2FFuX5QwRbfIpO8gnjHt5haNHOJphHznd2ngVUmg%2F7QW694canx1w14YrD%2FSIzBUNh5Xx%2BTlFmQt4wpKb8fHKTUldTgf2ranVHoi4PNLasflyFQttL7GTyHFpfNW7%2FygIBKXiLgPmFDNxxqLase6JGx3Yc3wazvuJebgxRm4tYHmCRzBsMEn8cBJ5lL5m4%2FoTBSXOqrFrcjm%2B%2BYMAKgn5g%2FpigE5AHUu19gqvk7RYguaPb%2BpsUlC576isxeJzOCum3urQQ7k3DFmETVYHLVaT5FdvzFGeXzf5vWIohHA5HhnuNa4MP98o6v%2FZ7stgZ%2BhxUMDmMw3Ks1WRpzKIHfmDcMRYe840v%2FNek8T4x8UYy%2F6%2Fynx%2Br%2F3iltAMqcy%2FcO2t73c6lrraUop30i1ZQmPI9Ufu4gBkrjd4y8JAN12E8LloDnj4aml%2FBMdiZXseeJGFrPijlxODraP6qHfuZmlD0SQvl1qVtWfZofXsgaNa%2FeeoSLd8aw1HptcQ524lFXYHpwpYeLsaCuZShspFkyW85LG8raNdbWtP6EQ2PqrZydY8BSjKH19OPjOR4WO4VxWaOxQd5iBwZ%2FYlrk9MObd%2FrsGOrEB9ST5E8PCfp1ygrZywaU7InAkOiJGXe%2BHJ5Wfqx5gyQM%2BgN8pHyLck123LgcDih2Kdcrc4GRvu1jPfiO0FDJA%2FA2V8lgCYy82h8b%2Fw9DHMMzpHKFpqnEtqV5rMXH6ioSCzjxzDzHb9Hx4gJdgGM8b2wKQCnr2nVSrZ6frmVBt1mUP1yZFRXhGGf4NPuYMlO8b1qi2cWt2NyT7%2F0OLYYK4%2BD2swAtNm%2BMMOZ41qOGbZN6c&X-Amz-Algorithm=AWS4-HMAC-SHA256&X-Amz-Date=20250109T115709Z&X-Amz-SignedHeaders=host&X-Amz-Expires=300&X-Amz-Credential=ASIAQ3PHCVTY5INGZQLN%2F20250109%2Fus-east-1%2Fs3%2Faws4_request&X-Amz-Signature=4bdf060a61048b1e0fb23a9e2bdf9d0ebd8a2a905d543cc7d8bb6f13107a076e&hash=c52de67f5feb0c27d968488c1cbadadf9d6bb1f56ee7deaac3a7dea9595e43e7&host=68042c943591013ac2b2430a89b270f6af2c76d8dfd086a07176afe7c76c2c61&pii=S1383586622010425&tid=spdf-50627f0d-c503-4269-a04b-2fd536fd2062&sid=31e1de1925ff154c6e48aed-834933ca4474gxrqb&type=client&tsoh=d3d3LnNjaWVuY2VkaXJlY3QuY29t&ua=02055e0200565c035b57&rr=8ff43f84190fdbc5&cc=de | FM | TUB | 2024-12-13
889 | BATT | 1 | Breaking and separating | ProcessLvl1 | mechanical recovery processes | 1 | Fragmentation | BATT_LIBToDirectRecycling | ComponentLvl1 | batteryCellCasing1 | BATT_2RM_DirectRecycling | n/a | n/a | ElementLvl1 | Al | 98% | singleValue |  |  | BAU/REC/CIR | n/a | est | 2032 | n/a | n/a | n/a | ±20% | n/a | 4 | n/a | n/a | n/a | 3 | n/a | 3.5 | 3.5 | Assumption, no reference | n/a | n/a | n/a | FM | TUB | 2024-12-13
890 | BATT | 1 | Breaking and separating | ProcessLvl1 | mechanical recovery processes | 1 | Fragmentation | BATT_LIBToDirectRecycling | ComponentLvl1 | batteryCellCasing1 | BATT_2RM_DirectRecycling | n/a | n/a | ElementLvl1 | Fe | 98% | singleValue |  |  | BAU/REC/CIR | n/a | est | 2032 | n/a | n/a | n/a | ±20% | n/a | 4 | n/a | n/a | n/a | 3 | n/a | 3.5 | 3.5 | Assumption, no reference | n/a | n/a | n/a | FM | TUB | 2024-12-13
891 | BATT | 1 | Breaking and separating | ProcessLvl1 | mechanical recovery processes | 1 | Fragmentation | BATT_LIBToDirectRecycling | ComponentLvl1 | batteryCellCasing1 | BATT_2RM_DirectRecycling | n/a | n/a | MaterialLvl1 | ferrousMetals1 | 98% | singleValue |  |  | BAU/REC/CIR | n/a | est | 2032 | n/a | n/a | n/a | ±20% | n/a | 4 | n/a | n/a | n/a | 3 | n/a | 3.5 | 3.5 | Assumption, no reference | n/a | n/a | n/a | FM | TUB | 2024-12-13
892 | BATT | 1 | Breaking and separating | ProcessLvl1 | mechanical recovery processes | 1 | Fragmentation | BATT_LIBToDirectRecycling | ComponentLvl1 | batteryCellCasing1 | BATT_2RM_DirectRecycling | n/a | n/a | MaterialLvl1 | plastics | 98% | singleValue |  |  | BAU/REC/CIR | n/a | est | 2032 | n/a | n/a | n/a | ±20% | n/a | 4 | n/a | n/a | n/a | 3 | n/a | 3.5 | 3.5 | Assumption, no reference | n/a | n/a | n/a | FM | TUB | 2024-12-13
893 | BATT | 1 | Breaking and separating | ProcessLvl1 | mechanical recovery processes | 1 | Fragmentation | BATT_LIBToDirectRecycling | ComponentLvl2 | currentCollectorAnode | BATT_2RM_DirectRecycling | n/a | n/a | ElementLvl1 | Cu | 100% | singleValue |  |  | BAU/REC/CIR | n/a | meas | 2032 | n/a | n/a | n/a | ±15% | n/a | 3 | n/a | n/a | n/a | 3 | n/a | 3 | 3 | [Roy et al. 2024] | CC BY 4.0 | n/a | (PDF) Direct recycling of Li‐ion batteries from cell to pack level: Challenges and prospects on technology, scalability, sustainability, and economics | FM | TUB | 2024-12-13
894 | BATT | 1 | Breaking and separating | ProcessLvl1 | mechanical recovery processes | 1 | Fragmentation | BATT_LIBToDirectRecycling | ComponentLvl2 | currentCollectorCathode | BATT_2RM_DirectRecycling | n/a | n/a | ElementLvl1 | Al | 100% | singleValue |  |  | BAU/REC/CIR | n/a | meas | 2032 | n/a | n/a | n/a | ±15% | n/a | 3 | n/a | n/a | n/a | 3 | n/a | 3 | 3 | [Roy et al. 2024] | CC BY 4.0 | n/a | (PDF) Direct recycling of Li‐ion batteries from cell to pack level: Challenges and prospects on technology, scalability, sustainability, and economics | FM | TUB | 2024-12-13
895 | BATT | 1 | Breaking and separating | ProcessLvl1 | mechanical recovery processes | 1 | Fragmentation | BATT_LIBToDirectRecycling | ComponentLvl2 | batteryCellSeparator2 | BATT_2RM_DirectRecycling | n/a | n/a | MaterialLvl1 | plastics | 100% | singleValue |  |  | BAU/REC/CIR | n/a | est | 2032 | n/a | n/a | n/a | ±10% | n/a | 1 | n/a | n/a | n/a | 3 | n/a | 2 | 2 | [Kyburz 2023] | CC BY 4.0 | n/a | Interview Kyburz 2023 | FM | TUB | 2024-12-13
896 | BATT | 1 | Breaking and separating | ProcessLvl1 | mechanical recovery processes | 1 | Fragmentation | BATT_LIBToDirectRecycling | ComponentLvl2 | batteryCellElectrolyte2 | BATT_2RM_DirectRecycling | n/a | n/a | MaterialLvl4 | organicSolvents | 89% | singleValue |  |  | BAU/REC/CIR | n/a | meas | 2032 | n/a | n/a | n/a | ±15% | n/a | 3 | n/a | n/a | n/a | 3 | n/a | 3 | 3 | [Nowak et al. 2015] | CC BY 4.0 | n/a | https://pubs.rsc.org/en/content/articlelanding/2015/ra/c5ra04451k | FM | TUB | 2024-12-13
897 | BATT | 1 | Breaking and separating | ProcessLvl1 | mechanical recovery processes | 1 | Fragmentation | BATT_LIBToDirectRecycling | ComponentLvl2 | batteryCellElectrolyte2 | BATT_2RM_DirectRecycling | n/a | n/a | MaterialLvl4 | shadowMaterial4 | 89% | singleValue |  |  | BAU/REC/CIR | n/a | meas | 2032 | n/a | n/a | n/a | ±15% | n/a | 3 | n/a | n/a | n/a | 3 | n/a | 3 | 3 | [Nowak et al. 2015] | CC BY 4.0 | n/a | https://pubs.rsc.org/en/content/articlelanding/2015/ra/c5ra04451k | FM | TUB | 2024-12-13
898 | BATT | 2 | Calcination | ProcessLvl1 | chemical recovery processes | 1 | Transformation | BATT_AAMToRegeneration | n/a | n/a | BATT_2RM_AAMRegeneration | n/a | n/a | MaterialLvl4 | graphite4 | 90% | singleValue |  |  | BAU/REC/CIR | n/a | est | 2032 | n/a | n/a | n/a | ±15% | n/a | 3 | n/a | n/a | n/a | 3 | n/a | 3 | 3 | [Roy et al. 2024] | CC BY 4.0 | n/a | (PDF) Direct recycling of Li‐ion batteries from cell to pack level: Challenges and prospects on technology, scalability, sustainability, and economics | FM | TUB | 2024-12-13
899 | BATT | 3 | Re-lithiation | ProcessLvl1 | chemical recovery processes | 1 | Transformation | BATT_CAMToRegeneration | n/a | n/a | BATT_2RM_CAMRegeneration | n/a | n/a | ElementLvl1 | Fe | 90% | singleValue |  |  | BAU/REC/CIR | n/a | est | 2032 | n/a | n/a | n/a | ±15% | n/a | 3 | n/a | n/a | n/a | 3 | n/a | 3 | 3 | [Roy et al. 2024] | CC BY 4.0 | n/a | (PDF) Direct recycling of Li‐ion batteries from cell to pack level: Challenges and prospects on technology, scalability, sustainability, and economics | FM | TUB | 2024-12-13
900 | BATT | 3 | Re-lithiation | ProcessLvl1 | chemical recovery processes | 1 | Transformation | BATT_CAMToRegeneration | n/a | n/a | BATT_2RM_CAMRegeneration | n/a | n/a | ElementLvl1 | P | 90% | singleValue |  |  | BAU/REC/CIR | n/a | est | 2032 | n/a | n/a | n/a | ±15% | n/a | 3 | n/a | n/a | n/a | 3 | n/a | 3 | 3 | [Roy et al. 2024] | CC BY 4.0 | n/a | (PDF) Direct recycling of Li‐ion batteries from cell to pack level: Challenges and prospects on technology, scalability, sustainability, and economics | FM | TUB | 2024-12-13
901 | BATT | 3 | Re-lithiation | ProcessLvl1 | chemical recovery processes | 1 | Transformation | BATT_CAMToRegeneration | n/a | n/a | BATT_2RM_CAMRegeneration | n/a | n/a | ElementLvl1 | O | 90% | singleValue |  |  | BAU/REC/CIR | n/a | est | 2032 | n/a | n/a | n/a | ±15% | n/a | 3 | n/a | n/a | n/a | 3 | n/a | 3 | 3 | [Roy et al. 2024] | CC BY 4.0 | n/a | (PDF) Direct recycling of Li‐ion batteries from cell to pack level: Challenges and prospects on technology, scalability, sustainability, and economics | FM | TUB | 2024-12-13
902 | BATT | 3 | Re-lithiation | ProcessLvl1 | chemical recovery processes | 1 | Transformation | BATT_CAMToRegeneration | n/a | n/a | BATT_2RM_CAMRegeneration | n/a | n/a | ElementLvl1 | Li | 90% | singleValue |  |  | BAU/REC/CIR | n/a | est | 2032 | n/a | n/a | n/a | ±15% | n/a | 3 | n/a | n/a | n/a | 3 | n/a | 3 | 3 | [Roy et al. 2024] | CC BY 4.0 | n/a | (PDF) Direct recycling of Li‐ion batteries from cell to pack level: Challenges and prospects on technology, scalability, sustainability, and economics | FM | TUB | 2024-12-13
903 | BATT | 1 | Breaking and separating | ProcessLvl1 | mechanical recovery processes | 1 | Fragmentation | BATT_LIBToDirectRecycling | ComponentLvl2 | anodeActiveMaterial | BATT_Losses_AAMToRegeneration | n/a | n/a | MaterialLvl4 | graphite4 | 1.31% | singleValue | 0.9869 |  | BAU/REC/CIR | n/a | calc | 2032 | n/a | n/a | n/a | ±15% | n/a | 3 | n/a | n/a | n/a | 3 | n/a | 3 | 3 | Losses calculated from reference value | CC BY 4.0 | n/a | https://pdf.sciencedirectassets.com/271948/1-s2.0-S1383586622X00130/1-s2.0-S1383586622010425/main.pdf?X-Amz-Security-Token=IQoJb3JpZ2luX2VjEKT%2F%2F%2F%2F%2F%2F%2F%2F%2F%2FwEaCXVzLWVhc3QtMSJHMEUCIEJIwFTrfhiHy4RQEG43Ef5W4KP%2Fse9AQ1OdO34QqdK5AiEAy47aDhnC8ww3TSpa35ofk47tCY%2BhM0qnDNDWjCsFNggqvAUIjP%2F%2F%2F%2F%2F%2F%2F%2F%2F%2FARAFGgwwNTkwMDM1NDY4NjUiDAW9S4rXVbjwJcBTCyqQBSLPjAQv%2FDPPlAhe3wkqk9NnxQ9U2YXt%2BhLHQ65I4vWCwbPv3lmbH4gN4XZss9CBLidyT%2B5nj6oCE0HKqS2%2B3y6MTpiYVfnkTjNJG4cjjdslK%2Fr5t1LxEOkwieatxi79Kut%2BfWlCuAjv%2BLKNAIOYlEG9e1oxsB7ilaen54ergFnZ4eQT2mkPxpKHRu6POLogMlbu0HZTsdC%2BYpxxtPVzQH1r%2FSvAjUi%2BVJdX0R1%2FEXo48XklrU8nicXes6yBtSIzcQpkCfLq3lfSqP4Px0LzyhiVDKEkf%2FFuX5QwRbfIpO8gnjHt5haNHOJphHznd2ngVUmg%2F7QW694canx1w14YrD%2FSIzBUNh5Xx%2BTlFmQt4wpKb8fHKTUldTgf2ranVHoi4PNLasflyFQttL7GTyHFpfNW7%2FygIBKXiLgPmFDNxxqLase6JGx3Yc3wazvuJebgxRm4tYHmCRzBsMEn8cBJ5lL5m4%2FoTBSXOqrFrcjm%2B%2BYMAKgn5g%2FpigE5AHUu19gqvk7RYguaPb%2BpsUlC576isxeJzOCum3urQQ7k3DFmETVYHLVaT5FdvzFGeXzf5vWIohHA5HhnuNa4MP98o6v%2FZ7stgZ%2BhxUMDmMw3Ks1WRpzKIHfmDcMRYe840v%2FNek8T4x8UYy%2F6%2Fynx%2Br%2F3iltAMqcy%2FcO2t73c6lrraUop30i1ZQmPI9Ufu4gBkrjd4y8JAN12E8LloDnj4aml%2FBMdiZXseeJGFrPijlxODraP6qHfuZmlD0SQvl1qVtWfZofXsgaNa%2FeeoSLd8aw1HptcQ524lFXYHpwpYeLsaCuZShspFkyW85LG8raNdbWtP6EQ2PqrZydY8BSjKH19OPjOR4WO4VxWaOxQd5iBwZ%2FYlrk9MObd%2FrsGOrEB9ST5E8PCfp1ygrZywaU7InAkOiJGXe%2BHJ5Wfqx5gyQM%2BgN8pHyLck123LgcDih2Kdcrc4GRvu1jPfiO0FDJA%2FA2V8lgCYy82h8b%2Fw9DHMMzpHKFpqnEtqV5rMXH6ioSCzjxzDzHb9Hx4gJdgGM8b2wKQCnr2nVSrZ6frmVBt1mUP1yZFRXhGGf4NPuYMlO8b1qi2cWt2NyT7%2F0OLYYK4%2BD2swAtNm%2BMMOZ41qOGbZN6c&X-Amz-Algorithm=AWS4-HMAC-SHA256&X-Amz-Date=20250109T115709Z&X-Amz-SignedHeaders=host&X-Amz-Expires=300&X-Amz-Credential=ASIAQ3PHCVTY5INGZQLN%2F20250109%2Fus-east-1%2Fs3%2Faws4_request&X-Amz-Signature=4bdf060a61048b1e0fb23a9e2bdf9d0ebd8a2a905d543cc7d8bb6f13107a076e&hash=c52de67f5feb0c27d968488c1cbadadf9d6bb1f56ee7deaac3a7dea9595e43e7&host=68042c943591013ac2b2430a89b270f6af2c76d8dfd086a07176afe7c76c2c61&pii=S1383586622010425&tid=spdf-50627f0d-c503-4269-a04b-2fd536fd2062&sid=31e1de1925ff154c6e48aed-834933ca4474gxrqb&type=client&tsoh=d3d3LnNjaWVuY2VkaXJlY3QuY29t&ua=02055e0200565c035b57&rr=8ff43f84190fdbc5&cc=de | FM | TUB | 2024-12-13
904 | BATT | 1 | Breaking and separating | ProcessLvl1 | mechanical recovery processes | 1 | Fragmentation | BATT_LIBToDirectRecycling | ComponentLvl2 | cathodeActiveMaterial | BATT_Losses_CAMToRegeneration | n/a | n/a | ElementLvl1 | Fe | 1.31% | singleValue | 0.9869 |  | BAU/REC/CIR | n/a | calc | 2032 | n/a | n/a | n/a | ±15% | n/a | 3 | n/a | n/a | n/a | 3 | n/a | 3 | 3 | Losses calculated from reference value | CC BY 4.0 | n/a | https://pdf.sciencedirectassets.com/271948/1-s2.0-S1383586622X00130/1-s2.0-S1383586622010425/main.pdf?X-Amz-Security-Token=IQoJb3JpZ2luX2VjEKT%2F%2F%2F%2F%2F%2F%2F%2F%2F%2FwEaCXVzLWVhc3QtMSJHMEUCIEJIwFTrfhiHy4RQEG43Ef5W4KP%2Fse9AQ1OdO34QqdK5AiEAy47aDhnC8ww3TSpa35ofk47tCY%2BhM0qnDNDWjCsFNggqvAUIjP%2F%2F%2F%2F%2F%2F%2F%2F%2F%2FARAFGgwwNTkwMDM1NDY4NjUiDAW9S4rXVbjwJcBTCyqQBSLPjAQv%2FDPPlAhe3wkqk9NnxQ9U2YXt%2BhLHQ65I4vWCwbPv3lmbH4gN4XZss9CBLidyT%2B5nj6oCE0HKqS2%2B3y6MTpiYVfnkTjNJG4cjjdslK%2Fr5t1LxEOkwieatxi79Kut%2BfWlCuAjv%2BLKNAIOYlEG9e1oxsB7ilaen54ergFnZ4eQT2mkPxpKHRu6POLogMlbu0HZTsdC%2BYpxxtPVzQH1r%2FSvAjUi%2BVJdX0R1%2FEXo48XklrU8nicXes6yBtSIzcQpkCfLq3lfSqP4Px0LzyhiVDKEkf%2FFuX5QwRbfIpO8gnjHt5haNHOJphHznd2ngVUmg%2F7QW694canx1w14YrD%2FSIzBUNh5Xx%2BTlFmQt4wpKb8fHKTUldTgf2ranVHoi4PNLasflyFQttL7GTyHFpfNW7%2FygIBKXiLgPmFDNxxqLase6JGx3Yc3wazvuJebgxRm4tYHmCRzBsMEn8cBJ5lL5m4%2FoTBSXOqrFrcjm%2B%2BYMAKgn5g%2FpigE5AHUu19gqvk7RYguaPb%2BpsUlC576isxeJzOCum3urQQ7k3DFmETVYHLVaT5FdvzFGeXzf5vWIohHA5HhnuNa4MP98o6v%2FZ7stgZ%2BhxUMDmMw3Ks1WRpzKIHfmDcMRYe840v%2FNek8T4x8UYy%2F6%2Fynx%2Br%2F3iltAMqcy%2FcO2t73c6lrraUop30i1ZQmPI9Ufu4gBkrjd4y8JAN12E8LloDnj4aml%2FBMdiZXseeJGFrPijlxODraP6qHfuZmlD0SQvl1qVtWfZofXsgaNa%2FeeoSLd8aw1HptcQ524lFXYHpwpYeLsaCuZShspFkyW85LG8raNdbWtP6EQ2PqrZydY8BSjKH19OPjOR4WO4VxWaOxQd5iBwZ%2FYlrk9MObd%2FrsGOrEB9ST5E8PCfp1ygrZywaU7InAkOiJGXe%2BHJ5Wfqx5gyQM%2BgN8pHyLck123LgcDih2Kdcrc4GRvu1jPfiO0FDJA%2FA2V8lgCYy82h8b%2Fw9DHMMzpHKFpqnEtqV5rMXH6ioSCzjxzDzHb9Hx4gJdgGM8b2wKQCnr2nVSrZ6frmVBt1mUP1yZFRXhGGf4NPuYMlO8b1qi2cWt2NyT7%2F0OLYYK4%2BD2swAtNm%2BMMOZ41qOGbZN6c&X-Amz-Algorithm=AWS4-HMAC-SHA256&X-Amz-Date=20250109T115709Z&X-Amz-SignedHeaders=host&X-Amz-Expires=300&X-Amz-Credential=ASIAQ3PHCVTY5INGZQLN%2F20250109%2Fus-east-1%2Fs3%2Faws4_request&X-Amz-Signature=4bdf060a61048b1e0fb23a9e2bdf9d0ebd8a2a905d543cc7d8bb6f13107a076e&hash=c52de67f5feb0c27d968488c1cbadadf9d6bb1f56ee7deaac3a7dea9595e43e7&host=68042c943591013ac2b2430a89b270f6af2c76d8dfd086a07176afe7c76c2c61&pii=S1383586622010425&tid=spdf-50627f0d-c503-4269-a04b-2fd536fd2062&sid=31e1de1925ff154c6e48aed-834933ca4474gxrqb&type=client&tsoh=d3d3LnNjaWVuY2VkaXJlY3QuY29t&ua=02055e0200565c035b57&rr=8ff43f84190fdbc5&cc=de | FM | TUB | 2024-12-13
905 | BATT | 1 | Breaking and separating | ProcessLvl1 | mechanical recovery processes | 1 | Fragmentation | BATT_LIBToDirectRecycling | ComponentLvl2 | cathodeActiveMaterial | BATT_Losses_CAMToRegeneration | n/a | n/a | ElementLvl1 | P | 1.31% | singleValue | 0.9869 |  | BAU/REC/CIR | n/a | calc | 2032 | n/a | n/a | n/a | ±15% | n/a | 3 | n/a | n/a | n/a | 3 | n/a | 3 | 3 | Losses calculated from reference value | CC BY 4.0 | n/a | https://pdf.sciencedirectassets.com/271948/1-s2.0-S1383586622X00130/1-s2.0-S1383586622010425/main.pdf?X-Amz-Security-Token=IQoJb3JpZ2luX2VjEKT%2F%2F%2F%2F%2F%2F%2F%2F%2F%2FwEaCXVzLWVhc3QtMSJHMEUCIEJIwFTrfhiHy4RQEG43Ef5W4KP%2Fse9AQ1OdO34QqdK5AiEAy47aDhnC8ww3TSpa35ofk47tCY%2BhM0qnDNDWjCsFNggqvAUIjP%2F%2F%2F%2F%2F%2F%2F%2F%2F%2FARAFGgwwNTkwMDM1NDY4NjUiDAW9S4rXVbjwJcBTCyqQBSLPjAQv%2FDPPlAhe3wkqk9NnxQ9U2YXt%2BhLHQ65I4vWCwbPv3lmbH4gN4XZss9CBLidyT%2B5nj6oCE0HKqS2%2B3y6MTpiYVfnkTjNJG4cjjdslK%2Fr5t1LxEOkwieatxi79Kut%2BfWlCuAjv%2BLKNAIOYlEG9e1oxsB7ilaen54ergFnZ4eQT2mkPxpKHRu6POLogMlbu0HZTsdC%2BYpxxtPVzQH1r%2FSvAjUi%2BVJdX0R1%2FEXo48XklrU8nicXes6yBtSIzcQpkCfLq3lfSqP4Px0LzyhiVDKEkf%2FFuX5QwRbfIpO8gnjHt5haNHOJphHznd2ngVUmg%2F7QW694canx1w14YrD%2FSIzBUNh5Xx%2BTlFmQt4wpKb8fHKTUldTgf2ranVHoi4PNLasflyFQttL7GTyHFpfNW7%2FygIBKXiLgPmFDNxxqLase6JGx3Yc3wazvuJebgxRm4tYHmCRzBsMEn8cBJ5lL5m4%2FoTBSXOqrFrcjm%2B%2BYMAKgn5g%2FpigE5AHUu19gqvk7RYguaPb%2BpsUlC576isxeJzOCum3urQQ7k3DFmETVYHLVaT5FdvzFGeXzf5vWIohHA5HhnuNa4MP98o6v%2FZ7stgZ%2BhxUMDmMw3Ks1WRpzKIHfmDcMRYe840v%2FNek8T4x8UYy%2F6%2Fynx%2Br%2F3iltAMqcy%2FcO2t73c6lrraUop30i1ZQmPI9Ufu4gBkrjd4y8JAN12E8LloDnj4aml%2FBMdiZXseeJGFrPijlxODraP6qHfuZmlD0SQvl1qVtWfZofXsgaNa%2FeeoSLd8aw1HptcQ524lFXYHpwpYeLsaCuZShspFkyW85LG8raNdbWtP6EQ2PqrZydY8BSjKH19OPjOR4WO4VxWaOxQd5iBwZ%2FYlrk9MObd%2FrsGOrEB9ST5E8PCfp1ygrZywaU7InAkOiJGXe%2BHJ5Wfqx5gyQM%2BgN8pHyLck123LgcDih2Kdcrc4GRvu1jPfiO0FDJA%2FA2V8lgCYy82h8b%2Fw9DHMMzpHKFpqnEtqV5rMXH6ioSCzjxzDzHb9Hx4gJdgGM8b2wKQCnr2nVSrZ6frmVBt1mUP1yZFRXhGGf4NPuYMlO8b1qi2cWt2NyT7%2F0OLYYK4%2BD2swAtNm%2BMMOZ41qOGbZN6c&X-Amz-Algorithm=AWS4-HMAC-SHA256&X-Amz-Date=20250109T115709Z&X-Amz-SignedHeaders=host&X-Amz-Expires=300&X-Amz-Credential=ASIAQ3PHCVTY5INGZQLN%2F20250109%2Fus-east-1%2Fs3%2Faws4_request&X-Amz-Signature=4bdf060a61048b1e0fb23a9e2bdf9d0ebd8a2a905d543cc7d8bb6f13107a076e&hash=c52de67f5feb0c27d968488c1cbadadf9d6bb1f56ee7deaac3a7dea9595e43e7&host=68042c943591013ac2b2430a89b270f6af2c76d8dfd086a07176afe7c76c2c61&pii=S1383586622010425&tid=spdf-50627f0d-c503-4269-a04b-2fd536fd2062&sid=31e1de1925ff154c6e48aed-834933ca4474gxrqb&type=client&tsoh=d3d3LnNjaWVuY2VkaXJlY3QuY29t&ua=02055e0200565c035b57&rr=8ff43f84190fdbc5&cc=de | FM | TUB | 2024-12-13
906 | BATT | 1 | Breaking and separating | ProcessLvl1 | mechanical recovery processes | 1 | Fragmentation | BATT_LIBToDirectRecycling | ComponentLvl2 | cathodeActiveMaterial | BATT_Losses_CAMToRegeneration | n/a | n/a | ElementLvl1 | O | 1.31% | singleValue | 0.9869 |  | BAU/REC/CIR | n/a | calc | 2032 | n/a | n/a | n/a | ±15% | n/a | 3 | n/a | n/a | n/a | 3 | n/a | 3 | 3 | Losses calculated from reference value | CC BY 4.0 | n/a | https://pdf.sciencedirectassets.com/271948/1-s2.0-S1383586622X00130/1-s2.0-S1383586622010425/main.pdf?X-Amz-Security-Token=IQoJb3JpZ2luX2VjEKT%2F%2F%2F%2F%2F%2F%2F%2F%2F%2FwEaCXVzLWVhc3QtMSJHMEUCIEJIwFTrfhiHy4RQEG43Ef5W4KP%2Fse9AQ1OdO34QqdK5AiEAy47aDhnC8ww3TSpa35ofk47tCY%2BhM0qnDNDWjCsFNggqvAUIjP%2F%2F%2F%2F%2F%2F%2F%2F%2F%2FARAFGgwwNTkwMDM1NDY4NjUiDAW9S4rXVbjwJcBTCyqQBSLPjAQv%2FDPPlAhe3wkqk9NnxQ9U2YXt%2BhLHQ65I4vWCwbPv3lmbH4gN4XZss9CBLidyT%2B5nj6oCE0HKqS2%2B3y6MTpiYVfnkTjNJG4cjjdslK%2Fr5t1LxEOkwieatxi79Kut%2BfWlCuAjv%2BLKNAIOYlEG9e1oxsB7ilaen54ergFnZ4eQT2mkPxpKHRu6POLogMlbu0HZTsdC%2BYpxxtPVzQH1r%2FSvAjUi%2BVJdX0R1%2FEXo48XklrU8nicXes6yBtSIzcQpkCfLq3lfSqP4Px0LzyhiVDKEkf%2FFuX5QwRbfIpO8gnjHt5haNHOJphHznd2ngVUmg%2F7QW694canx1w14YrD%2FSIzBUNh5Xx%2BTlFmQt4wpKb8fHKTUldTgf2ranVHoi4PNLasflyFQttL7GTyHFpfNW7%2FygIBKXiLgPmFDNxxqLase6JGx3Yc3wazvuJebgxRm4tYHmCRzBsMEn8cBJ5lL5m4%2FoTBSXOqrFrcjm%2B%2BYMAKgn5g%2FpigE5AHUu19gqvk7RYguaPb%2BpsUlC576isxeJzOCum3urQQ7k3DFmETVYHLVaT5FdvzFGeXzf5vWIohHA5HhnuNa4MP98o6v%2FZ7stgZ%2BhxUMDmMw3Ks1WRpzKIHfmDcMRYe840v%2FNek8T4x8UYy%2F6%2Fynx%2Br%2F3iltAMqcy%2FcO2t73c6lrraUop30i1ZQmPI9Ufu4gBkrjd4y8JAN12E8LloDnj4aml%2FBMdiZXseeJGFrPijlxODraP6qHfuZmlD0SQvl1qVtWfZofXsgaNa%2FeeoSLd8aw1HptcQ524lFXYHpwpYeLsaCuZShspFkyW85LG8raNdbWtP6EQ2PqrZydY8BSjKH19OPjOR4WO4VxWaOxQd5iBwZ%2FYlrk9MObd%2FrsGOrEB9ST5E8PCfp1ygrZywaU7InAkOiJGXe%2BHJ5Wfqx5gyQM%2BgN8pHyLck123LgcDih2Kdcrc4GRvu1jPfiO0FDJA%2FA2V8lgCYy82h8b%2Fw9DHMMzpHKFpqnEtqV5rMXH6ioSCzjxzDzHb9Hx4gJdgGM8b2wKQCnr2nVSrZ6frmVBt1mUP1yZFRXhGGf4NPuYMlO8b1qi2cWt2NyT7%2F0OLYYK4%2BD2swAtNm%2BMMOZ41qOGbZN6c&X-Amz-Algorithm=AWS4-HMAC-SHA256&X-Amz-Date=20250109T115709Z&X-Amz-SignedHeaders=host&X-Amz-Expires=300&X-Amz-Credential=ASIAQ3PHCVTY5INGZQLN%2F20250109%2Fus-east-1%2Fs3%2Faws4_request&X-Amz-Signature=4bdf060a61048b1e0fb23a9e2bdf9d0ebd8a2a905d543cc7d8bb6f13107a076e&hash=c52de67f5feb0c27d968488c1cbadadf9d6bb1f56ee7deaac3a7dea9595e43e7&host=68042c943591013ac2b2430a89b270f6af2c76d8dfd086a07176afe7c76c2c61&pii=S1383586622010425&tid=spdf-50627f0d-c503-4269-a04b-2fd536fd2062&sid=31e1de1925ff154c6e48aed-834933ca4474gxrqb&type=client&tsoh=d3d3LnNjaWVuY2VkaXJlY3QuY29t&ua=02055e0200565c035b57&rr=8ff43f84190fdbc5&cc=de | FM | TUB | 2024-12-13
907 | BATT | 1 | Breaking and separating | ProcessLvl1 | mechanical recovery processes | 1 | Fragmentation | BATT_LIBToDirectRecycling | ComponentLvl2 | cathodeActiveMaterial | BATT_Losses_CAMToRegeneration | n/a | n/a | ElementLvl1 | Li | 1.31% | singleValue | 0.9869 |  | BAU/REC/CIR | n/a | calc | 2032 | n/a | n/a | n/a | ±15% | n/a | 3 | n/a | n/a | n/a | 3 | n/a | 3 | 3 | Losses calculated from reference value | CC BY 4.0 | n/a | https://pdf.sciencedirectassets.com/271948/1-s2.0-S1383586622X00130/1-s2.0-S1383586622010425/main.pdf?X-Amz-Security-Token=IQoJb3JpZ2luX2VjEKT%2F%2F%2F%2F%2F%2F%2F%2F%2F%2FwEaCXVzLWVhc3QtMSJHMEUCIEJIwFTrfhiHy4RQEG43Ef5W4KP%2Fse9AQ1OdO34QqdK5AiEAy47aDhnC8ww3TSpa35ofk47tCY%2BhM0qnDNDWjCsFNggqvAUIjP%2F%2F%2F%2F%2F%2F%2F%2F%2F%2FARAFGgwwNTkwMDM1NDY4NjUiDAW9S4rXVbjwJcBTCyqQBSLPjAQv%2FDPPlAhe3wkqk9NnxQ9U2YXt%2BhLHQ65I4vWCwbPv3lmbH4gN4XZss9CBLidyT%2B5nj6oCE0HKqS2%2B3y6MTpiYVfnkTjNJG4cjjdslK%2Fr5t1LxEOkwieatxi79Kut%2BfWlCuAjv%2BLKNAIOYlEG9e1oxsB7ilaen54ergFnZ4eQT2mkPxpKHRu6POLogMlbu0HZTsdC%2BYpxxtPVzQH1r%2FSvAjUi%2BVJdX0R1%2FEXo48XklrU8nicXes6yBtSIzcQpkCfLq3lfSqP4Px0LzyhiVDKEkf%2FFuX5QwRbfIpO8gnjHt5haNHOJphHznd2ngVUmg%2F7QW694canx1w14YrD%2FSIzBUNh5Xx%2BTlFmQt4wpKb8fHKTUldTgf2ranVHoi4PNLasflyFQttL7GTyHFpfNW7%2FygIBKXiLgPmFDNxxqLase6JGx3Yc3wazvuJebgxRm4tYHmCRzBsMEn8cBJ5lL5m4%2FoTBSXOqrFrcjm%2B%2BYMAKgn5g%2FpigE5AHUu19gqvk7RYguaPb%2BpsUlC576isxeJzOCum3urQQ7k3DFmETVYHLVaT5FdvzFGeXzf5vWIohHA5HhnuNa4MP98o6v%2FZ7stgZ%2BhxUMDmMw3Ks1WRpzKIHfmDcMRYe840v%2FNek8T4x8UYy%2F6%2Fynx%2Br%2F3iltAMqcy%2FcO2t73c6lrraUop30i1ZQmPI9Ufu4gBkrjd4y8JAN12E8LloDnj4aml%2FBMdiZXseeJGFrPijlxODraP6qHfuZmlD0SQvl1qVtWfZofXsgaNa%2FeeoSLd8aw1HptcQ524lFXYHpwpYeLsaCuZShspFkyW85LG8raNdbWtP6EQ2PqrZydY8BSjKH19OPjOR4WO4VxWaOxQd5iBwZ%2FYlrk9MObd%2FrsGOrEB9ST5E8PCfp1ygrZywaU7InAkOiJGXe%2BHJ5Wfqx5gyQM%2BgN8pHyLck123LgcDih2Kdcrc4GRvu1jPfiO0FDJA%2FA2V8lgCYy82h8b%2Fw9DHMMzpHKFpqnEtqV5rMXH6ioSCzjxzDzHb9Hx4gJdgGM8b2wKQCnr2nVSrZ6frmVBt1mUP1yZFRXhGGf4NPuYMlO8b1qi2cWt2NyT7%2F0OLYYK4%2BD2swAtNm%2BMMOZ41qOGbZN6c&X-Amz-Algorithm=AWS4-HMAC-SHA256&X-Amz-Date=20250109T115709Z&X-Amz-SignedHeaders=host&X-Amz-Expires=300&X-Amz-Credential=ASIAQ3PHCVTY5INGZQLN%2F20250109%2Fus-east-1%2Fs3%2Faws4_request&X-Amz-Signature=4bdf060a61048b1e0fb23a9e2bdf9d0ebd8a2a905d543cc7d8bb6f13107a076e&hash=c52de67f5feb0c27d968488c1cbadadf9d6bb1f56ee7deaac3a7dea9595e43e7&host=68042c943591013ac2b2430a89b270f6af2c76d8dfd086a07176afe7c76c2c61&pii=S1383586622010425&tid=spdf-50627f0d-c503-4269-a04b-2fd536fd2062&sid=31e1de1925ff154c6e48aed-834933ca4474gxrqb&type=client&tsoh=d3d3LnNjaWVuY2VkaXJlY3QuY29t&ua=02055e0200565c035b57&rr=8ff43f84190fdbc5&cc=de | FM | TUB | 2024-12-13
908 | BATT | 1 | Breaking and separating | ProcessLvl1 | mechanical recovery processes | 1 | Fragmentation | BATT_LIBToDirectRecycling | ComponentLvl1 | batteryCellCasing1 | BATT_Losses_DirectRecycling | n/a | n/a | ElementLvl1 | Al | 2% | singleValue | 0.98 |  | BAU/REC/CIR | n/a | est | 2032 | n/a | n/a | n/a | ±20% | n/a | 4 | n/a | n/a | n/a | 3 | n/a | 3.5 | 3.5 | Assumption, no reference | n/a | n/a | n/a | FM | TUB | 2024-12-13
909 | BATT | 1 | Breaking and separating | ProcessLvl1 | mechanical recovery processes | 1 | Fragmentation | BATT_LIBToDirectRecycling | ComponentLvl1 | batteryCellCasing1 | BATT_Losses_DirectRecycling | n/a | n/a | ElementLvl1 | Fe | 2% | singleValue | 0.98 |  | BAU/REC/CIR | n/a | est | 2032 | n/a | n/a | n/a | ±20% | n/a | 4 | n/a | n/a | n/a | 3 | n/a | 3.5 | 3.5 | Assumption, no reference | n/a | n/a | n/a | FM | TUB | 2024-12-13
910 | BATT | 1 | Breaking and separating | ProcessLvl1 | mechanical recovery processes | 1 | Fragmentation | BATT_LIBToDirectRecycling | ComponentLvl1 | batteryCellCasing1 | BATT_Losses_DirectRecycling | n/a | n/a | MaterialLvl1 | ferrousMetals1 | 2% | singleValue | 0.98 |  | BAU/REC/CIR | n/a | est | 2032 | n/a | n/a | n/a | ±20% | n/a | 4 | n/a | n/a | n/a | 3 | n/a | 3.5 | 3.5 | Assumption, no reference | n/a | n/a | n/a | FM | TUB | 2024-12-13
911 | BATT | 1 | Breaking and separating | ProcessLvl1 | mechanical recovery processes | 1 | Fragmentation | BATT_LIBToDirectRecycling | ComponentLvl1 | batteryCellCasing1 | BATT_Losses_DirectRecycling | n/a | n/a | MaterialLvl1 | plastics | 2% | singleValue | 0.98 |  | BAU/REC/CIR | n/a | est | 2032 | n/a | n/a | n/a | ±20% | n/a | 4 | n/a | n/a | n/a | 3 | n/a | 3.5 | 3.5 | Assumption, no reference | n/a | n/a | n/a | FM | TUB | 2024-12-13
912 | BATT | 1 | Breaking and separating | ProcessLvl1 | mechanical recovery processes | 1 | Fragmentation | BATT_LIBToDirectRecycling | ComponentLvl2 | batteryCellElectrolyte2 | BATT_Losses_DirectRecycling | n/a | n/a | MaterialLvl4 | organicSolvents | 11% | singleValue | 0.89 |  | BAU/REC/CIR | n/a | meas | 2032 | n/a | n/a | n/a | ±15% | n/a | 3 | n/a | n/a | n/a | 3 | n/a | 3 | 3 | Losses calculated from reference value | CC BY 4.0 | n/a | https://pubs.rsc.org/en/content/articlelanding/2015/ra/c5ra04451k | FM | TUB | 2024-12-13
913 | BATT | 1 | Breaking and separating | ProcessLvl1 | mechanical recovery processes | 1 | Fragmentation | BATT_LIBToDirectRecycling | ComponentLvl2 | batteryCellElectrolyte2 | BATT_Losses_DirectRecycling | n/a | n/a | MaterialLvl4 | shadowMaterial4 | 11% | singleValue | 0.89 |  | BAU/REC/CIR | n/a | meas | 2032 | n/a | n/a | n/a | ±15% | n/a | 3 | n/a | n/a | n/a | 3 | n/a | 3 | 3 | Losses calculated from reference value | CC BY 4.0 | n/a | https://pubs.rsc.org/en/content/articlelanding/2015/ra/c5ra04451k | FM | TUB | 2024-12-13
914 | BATT | 2 | Calcination | ProcessLvl1 | chemical recovery processes | 1 | Transformation | BATT_AAMToRegeneration | n/a | n/a | BATT_Losses_AAMRegeneration | n/a | n/a | MaterialLvl4 | graphite4 | 10% | singleValue | 0.9 |  | BAU/REC/CIR | n/a | est | 2032 | n/a | n/a | n/a | ±15% | n/a | 3 | n/a | n/a | n/a | 3 | n/a | 3 | 3 | Losses calculated from reference value | CC BY 4.0 | n/a | (PDF) Direct recycling of Li‐ion batteries from cell to pack level: Challenges and prospects on technology, scalability, sustainability, and economics | FM | TUB | 2024-12-13
915 | BATT | 3 | Re-lithiation | ProcessLvl1 | chemical recovery processes | 1 | Transformation | BATT_CAMToRegeneration | n/a | n/a | BATT_Losses_CAMRegeneration | n/a | n/a | ElementLvl1 | Fe | 10% | singleValue | 0.9 |  | BAU/REC/CIR | n/a | est | 2032 | n/a | n/a | n/a | ±15% | n/a | 3 | n/a | n/a | n/a | 3 | n/a | 3 | 3 | Losses calculated from reference value | CC BY 4.0 | n/a | (PDF) Direct recycling of Li‐ion batteries from cell to pack level: Challenges and prospects on technology, scalability, sustainability, and economics | FM | TUB | 2024-12-13
916 | BATT | 3 | Re-lithiation | ProcessLvl1 | chemical recovery processes | 1 | Transformation | BATT_CAMToRegeneration | n/a | n/a | BATT_Losses_CAMRegeneration | n/a | n/a | ElementLvl1 | P | 10% | singleValue | 0.9 |  | BAU/REC/CIR | n/a | est | 2032 | n/a | n/a | n/a | ±15% | n/a | 3 | n/a | n/a | n/a | 3 | n/a | 3 | 3 | Losses calculated from reference value | CC BY 4.0 | n/a | (PDF) Direct recycling of Li‐ion batteries from cell to pack level: Challenges and prospects on technology, scalability, sustainability, and economics | FM | TUB | 2024-12-13
917 | BATT | 3 | Re-lithiation | ProcessLvl1 | chemical recovery processes | 1 | Transformation | BATT_CAMToRegeneration | n/a | n/a | BATT_Losses_CAMRegeneration | n/a | n/a | ElementLvl1 | O | 10% | singleValue | 0.9 |  | BAU/REC/CIR | n/a | est | 2032 | n/a | n/a | n/a | ±15% | n/a | 3 | n/a | n/a | n/a | 3 | n/a | 3 | 3 | Losses calculated from reference value | CC BY 4.0 | n/a | (PDF) Direct recycling of Li‐ion batteries from cell to pack level: Challenges and prospects on technology, scalability, sustainability, and economics | FM | TUB | 2024-12-13
918 | BATT | 3 | Re-lithiation | ProcessLvl1 | chemical recovery processes | 1 | Transformation | BATT_CAMToRegeneration | n/a | n/a | BATT_Losses_CAMRegeneration | n/a | n/a | ElementLvl1 | Li | 10% | singleValue | 0.9 |  | BAU/REC/CIR | n/a | est | 2032 | n/a | n/a | n/a | ±15% | n/a | 3 | n/a | n/a | n/a | 3 | n/a | 3 | 3 | Losses calculated from reference value | CC BY 4.0 | n/a | (PDF) Direct recycling of Li‐ion batteries from cell to pack level: Challenges and prospects on technology, scalability, sustainability, and economics | FM | TUB | 2024-12-13
884 | BATT | 1 | Breaking and separating | ProcessLvl1 | mechanical recovery processes | 1 | Fragmentation | BATT_LIBToDirectRecycling | ComponentLvl2 | anodeActiveMaterial | BATT_AAMToRegeneration | n/a | n/a | MaterialLvl4 | graphite4 | 98.69% | singleValue |  |  | BAU/REC/CIR | n/a | meas | 2050 | n/a | n/a | n/a | ±20% | n/a | 3 | n/a | n/a | n/a | 4 | n/a | 3.5 | 3.5 | [Lu et al. 2022] | CC BY 4.0 | n/a | https://pdf.sciencedirectassets.com/271948/1-s2.0-S1383586622X00130/1-s2.0-S1383586622010425/main.pdf?X-Amz-Security-Token=IQoJb3JpZ2luX2VjEKT%2F%2F%2F%2F%2F%2F%2F%2F%2F%2FwEaCXVzLWVhc3QtMSJHMEUCIEJIwFTrfhiHy4RQEG43Ef5W4KP%2Fse9AQ1OdO34QqdK5AiEAy47aDhnC8ww3TSpa35ofk47tCY%2BhM0qnDNDWjCsFNggqvAUIjP%2F%2F%2F%2F%2F%2F%2F%2F%2F%2FARAFGgwwNTkwMDM1NDY4NjUiDAW9S4rXVbjwJcBTCyqQBSLPjAQv%2FDPPlAhe3wkqk9NnxQ9U2YXt%2BhLHQ65I4vWCwbPv3lmbH4gN4XZss9CBLidyT%2B5nj6oCE0HKqS2%2B3y6MTpiYVfnkTjNJG4cjjdslK%2Fr5t1LxEOkwieatxi79Kut%2BfWlCuAjv%2BLKNAIOYlEG9e1oxsB7ilaen54ergFnZ4eQT2mkPxpKHRu6POLogMlbu0HZTsdC%2BYpxxtPVzQH1r%2FSvAjUi%2BVJdX0R1%2FEXo48XklrU8nicXes6yBtSIzcQpkCfLq3lfSqP4Px0LzyhiVDKEkf%2FFuX5QwRbfIpO8gnjHt5haNHOJphHznd2ngVUmg%2F7QW694canx1w14YrD%2FSIzBUNh5Xx%2BTlFmQt4wpKb8fHKTUldTgf2ranVHoi4PNLasflyFQttL7GTyHFpfNW7%2FygIBKXiLgPmFDNxxqLase6JGx3Yc3wazvuJebgxRm4tYHmCRzBsMEn8cBJ5lL5m4%2FoTBSXOqrFrcjm%2B%2BYMAKgn5g%2FpigE5AHUu19gqvk7RYguaPb%2BpsUlC576isxeJzOCum3urQQ7k3DFmETVYHLVaT5FdvzFGeXzf5vWIohHA5HhnuNa4MP98o6v%2FZ7stgZ%2BhxUMDmMw3Ks1WRpzKIHfmDcMRYe840v%2FNek8T4x8UYy%2F6%2Fynx%2Br%2F3iltAMqcy%2FcO2t73c6lrraUop30i1ZQmPI9Ufu4gBkrjd4y8JAN12E8LloDnj4aml%2FBMdiZXseeJGFrPijlxODraP6qHfuZmlD0SQvl1qVtWfZofXsgaNa%2FeeoSLd8aw1HptcQ524lFXYHpwpYeLsaCuZShspFkyW85LG8raNdbWtP6EQ2PqrZydY8BSjKH19OPjOR4WO4VxWaOxQd5iBwZ%2FYlrk9MObd%2FrsGOrEB9ST5E8PCfp1ygrZywaU7InAkOiJGXe%2BHJ5Wfqx5gyQM%2BgN8pHyLck123LgcDih2Kdcrc4GRvu1jPfiO0FDJA%2FA2V8lgCYy82h8b%2Fw9DHMMzpHKFpqnEtqV5rMXH6ioSCzjxzDzHb9Hx4gJdgGM8b2wKQCnr2nVSrZ6frmVBt1mUP1yZFRXhGGf4NPuYMlO8b1qi2cWt2NyT7%2F0OLYYK4%2BD2swAtNm%2BMMOZ41qOGbZN6c&X-Amz-Algorithm=AWS4-HMAC-SHA256&X-Amz-Date=20250109T115709Z&X-Amz-SignedHeaders=host&X-Amz-Expires=300&X-Amz-Credential=ASIAQ3PHCVTY5INGZQLN%2F20250109%2Fus-east-1%2Fs3%2Faws4_request&X-Amz-Signature=4bdf060a61048b1e0fb23a9e2bdf9d0ebd8a2a905d543cc7d8bb6f13107a076e&hash=c52de67f5feb0c27d968488c1cbadadf9d6bb1f56ee7deaac3a7dea9595e43e7&host=68042c943591013ac2b2430a89b270f6af2c76d8dfd086a07176afe7c76c2c61&pii=S1383586622010425&tid=spdf-50627f0d-c503-4269-a04b-2fd536fd2062&sid=31e1de1925ff154c6e48aed-834933ca4474gxrqb&type=client&tsoh=d3d3LnNjaWVuY2VkaXJlY3QuY29t&ua=02055e0200565c035b57&rr=8ff43f84190fdbc5&cc=de | FM | TUB | 2024-12-13
885 | BATT | 1 | Breaking and separating | ProcessLvl1 | mechanical recovery processes | 1 | Fragmentation | BATT_LIBToDirectRecycling | ComponentLvl2 | cathodeActiveMaterial | BATT_CAMToRegeneration | n/a | n/a | ElementLvl1 | Fe | 98.69% | singleValue |  |  | BAU/REC/CIR | n/a | meas | 2050 | n/a | n/a | n/a | ±20% | n/a | 3 | n/a | n/a | n/a | 4 | n/a | 3.5 | 3.5 | [Lu et al. 2022] | CC BY 4.0 | n/a | https://pdf.sciencedirectassets.com/271948/1-s2.0-S1383586622X00130/1-s2.0-S1383586622010425/main.pdf?X-Amz-Security-Token=IQoJb3JpZ2luX2VjEKT%2F%2F%2F%2F%2F%2F%2F%2F%2F%2FwEaCXVzLWVhc3QtMSJHMEUCIEJIwFTrfhiHy4RQEG43Ef5W4KP%2Fse9AQ1OdO34QqdK5AiEAy47aDhnC8ww3TSpa35ofk47tCY%2BhM0qnDNDWjCsFNggqvAUIjP%2F%2F%2F%2F%2F%2F%2F%2F%2F%2FARAFGgwwNTkwMDM1NDY4NjUiDAW9S4rXVbjwJcBTCyqQBSLPjAQv%2FDPPlAhe3wkqk9NnxQ9U2YXt%2BhLHQ65I4vWCwbPv3lmbH4gN4XZss9CBLidyT%2B5nj6oCE0HKqS2%2B3y6MTpiYVfnkTjNJG4cjjdslK%2Fr5t1LxEOkwieatxi79Kut%2BfWlCuAjv%2BLKNAIOYlEG9e1oxsB7ilaen54ergFnZ4eQT2mkPxpKHRu6POLogMlbu0HZTsdC%2BYpxxtPVzQH1r%2FSvAjUi%2BVJdX0R1%2FEXo48XklrU8nicXes6yBtSIzcQpkCfLq3lfSqP4Px0LzyhiVDKEkf%2FFuX5QwRbfIpO8gnjHt5haNHOJphHznd2ngVUmg%2F7QW694canx1w14YrD%2FSIzBUNh5Xx%2BTlFmQt4wpKb8fHKTUldTgf2ranVHoi4PNLasflyFQttL7GTyHFpfNW7%2FygIBKXiLgPmFDNxxqLase6JGx3Yc3wazvuJebgxRm4tYHmCRzBsMEn8cBJ5lL5m4%2FoTBSXOqrFrcjm%2B%2BYMAKgn5g%2FpigE5AHUu19gqvk7RYguaPb%2BpsUlC576isxeJzOCum3urQQ7k3DFmETVYHLVaT5FdvzFGeXzf5vWIohHA5HhnuNa4MP98o6v%2FZ7stgZ%2BhxUMDmMw3Ks1WRpzKIHfmDcMRYe840v%2FNek8T4x8UYy%2F6%2Fynx%2Br%2F3iltAMqcy%2FcO2t73c6lrraUop30i1ZQmPI9Ufu4gBkrjd4y8JAN12E8LloDnj4aml%2FBMdiZXseeJGFrPijlxODraP6qHfuZmlD0SQvl1qVtWfZofXsgaNa%2FeeoSLd8aw1HptcQ524lFXYHpwpYeLsaCuZShspFkyW85LG8raNdbWtP6EQ2PqrZydY8BSjKH19OPjOR4WO4VxWaOxQd5iBwZ%2FYlrk9MObd%2FrsGOrEB9ST5E8PCfp1ygrZywaU7InAkOiJGXe%2BHJ5Wfqx5gyQM%2BgN8pHyLck123LgcDih2Kdcrc4GRvu1jPfiO0FDJA%2FA2V8lgCYy82h8b%2Fw9DHMMzpHKFpqnEtqV5rMXH6ioSCzjxzDzHb9Hx4gJdgGM8b2wKQCnr2nVSrZ6frmVBt1mUP1yZFRXhGGf4NPuYMlO8b1qi2cWt2NyT7%2F0OLYYK4%2BD2swAtNm%2BMMOZ41qOGbZN6c&X-Amz-Algorithm=AWS4-HMAC-SHA256&X-Amz-Date=20250109T115709Z&X-Amz-SignedHeaders=host&X-Amz-Expires=300&X-Amz-Credential=ASIAQ3PHCVTY5INGZQLN%2F20250109%2Fus-east-1%2Fs3%2Faws4_request&X-Amz-Signature=4bdf060a61048b1e0fb23a9e2bdf9d0ebd8a2a905d543cc7d8bb6f13107a076e&hash=c52de67f5feb0c27d968488c1cbadadf9d6bb1f56ee7deaac3a7dea9595e43e7&host=68042c943591013ac2b2430a89b270f6af2c76d8dfd086a07176afe7c76c2c61&pii=S1383586622010425&tid=spdf-50627f0d-c503-4269-a04b-2fd536fd2062&sid=31e1de1925ff154c6e48aed-834933ca4474gxrqb&type=client&tsoh=d3d3LnNjaWVuY2VkaXJlY3QuY29t&ua=02055e0200565c035b57&rr=8ff43f84190fdbc5&cc=de | FM | TUB | 2024-12-13
886 | BATT | 1 | Breaking and separating | ProcessLvl1 | mechanical recovery processes | 1 | Fragmentation | BATT_LIBToDirectRecycling | ComponentLvl2 | cathodeActiveMaterial | BATT_CAMToRegeneration | n/a | n/a | ElementLvl1 | P | 98.69% | singleValue |  |  | BAU/REC/CIR | n/a | meas | 2050 | n/a | n/a | n/a | ±20% | n/a | 3 | n/a | n/a | n/a | 4 | n/a | 3.5 | 3.5 | [Lu et al. 2022] | CC BY 4.0 | n/a | https://pdf.sciencedirectassets.com/271948/1-s2.0-S1383586622X00130/1-s2.0-S1383586622010425/main.pdf?X-Amz-Security-Token=IQoJb3JpZ2luX2VjEKT%2F%2F%2F%2F%2F%2F%2F%2F%2F%2FwEaCXVzLWVhc3QtMSJHMEUCIEJIwFTrfhiHy4RQEG43Ef5W4KP%2Fse9AQ1OdO34QqdK5AiEAy47aDhnC8ww3TSpa35ofk47tCY%2BhM0qnDNDWjCsFNggqvAUIjP%2F%2F%2F%2F%2F%2F%2F%2F%2F%2FARAFGgwwNTkwMDM1NDY4NjUiDAW9S4rXVbjwJcBTCyqQBSLPjAQv%2FDPPlAhe3wkqk9NnxQ9U2YXt%2BhLHQ65I4vWCwbPv3lmbH4gN4XZss9CBLidyT%2B5nj6oCE0HKqS2%2B3y6MTpiYVfnkTjNJG4cjjdslK%2Fr5t1LxEOkwieatxi79Kut%2BfWlCuAjv%2BLKNAIOYlEG9e1oxsB7ilaen54ergFnZ4eQT2mkPxpKHRu6POLogMlbu0HZTsdC%2BYpxxtPVzQH1r%2FSvAjUi%2BVJdX0R1%2FEXo48XklrU8nicXes6yBtSIzcQpkCfLq3lfSqP4Px0LzyhiVDKEkf%2FFuX5QwRbfIpO8gnjHt5haNHOJphHznd2ngVUmg%2F7QW694canx1w14YrD%2FSIzBUNh5Xx%2BTlFmQt4wpKb8fHKTUldTgf2ranVHoi4PNLasflyFQttL7GTyHFpfNW7%2FygIBKXiLgPmFDNxxqLase6JGx3Yc3wazvuJebgxRm4tYHmCRzBsMEn8cBJ5lL5m4%2FoTBSXOqrFrcjm%2B%2BYMAKgn5g%2FpigE5AHUu19gqvk7RYguaPb%2BpsUlC576isxeJzOCum3urQQ7k3DFmETVYHLVaT5FdvzFGeXzf5vWIohHA5HhnuNa4MP98o6v%2FZ7stgZ%2BhxUMDmMw3Ks1WRpzKIHfmDcMRYe840v%2FNek8T4x8UYy%2F6%2Fynx%2Br%2F3iltAMqcy%2FcO2t73c6lrraUop30i1ZQmPI9Ufu4gBkrjd4y8JAN12E8LloDnj4aml%2FBMdiZXseeJGFrPijlxODraP6qHfuZmlD0SQvl1qVtWfZofXsgaNa%2FeeoSLd8aw1HptcQ524lFXYHpwpYeLsaCuZShspFkyW85LG8raNdbWtP6EQ2PqrZydY8BSjKH19OPjOR4WO4VxWaOxQd5iBwZ%2FYlrk9MObd%2FrsGOrEB9ST5E8PCfp1ygrZywaU7InAkOiJGXe%2BHJ5Wfqx5gyQM%2BgN8pHyLck123LgcDih2Kdcrc4GRvu1jPfiO0FDJA%2FA2V8lgCYy82h8b%2Fw9DHMMzpHKFpqnEtqV5rMXH6ioSCzjxzDzHb9Hx4gJdgGM8b2wKQCnr2nVSrZ6frmVBt1mUP1yZFRXhGGf4NPuYMlO8b1qi2cWt2NyT7%2F0OLYYK4%2BD2swAtNm%2BMMOZ41qOGbZN6c&X-Amz-Algorithm=AWS4-HMAC-SHA256&X-Amz-Date=20250109T115709Z&X-Amz-SignedHeaders=host&X-Amz-Expires=300&X-Amz-Credential=ASIAQ3PHCVTY5INGZQLN%2F20250109%2Fus-east-1%2Fs3%2Faws4_request&X-Amz-Signature=4bdf060a61048b1e0fb23a9e2bdf9d0ebd8a2a905d543cc7d8bb6f13107a076e&hash=c52de67f5feb0c27d968488c1cbadadf9d6bb1f56ee7deaac3a7dea9595e43e7&host=68042c943591013ac2b2430a89b270f6af2c76d8dfd086a07176afe7c76c2c61&pii=S1383586622010425&tid=spdf-50627f0d-c503-4269-a04b-2fd536fd2062&sid=31e1de1925ff154c6e48aed-834933ca4474gxrqb&type=client&tsoh=d3d3LnNjaWVuY2VkaXJlY3QuY29t&ua=02055e0200565c035b57&rr=8ff43f84190fdbc5&cc=de | FM | TUB | 2024-12-13
887 | BATT | 1 | Breaking and separating | ProcessLvl1 | mechanical recovery processes | 1 | Fragmentation | BATT_LIBToDirectRecycling | ComponentLvl2 | cathodeActiveMaterial | BATT_CAMToRegeneration | n/a | n/a | ElementLvl1 | O | 98.69% | singleValue |  |  | BAU/REC/CIR | n/a | meas | 2050 | n/a | n/a | n/a | ±20% | n/a | 3 | n/a | n/a | n/a | 4 | n/a | 3.5 | 3.5 | [Lu et al. 2022] | CC BY 4.0 | n/a | https://pdf.sciencedirectassets.com/271948/1-s2.0-S1383586622X00130/1-s2.0-S1383586622010425/main.pdf?X-Amz-Security-Token=IQoJb3JpZ2luX2VjEKT%2F%2F%2F%2F%2F%2F%2F%2F%2F%2FwEaCXVzLWVhc3QtMSJHMEUCIEJIwFTrfhiHy4RQEG43Ef5W4KP%2Fse9AQ1OdO34QqdK5AiEAy47aDhnC8ww3TSpa35ofk47tCY%2BhM0qnDNDWjCsFNggqvAUIjP%2F%2F%2F%2F%2F%2F%2F%2F%2F%2FARAFGgwwNTkwMDM1NDY4NjUiDAW9S4rXVbjwJcBTCyqQBSLPjAQv%2FDPPlAhe3wkqk9NnxQ9U2YXt%2BhLHQ65I4vWCwbPv3lmbH4gN4XZss9CBLidyT%2B5nj6oCE0HKqS2%2B3y6MTpiYVfnkTjNJG4cjjdslK%2Fr5t1LxEOkwieatxi79Kut%2BfWlCuAjv%2BLKNAIOYlEG9e1oxsB7ilaen54ergFnZ4eQT2mkPxpKHRu6POLogMlbu0HZTsdC%2BYpxxtPVzQH1r%2FSvAjUi%2BVJdX0R1%2FEXo48XklrU8nicXes6yBtSIzcQpkCfLq3lfSqP4Px0LzyhiVDKEkf%2FFuX5QwRbfIpO8gnjHt5haNHOJphHznd2ngVUmg%2F7QW694canx1w14YrD%2FSIzBUNh5Xx%2BTlFmQt4wpKb8fHKTUldTgf2ranVHoi4PNLasflyFQttL7GTyHFpfNW7%2FygIBKXiLgPmFDNxxqLase6JGx3Yc3wazvuJebgxRm4tYHmCRzBsMEn8cBJ5lL5m4%2FoTBSXOqrFrcjm%2B%2BYMAKgn5g%2FpigE5AHUu19gqvk7RYguaPb%2BpsUlC576isxeJzOCum3urQQ7k3DFmETVYHLVaT5FdvzFGeXzf5vWIohHA5HhnuNa4MP98o6v%2FZ7stgZ%2BhxUMDmMw3Ks1WRpzKIHfmDcMRYe840v%2FNek8T4x8UYy%2F6%2Fynx%2Br%2F3iltAMqcy%2FcO2t73c6lrraUop30i1ZQmPI9Ufu4gBkrjd4y8JAN12E8LloDnj4aml%2FBMdiZXseeJGFrPijlxODraP6qHfuZmlD0SQvl1qVtWfZofXsgaNa%2FeeoSLd8aw1HptcQ524lFXYHpwpYeLsaCuZShspFkyW85LG8raNdbWtP6EQ2PqrZydY8BSjKH19OPjOR4WO4VxWaOxQd5iBwZ%2FYlrk9MObd%2FrsGOrEB9ST5E8PCfp1ygrZywaU7InAkOiJGXe%2BHJ5Wfqx5gyQM%2BgN8pHyLck123LgcDih2Kdcrc4GRvu1jPfiO0FDJA%2FA2V8lgCYy82h8b%2Fw9DHMMzpHKFpqnEtqV5rMXH6ioSCzjxzDzHb9Hx4gJdgGM8b2wKQCnr2nVSrZ6frmVBt1mUP1yZFRXhGGf4NPuYMlO8b1qi2cWt2NyT7%2F0OLYYK4%2BD2swAtNm%2BMMOZ41qOGbZN6c&X-Amz-Algorithm=AWS4-HMAC-SHA256&X-Amz-Date=20250109T115709Z&X-Amz-SignedHeaders=host&X-Amz-Expires=300&X-Amz-Credential=ASIAQ3PHCVTY5INGZQLN%2F20250109%2Fus-east-1%2Fs3%2Faws4_request&X-Amz-Signature=4bdf060a61048b1e0fb23a9e2bdf9d0ebd8a2a905d543cc7d8bb6f13107a076e&hash=c52de67f5feb0c27d968488c1cbadadf9d6bb1f56ee7deaac3a7dea9595e43e7&host=68042c943591013ac2b2430a89b270f6af2c76d8dfd086a07176afe7c76c2c61&pii=S1383586622010425&tid=spdf-50627f0d-c503-4269-a04b-2fd536fd2062&sid=31e1de1925ff154c6e48aed-834933ca4474gxrqb&type=client&tsoh=d3d3LnNjaWVuY2VkaXJlY3QuY29t&ua=02055e0200565c035b57&rr=8ff43f84190fdbc5&cc=de | FM | TUB | 2024-12-13
888 | BATT | 1 | Breaking and separating | ProcessLvl1 | mechanical recovery processes | 1 | Fragmentation | BATT_LIBToDirectRecycling | ComponentLvl2 | cathodeActiveMaterial | BATT_CAMToRegeneration | n/a | n/a | ElementLvl1 | Li | 98.69% | singleValue |  |  | BAU/REC/CIR | n/a | meas | 2050 | n/a | n/a | n/a | ±20% | n/a | 3 | n/a | n/a | n/a | 4 | n/a | 3.5 | 3.5 | [Lu et al. 2022] | CC BY 4.0 | n/a | https://pdf.sciencedirectassets.com/271948/1-s2.0-S1383586622X00130/1-s2.0-S1383586622010425/main.pdf?X-Amz-Security-Token=IQoJb3JpZ2luX2VjEKT%2F%2F%2F%2F%2F%2F%2F%2F%2F%2FwEaCXVzLWVhc3QtMSJHMEUCIEJIwFTrfhiHy4RQEG43Ef5W4KP%2Fse9AQ1OdO34QqdK5AiEAy47aDhnC8ww3TSpa35ofk47tCY%2BhM0qnDNDWjCsFNggqvAUIjP%2F%2F%2F%2F%2F%2F%2F%2F%2F%2FARAFGgwwNTkwMDM1NDY4NjUiDAW9S4rXVbjwJcBTCyqQBSLPjAQv%2FDPPlAhe3wkqk9NnxQ9U2YXt%2BhLHQ65I4vWCwbPv3lmbH4gN4XZss9CBLidyT%2B5nj6oCE0HKqS2%2B3y6MTpiYVfnkTjNJG4cjjdslK%2Fr5t1LxEOkwieatxi79Kut%2BfWlCuAjv%2BLKNAIOYlEG9e1oxsB7ilaen54ergFnZ4eQT2mkPxpKHRu6POLogMlbu0HZTsdC%2BYpxxtPVzQH1r%2FSvAjUi%2BVJdX0R1%2FEXo48XklrU8nicXes6yBtSIzcQpkCfLq3lfSqP4Px0LzyhiVDKEkf%2FFuX5QwRbfIpO8gnjHt5haNHOJphHznd2ngVUmg%2F7QW694canx1w14YrD%2FSIzBUNh5Xx%2BTlFmQt4wpKb8fHKTUldTgf2ranVHoi4PNLasflyFQttL7GTyHFpfNW7%2FygIBKXiLgPmFDNxxqLase6JGx3Yc3wazvuJebgxRm4tYHmCRzBsMEn8cBJ5lL5m4%2FoTBSXOqrFrcjm%2B%2BYMAKgn5g%2FpigE5AHUu19gqvk7RYguaPb%2BpsUlC576isxeJzOCum3urQQ7k3DFmETVYHLVaT5FdvzFGeXzf5vWIohHA5HhnuNa4MP98o6v%2FZ7stgZ%2BhxUMDmMw3Ks1WRpzKIHfmDcMRYe840v%2FNek8T4x8UYy%2F6%2Fynx%2Br%2F3iltAMqcy%2FcO2t73c6lrraUop30i1ZQmPI9Ufu4gBkrjd4y8JAN12E8LloDnj4aml%2FBMdiZXseeJGFrPijlxODraP6qHfuZmlD0SQvl1qVtWfZofXsgaNa%2FeeoSLd8aw1HptcQ524lFXYHpwpYeLsaCuZShspFkyW85LG8raNdbWtP6EQ2PqrZydY8BSjKH19OPjOR4WO4VxWaOxQd5iBwZ%2FYlrk9MObd%2FrsGOrEB9ST5E8PCfp1ygrZywaU7InAkOiJGXe%2BHJ5Wfqx5gyQM%2BgN8pHyLck123LgcDih2Kdcrc4GRvu1jPfiO0FDJA%2FA2V8lgCYy82h8b%2Fw9DHMMzpHKFpqnEtqV5rMXH6ioSCzjxzDzHb9Hx4gJdgGM8b2wKQCnr2nVSrZ6frmVBt1mUP1yZFRXhGGf4NPuYMlO8b1qi2cWt2NyT7%2F0OLYYK4%2BD2swAtNm%2BMMOZ41qOGbZN6c&X-Amz-Algorithm=AWS4-HMAC-SHA256&X-Amz-Date=20250109T115709Z&X-Amz-SignedHeaders=host&X-Amz-Expires=300&X-Amz-Credential=ASIAQ3PHCVTY5INGZQLN%2F20250109%2Fus-east-1%2Fs3%2Faws4_request&X-Amz-Signature=4bdf060a61048b1e0fb23a9e2bdf9d0ebd8a2a905d543cc7d8bb6f13107a076e&hash=c52de67f5feb0c27d968488c1cbadadf9d6bb1f56ee7deaac3a7dea9595e43e7&host=68042c943591013ac2b2430a89b270f6af2c76d8dfd086a07176afe7c76c2c61&pii=S1383586622010425&tid=spdf-50627f0d-c503-4269-a04b-2fd536fd2062&sid=31e1de1925ff154c6e48aed-834933ca4474gxrqb&type=client&tsoh=d3d3LnNjaWVuY2VkaXJlY3QuY29t&ua=02055e0200565c035b57&rr=8ff43f84190fdbc5&cc=de | FM | TUB | 2024-12-13
889 | BATT | 1 | Breaking and separating | ProcessLvl1 | mechanical recovery processes | 1 | Fragmentation | BATT_LIBToDirectRecycling | ComponentLvl1 | batteryCellCasing1 | BATT_2RM_DirectRecycling | n/a | n/a | ElementLvl1 | Al | 98% | singleValue |  |  | BAU/REC/CIR | n/a | est | 2050 | n/a | n/a | n/a | ±20% | n/a | 4 | n/a | n/a | n/a | 4 | n/a | 4 | 4 | Assumption, no reference | n/a | n/a | n/a | FM | TUB | 2024-12-13
890 | BATT | 1 | Breaking and separating | ProcessLvl1 | mechanical recovery processes | 1 | Fragmentation | BATT_LIBToDirectRecycling | ComponentLvl1 | batteryCellCasing1 | BATT_2RM_DirectRecycling | n/a | n/a | ElementLvl1 | Fe | 98% | singleValue |  |  | BAU/REC/CIR | n/a | est | 2050 | n/a | n/a | n/a | ±20% | n/a | 4 | n/a | n/a | n/a | 4 | n/a | 4 | 4 | Assumption, no reference | n/a | n/a | n/a | FM | TUB | 2024-12-13
891 | BATT | 1 | Breaking and separating | ProcessLvl1 | mechanical recovery processes | 1 | Fragmentation | BATT_LIBToDirectRecycling | ComponentLvl1 | batteryCellCasing1 | BATT_2RM_DirectRecycling | n/a | n/a | MaterialLvl1 | ferrousMetals1 | 98% | singleValue |  |  | BAU/REC/CIR | n/a | est | 2050 | n/a | n/a | n/a | ±20% | n/a | 4 | n/a | n/a | n/a | 4 | n/a | 4 | 4 | Assumption, no reference | n/a | n/a | n/a | FM | TUB | 2024-12-13
892 | BATT | 1 | Breaking and separating | ProcessLvl1 | mechanical recovery processes | 1 | Fragmentation | BATT_LIBToDirectRecycling | ComponentLvl1 | batteryCellCasing1 | BATT_2RM_DirectRecycling | n/a | n/a | MaterialLvl1 | plastics | 98% | singleValue |  |  | BAU/REC/CIR | n/a | est | 2050 | n/a | n/a | n/a | ±20% | n/a | 4 | n/a | n/a | n/a | 4 | n/a | 4 | 4 | Assumption, no reference | n/a | n/a | n/a | FM | TUB | 2024-12-13
893 | BATT | 1 | Breaking and separating | ProcessLvl1 | mechanical recovery processes | 1 | Fragmentation | BATT_LIBToDirectRecycling | ComponentLvl2 | currentCollectorAnode | BATT_2RM_DirectRecycling | n/a | n/a | ElementLvl1 | Cu | 100% | singleValue |  |  | BAU/REC/CIR | n/a | meas | 2050 | n/a | n/a | n/a | ±20% | n/a | 3 | n/a | n/a | n/a | 4 | n/a | 3.5 | 3.5 | [Roy et al. 2024] | CC BY 4.0 | n/a | (PDF) Direct recycling of Li‐ion batteries from cell to pack level: Challenges and prospects on technology, scalability, sustainability, and economics | FM | TUB | 2024-12-13
894 | BATT | 1 | Breaking and separating | ProcessLvl1 | mechanical recovery processes | 1 | Fragmentation | BATT_LIBToDirectRecycling | ComponentLvl2 | currentCollectorCathode | BATT_2RM_DirectRecycling | n/a | n/a | ElementLvl1 | Al | 100% | singleValue |  |  | BAU/REC/CIR | n/a | meas | 2050 | n/a | n/a | n/a | ±20% | n/a | 3 | n/a | n/a | n/a | 4 | n/a | 3.5 | 3.5 | [Roy et al. 2024] | CC BY 4.0 | n/a | (PDF) Direct recycling of Li‐ion batteries from cell to pack level: Challenges and prospects on technology, scalability, sustainability, and economics | FM | TUB | 2024-12-13
895 | BATT | 1 | Breaking and separating | ProcessLvl1 | mechanical recovery processes | 1 | Fragmentation | BATT_LIBToDirectRecycling | ComponentLvl2 | batteryCellSeparator2 | BATT_2RM_DirectRecycling | n/a | n/a | MaterialLvl1 | plastics | 100% | singleValue |  |  | BAU/REC/CIR | n/a | est | 2050 | n/a | n/a | n/a | ±20% | n/a | 1 | n/a | n/a | n/a | 4 | n/a | 2.5 | 2.5 | [Kyburz 2023] | CC BY 4.0 | n/a | Interview Kyburz 2023 | FM | TUB | 2024-12-13
896 | BATT | 1 | Breaking and separating | ProcessLvl1 | mechanical recovery processes | 1 | Fragmentation | BATT_LIBToDirectRecycling | ComponentLvl2 | batteryCellElectrolyte2 | BATT_2RM_DirectRecycling | n/a | n/a | MaterialLvl4 | organicSolvents | 89% | singleValue |  |  | BAU/REC/CIR | n/a | meas | 2050 | n/a | n/a | n/a | ±20% | n/a | 3 | n/a | n/a | n/a | 4 | n/a | 3.5 | 3.5 | [Nowak et al. 2015] | CC BY 4.0 | n/a | https://pubs.rsc.org/en/content/articlelanding/2015/ra/c5ra04451k | FM | TUB | 2024-12-13
897 | BATT | 1 | Breaking and separating | ProcessLvl1 | mechanical recovery processes | 1 | Fragmentation | BATT_LIBToDirectRecycling | ComponentLvl2 | batteryCellElectrolyte2 | BATT_2RM_DirectRecycling | n/a | n/a | MaterialLvl4 | shadowMaterial4 | 89% | singleValue |  |  | BAU/REC/CIR | n/a | meas | 2050 | n/a | n/a | n/a | ±20% | n/a | 3 | n/a | n/a | n/a | 4 | n/a | 3.5 | 3.5 | [Nowak et al. 2015] | CC BY 4.0 | n/a | https://pubs.rsc.org/en/content/articlelanding/2015/ra/c5ra04451k | FM | TUB | 2024-12-13
898 | BATT | 2 | Calcination | ProcessLvl1 | chemical recovery processes | 1 | Transformation | BATT_AAMToRegeneration | n/a | n/a | BATT_2RM_AAMRegeneration | n/a | n/a | MaterialLvl4 | graphite4 | 91% | singleValue |  |  | BAU/REC/CIR | n/a | est | 2050 | n/a | n/a | n/a | ±20% | n/a | 3 | n/a | n/a | n/a | 4 | n/a | 3.5 | 3.5 | [Roy et al. 2024] | CC BY 4.0 | n/a | (PDF) Direct recycling of Li‐ion batteries from cell to pack level: Challenges and prospects on technology, scalability, sustainability, and economics | FM | TUB | 2024-12-13
899 | BATT | 3 | Re-lithiation | ProcessLvl1 | chemical recovery processes | 1 | Transformation | BATT_CAMToRegeneration | n/a | n/a | BATT_2RM_CAMRegeneration | n/a | n/a | ElementLvl1 | Fe | 91% | singleValue |  |  | BAU/REC/CIR | n/a | est | 2050 | n/a | n/a | n/a | ±20% | n/a | 3 | n/a | n/a | n/a | 4 | n/a | 3.5 | 3.5 | [Roy et al. 2024] | CC BY 4.0 | n/a | (PDF) Direct recycling of Li‐ion batteries from cell to pack level: Challenges and prospects on technology, scalability, sustainability, and economics | FM | TUB | 2024-12-13
900 | BATT | 3 | Re-lithiation | ProcessLvl1 | chemical recovery processes | 1 | Transformation | BATT_CAMToRegeneration | n/a | n/a | BATT_2RM_CAMRegeneration | n/a | n/a | ElementLvl1 | P | 91% | singleValue |  |  | BAU/REC/CIR | n/a | est | 2050 | n/a | n/a | n/a | ±20% | n/a | 3 | n/a | n/a | n/a | 4 | n/a | 3.5 | 3.5 | [Roy et al. 2024] | CC BY 4.0 | n/a | (PDF) Direct recycling of Li‐ion batteries from cell to pack level: Challenges and prospects on technology, scalability, sustainability, and economics | FM | TUB | 2024-12-13
901 | BATT | 3 | Re-lithiation | ProcessLvl1 | chemical recovery processes | 1 | Transformation | BATT_CAMToRegeneration | n/a | n/a | BATT_2RM_CAMRegeneration | n/a | n/a | ElementLvl1 | O | 91% | singleValue |  |  | BAU/REC/CIR | n/a | est | 2050 | n/a | n/a | n/a | ±20% | n/a | 3 | n/a | n/a | n/a | 4 | n/a | 3.5 | 3.5 | [Roy et al. 2024] | CC BY 4.0 | n/a | (PDF) Direct recycling of Li‐ion batteries from cell to pack level: Challenges and prospects on technology, scalability, sustainability, and economics | FM | TUB | 2024-12-13
902 | BATT | 3 | Re-lithiation | ProcessLvl1 | chemical recovery processes | 1 | Transformation | BATT_CAMToRegeneration | n/a | n/a | BATT_2RM_CAMRegeneration | n/a | n/a | ElementLvl1 | Li | 91% | singleValue |  |  | BAU/REC/CIR | n/a | est | 2050 | n/a | n/a | n/a | ±20% | n/a | 3 | n/a | n/a | n/a | 4 | n/a | 3.5 | 3.5 | [Roy et al. 2024] | CC BY 4.0 | n/a | (PDF) Direct recycling of Li‐ion batteries from cell to pack level: Challenges and prospects on technology, scalability, sustainability, and economics | FM | TUB | 2024-12-13
903 | BATT | 1 | Breaking and separating | ProcessLvl1 | mechanical recovery processes | 1 | Fragmentation | BATT_LIBToDirectRecycling | ComponentLvl2 | anodeActiveMaterial | BATT_Losses_AAMToRegeneration | n/a | n/a | MaterialLvl4 | graphite4 | 1.31% | singleValue | 0.9869 |  | BAU/REC/CIR | n/a | calc | 2050 | n/a | n/a | n/a | ±20% | n/a | 3 | n/a | n/a | n/a | 4 | n/a | 3.5 | 3.5 | Losses calculated from reference value | CC BY 4.0 | n/a | https://pdf.sciencedirectassets.com/271948/1-s2.0-S1383586622X00130/1-s2.0-S1383586622010425/main.pdf?X-Amz-Security-Token=IQoJb3JpZ2luX2VjEKT%2F%2F%2F%2F%2F%2F%2F%2F%2F%2FwEaCXVzLWVhc3QtMSJHMEUCIEJIwFTrfhiHy4RQEG43Ef5W4KP%2Fse9AQ1OdO34QqdK5AiEAy47aDhnC8ww3TSpa35ofk47tCY%2BhM0qnDNDWjCsFNggqvAUIjP%2F%2F%2F%2F%2F%2F%2F%2F%2F%2FARAFGgwwNTkwMDM1NDY4NjUiDAW9S4rXVbjwJcBTCyqQBSLPjAQv%2FDPPlAhe3wkqk9NnxQ9U2YXt%2BhLHQ65I4vWCwbPv3lmbH4gN4XZss9CBLidyT%2B5nj6oCE0HKqS2%2B3y6MTpiYVfnkTjNJG4cjjdslK%2Fr5t1LxEOkwieatxi79Kut%2BfWlCuAjv%2BLKNAIOYlEG9e1oxsB7ilaen54ergFnZ4eQT2mkPxpKHRu6POLogMlbu0HZTsdC%2BYpxxtPVzQH1r%2FSvAjUi%2BVJdX0R1%2FEXo48XklrU8nicXes6yBtSIzcQpkCfLq3lfSqP4Px0LzyhiVDKEkf%2FFuX5QwRbfIpO8gnjHt5haNHOJphHznd2ngVUmg%2F7QW694canx1w14YrD%2FSIzBUNh5Xx%2BTlFmQt4wpKb8fHKTUldTgf2ranVHoi4PNLasflyFQttL7GTyHFpfNW7%2FygIBKXiLgPmFDNxxqLase6JGx3Yc3wazvuJebgxRm4tYHmCRzBsMEn8cBJ5lL5m4%2FoTBSXOqrFrcjm%2B%2BYMAKgn5g%2FpigE5AHUu19gqvk7RYguaPb%2BpsUlC576isxeJzOCum3urQQ7k3DFmETVYHLVaT5FdvzFGeXzf5vWIohHA5HhnuNa4MP98o6v%2FZ7stgZ%2BhxUMDmMw3Ks1WRpzKIHfmDcMRYe840v%2FNek8T4x8UYy%2F6%2Fynx%2Br%2F3iltAMqcy%2FcO2t73c6lrraUop30i1ZQmPI9Ufu4gBkrjd4y8JAN12E8LloDnj4aml%2FBMdiZXseeJGFrPijlxODraP6qHfuZmlD0SQvl1qVtWfZofXsgaNa%2FeeoSLd8aw1HptcQ524lFXYHpwpYeLsaCuZShspFkyW85LG8raNdbWtP6EQ2PqrZydY8BSjKH19OPjOR4WO4VxWaOxQd5iBwZ%2FYlrk9MObd%2FrsGOrEB9ST5E8PCfp1ygrZywaU7InAkOiJGXe%2BHJ5Wfqx5gyQM%2BgN8pHyLck123LgcDih2Kdcrc4GRvu1jPfiO0FDJA%2FA2V8lgCYy82h8b%2Fw9DHMMzpHKFpqnEtqV5rMXH6ioSCzjxzDzHb9Hx4gJdgGM8b2wKQCnr2nVSrZ6frmVBt1mUP1yZFRXhGGf4NPuYMlO8b1qi2cWt2NyT7%2F0OLYYK4%2BD2swAtNm%2BMMOZ41qOGbZN6c&X-Amz-Algorithm=AWS4-HMAC-SHA256&X-Amz-Date=20250109T115709Z&X-Amz-SignedHeaders=host&X-Amz-Expires=300&X-Amz-Credential=ASIAQ3PHCVTY5INGZQLN%2F20250109%2Fus-east-1%2Fs3%2Faws4_request&X-Amz-Signature=4bdf060a61048b1e0fb23a9e2bdf9d0ebd8a2a905d543cc7d8bb6f13107a076e&hash=c52de67f5feb0c27d968488c1cbadadf9d6bb1f56ee7deaac3a7dea9595e43e7&host=68042c943591013ac2b2430a89b270f6af2c76d8dfd086a07176afe7c76c2c61&pii=S1383586622010425&tid=spdf-50627f0d-c503-4269-a04b-2fd536fd2062&sid=31e1de1925ff154c6e48aed-834933ca4474gxrqb&type=client&tsoh=d3d3LnNjaWVuY2VkaXJlY3QuY29t&ua=02055e0200565c035b57&rr=8ff43f84190fdbc5&cc=de | FM | TUB | 2024-12-13
904 | BATT | 1 | Breaking and separating | ProcessLvl1 | mechanical recovery processes | 1 | Fragmentation | BATT_LIBToDirectRecycling | ComponentLvl2 | cathodeActiveMaterial | BATT_Losses_CAMToRegeneration | n/a | n/a | ElementLvl1 | Fe | 1.31% | singleValue | 0.9869 |  | BAU/REC/CIR | n/a | calc | 2050 | n/a | n/a | n/a | ±20% | n/a | 3 | n/a | n/a | n/a | 4 | n/a | 3.5 | 3.5 | Losses calculated from reference value | CC BY 4.0 | n/a | https://pdf.sciencedirectassets.com/271948/1-s2.0-S1383586622X00130/1-s2.0-S1383586622010425/main.pdf?X-Amz-Security-Token=IQoJb3JpZ2luX2VjEKT%2F%2F%2F%2F%2F%2F%2F%2F%2F%2FwEaCXVzLWVhc3QtMSJHMEUCIEJIwFTrfhiHy4RQEG43Ef5W4KP%2Fse9AQ1OdO34QqdK5AiEAy47aDhnC8ww3TSpa35ofk47tCY%2BhM0qnDNDWjCsFNggqvAUIjP%2F%2F%2F%2F%2F%2F%2F%2F%2F%2FARAFGgwwNTkwMDM1NDY4NjUiDAW9S4rXVbjwJcBTCyqQBSLPjAQv%2FDPPlAhe3wkqk9NnxQ9U2YXt%2BhLHQ65I4vWCwbPv3lmbH4gN4XZss9CBLidyT%2B5nj6oCE0HKqS2%2B3y6MTpiYVfnkTjNJG4cjjdslK%2Fr5t1LxEOkwieatxi79Kut%2BfWlCuAjv%2BLKNAIOYlEG9e1oxsB7ilaen54ergFnZ4eQT2mkPxpKHRu6POLogMlbu0HZTsdC%2BYpxxtPVzQH1r%2FSvAjUi%2BVJdX0R1%2FEXo48XklrU8nicXes6yBtSIzcQpkCfLq3lfSqP4Px0LzyhiVDKEkf%2FFuX5QwRbfIpO8gnjHt5haNHOJphHznd2ngVUmg%2F7QW694canx1w14YrD%2FSIzBUNh5Xx%2BTlFmQt4wpKb8fHKTUldTgf2ranVHoi4PNLasflyFQttL7GTyHFpfNW7%2FygIBKXiLgPmFDNxxqLase6JGx3Yc3wazvuJebgxRm4tYHmCRzBsMEn8cBJ5lL5m4%2FoTBSXOqrFrcjm%2B%2BYMAKgn5g%2FpigE5AHUu19gqvk7RYguaPb%2BpsUlC576isxeJzOCum3urQQ7k3DFmETVYHLVaT5FdvzFGeXzf5vWIohHA5HhnuNa4MP98o6v%2FZ7stgZ%2BhxUMDmMw3Ks1WRpzKIHfmDcMRYe840v%2FNek8T4x8UYy%2F6%2Fynx%2Br%2F3iltAMqcy%2FcO2t73c6lrraUop30i1ZQmPI9Ufu4gBkrjd4y8JAN12E8LloDnj4aml%2FBMdiZXseeJGFrPijlxODraP6qHfuZmlD0SQvl1qVtWfZofXsgaNa%2FeeoSLd8aw1HptcQ524lFXYHpwpYeLsaCuZShspFkyW85LG8raNdbWtP6EQ2PqrZydY8BSjKH19OPjOR4WO4VxWaOxQd5iBwZ%2FYlrk9MObd%2FrsGOrEB9ST5E8PCfp1ygrZywaU7InAkOiJGXe%2BHJ5Wfqx5gyQM%2BgN8pHyLck123LgcDih2Kdcrc4GRvu1jPfiO0FDJA%2FA2V8lgCYy82h8b%2Fw9DHMMzpHKFpqnEtqV5rMXH6ioSCzjxzDzHb9Hx4gJdgGM8b2wKQCnr2nVSrZ6frmVBt1mUP1yZFRXhGGf4NPuYMlO8b1qi2cWt2NyT7%2F0OLYYK4%2BD2swAtNm%2BMMOZ41qOGbZN6c&X-Amz-Algorithm=AWS4-HMAC-SHA256&X-Amz-Date=20250109T115709Z&X-Amz-SignedHeaders=host&X-Amz-Expires=300&X-Amz-Credential=ASIAQ3PHCVTY5INGZQLN%2F20250109%2Fus-east-1%2Fs3%2Faws4_request&X-Amz-Signature=4bdf060a61048b1e0fb23a9e2bdf9d0ebd8a2a905d543cc7d8bb6f13107a076e&hash=c52de67f5feb0c27d968488c1cbadadf9d6bb1f56ee7deaac3a7dea9595e43e7&host=68042c943591013ac2b2430a89b270f6af2c76d8dfd086a07176afe7c76c2c61&pii=S1383586622010425&tid=spdf-50627f0d-c503-4269-a04b-2fd536fd2062&sid=31e1de1925ff154c6e48aed-834933ca4474gxrqb&type=client&tsoh=d3d3LnNjaWVuY2VkaXJlY3QuY29t&ua=02055e0200565c035b57&rr=8ff43f84190fdbc5&cc=de | FM | TUB | 2024-12-13
905 | BATT | 1 | Breaking and separating | ProcessLvl1 | mechanical recovery processes | 1 | Fragmentation | BATT_LIBToDirectRecycling | ComponentLvl2 | cathodeActiveMaterial | BATT_Losses_CAMToRegeneration | n/a | n/a | ElementLvl1 | P | 1.31% | singleValue | 0.9869 |  | BAU/REC/CIR | n/a | calc | 2050 | n/a | n/a | n/a | ±20% | n/a | 3 | n/a | n/a | n/a | 4 | n/a | 3.5 | 3.5 | Losses calculated from reference value | CC BY 4.0 | n/a | https://pdf.sciencedirectassets.com/271948/1-s2.0-S1383586622X00130/1-s2.0-S1383586622010425/main.pdf?X-Amz-Security-Token=IQoJb3JpZ2luX2VjEKT%2F%2F%2F%2F%2F%2F%2F%2F%2F%2FwEaCXVzLWVhc3QtMSJHMEUCIEJIwFTrfhiHy4RQEG43Ef5W4KP%2Fse9AQ1OdO34QqdK5AiEAy47aDhnC8ww3TSpa35ofk47tCY%2BhM0qnDNDWjCsFNggqvAUIjP%2F%2F%2F%2F%2F%2F%2F%2F%2F%2FARAFGgwwNTkwMDM1NDY4NjUiDAW9S4rXVbjwJcBTCyqQBSLPjAQv%2FDPPlAhe3wkqk9NnxQ9U2YXt%2BhLHQ65I4vWCwbPv3lmbH4gN4XZss9CBLidyT%2B5nj6oCE0HKqS2%2B3y6MTpiYVfnkTjNJG4cjjdslK%2Fr5t1LxEOkwieatxi79Kut%2BfWlCuAjv%2BLKNAIOYlEG9e1oxsB7ilaen54ergFnZ4eQT2mkPxpKHRu6POLogMlbu0HZTsdC%2BYpxxtPVzQH1r%2FSvAjUi%2BVJdX0R1%2FEXo48XklrU8nicXes6yBtSIzcQpkCfLq3lfSqP4Px0LzyhiVDKEkf%2FFuX5QwRbfIpO8gnjHt5haNHOJphHznd2ngVUmg%2F7QW694canx1w14YrD%2FSIzBUNh5Xx%2BTlFmQt4wpKb8fHKTUldTgf2ranVHoi4PNLasflyFQttL7GTyHFpfNW7%2FygIBKXiLgPmFDNxxqLase6JGx3Yc3wazvuJebgxRm4tYHmCRzBsMEn8cBJ5lL5m4%2FoTBSXOqrFrcjm%2B%2BYMAKgn5g%2FpigE5AHUu19gqvk7RYguaPb%2BpsUlC576isxeJzOCum3urQQ7k3DFmETVYHLVaT5FdvzFGeXzf5vWIohHA5HhnuNa4MP98o6v%2FZ7stgZ%2BhxUMDmMw3Ks1WRpzKIHfmDcMRYe840v%2FNek8T4x8UYy%2F6%2Fynx%2Br%2F3iltAMqcy%2FcO2t73c6lrraUop30i1ZQmPI9Ufu4gBkrjd4y8JAN12E8LloDnj4aml%2FBMdiZXseeJGFrPijlxODraP6qHfuZmlD0SQvl1qVtWfZofXsgaNa%2FeeoSLd8aw1HptcQ524lFXYHpwpYeLsaCuZShspFkyW85LG8raNdbWtP6EQ2PqrZydY8BSjKH19OPjOR4WO4VxWaOxQd5iBwZ%2FYlrk9MObd%2FrsGOrEB9ST5E8PCfp1ygrZywaU7InAkOiJGXe%2BHJ5Wfqx5gyQM%2BgN8pHyLck123LgcDih2Kdcrc4GRvu1jPfiO0FDJA%2FA2V8lgCYy82h8b%2Fw9DHMMzpHKFpqnEtqV5rMXH6ioSCzjxzDzHb9Hx4gJdgGM8b2wKQCnr2nVSrZ6frmVBt1mUP1yZFRXhGGf4NPuYMlO8b1qi2cWt2NyT7%2F0OLYYK4%2BD2swAtNm%2BMMOZ41qOGbZN6c&X-Amz-Algorithm=AWS4-HMAC-SHA256&X-Amz-Date=20250109T115709Z&X-Amz-SignedHeaders=host&X-Amz-Expires=300&X-Amz-Credential=ASIAQ3PHCVTY5INGZQLN%2F20250109%2Fus-east-1%2Fs3%2Faws4_request&X-Amz-Signature=4bdf060a61048b1e0fb23a9e2bdf9d0ebd8a2a905d543cc7d8bb6f13107a076e&hash=c52de67f5feb0c27d968488c1cbadadf9d6bb1f56ee7deaac3a7dea9595e43e7&host=68042c943591013ac2b2430a89b270f6af2c76d8dfd086a07176afe7c76c2c61&pii=S1383586622010425&tid=spdf-50627f0d-c503-4269-a04b-2fd536fd2062&sid=31e1de1925ff154c6e48aed-834933ca4474gxrqb&type=client&tsoh=d3d3LnNjaWVuY2VkaXJlY3QuY29t&ua=02055e0200565c035b57&rr=8ff43f84190fdbc5&cc=de | FM | TUB | 2024-12-13
906 | BATT | 1 | Breaking and separating | ProcessLvl1 | mechanical recovery processes | 1 | Fragmentation | BATT_LIBToDirectRecycling | ComponentLvl2 | cathodeActiveMaterial | BATT_Losses_CAMToRegeneration | n/a | n/a | ElementLvl1 | O | 1.31% | singleValue | 0.9869 |  | BAU/REC/CIR | n/a | calc | 2050 | n/a | n/a | n/a | ±20% | n/a | 3 | n/a | n/a | n/a | 4 | n/a | 3.5 | 3.5 | Losses calculated from reference value | CC BY 4.0 | n/a | https://pdf.sciencedirectassets.com/271948/1-s2.0-S1383586622X00130/1-s2.0-S1383586622010425/main.pdf?X-Amz-Security-Token=IQoJb3JpZ2luX2VjEKT%2F%2F%2F%2F%2F%2F%2F%2F%2F%2FwEaCXVzLWVhc3QtMSJHMEUCIEJIwFTrfhiHy4RQEG43Ef5W4KP%2Fse9AQ1OdO34QqdK5AiEAy47aDhnC8ww3TSpa35ofk47tCY%2BhM0qnDNDWjCsFNggqvAUIjP%2F%2F%2F%2F%2F%2F%2F%2F%2F%2FARAFGgwwNTkwMDM1NDY4NjUiDAW9S4rXVbjwJcBTCyqQBSLPjAQv%2FDPPlAhe3wkqk9NnxQ9U2YXt%2BhLHQ65I4vWCwbPv3lmbH4gN4XZss9CBLidyT%2B5nj6oCE0HKqS2%2B3y6MTpiYVfnkTjNJG4cjjdslK%2Fr5t1LxEOkwieatxi79Kut%2BfWlCuAjv%2BLKNAIOYlEG9e1oxsB7ilaen54ergFnZ4eQT2mkPxpKHRu6POLogMlbu0HZTsdC%2BYpxxtPVzQH1r%2FSvAjUi%2BVJdX0R1%2FEXo48XklrU8nicXes6yBtSIzcQpkCfLq3lfSqP4Px0LzyhiVDKEkf%2FFuX5QwRbfIpO8gnjHt5haNHOJphHznd2ngVUmg%2F7QW694canx1w14YrD%2FSIzBUNh5Xx%2BTlFmQt4wpKb8fHKTUldTgf2ranVHoi4PNLasflyFQttL7GTyHFpfNW7%2FygIBKXiLgPmFDNxxqLase6JGx3Yc3wazvuJebgxRm4tYHmCRzBsMEn8cBJ5lL5m4%2FoTBSXOqrFrcjm%2B%2BYMAKgn5g%2FpigE5AHUu19gqvk7RYguaPb%2BpsUlC576isxeJzOCum3urQQ7k3DFmETVYHLVaT5FdvzFGeXzf5vWIohHA5HhnuNa4MP98o6v%2FZ7stgZ%2BhxUMDmMw3Ks1WRpzKIHfmDcMRYe840v%2FNek8T4x8UYy%2F6%2Fynx%2Br%2F3iltAMqcy%2FcO2t73c6lrraUop30i1ZQmPI9Ufu4gBkrjd4y8JAN12E8LloDnj4aml%2FBMdiZXseeJGFrPijlxODraP6qHfuZmlD0SQvl1qVtWfZofXsgaNa%2FeeoSLd8aw1HptcQ524lFXYHpwpYeLsaCuZShspFkyW85LG8raNdbWtP6EQ2PqrZydY8BSjKH19OPjOR4WO4VxWaOxQd5iBwZ%2FYlrk9MObd%2FrsGOrEB9ST5E8PCfp1ygrZywaU7InAkOiJGXe%2BHJ5Wfqx5gyQM%2BgN8pHyLck123LgcDih2Kdcrc4GRvu1jPfiO0FDJA%2FA2V8lgCYy82h8b%2Fw9DHMMzpHKFpqnEtqV5rMXH6ioSCzjxzDzHb9Hx4gJdgGM8b2wKQCnr2nVSrZ6frmVBt1mUP1yZFRXhGGf4NPuYMlO8b1qi2cWt2NyT7%2F0OLYYK4%2BD2swAtNm%2BMMOZ41qOGbZN6c&X-Amz-Algorithm=AWS4-HMAC-SHA256&X-Amz-Date=20250109T115709Z&X-Amz-SignedHeaders=host&X-Amz-Expires=300&X-Amz-Credential=ASIAQ3PHCVTY5INGZQLN%2F20250109%2Fus-east-1%2Fs3%2Faws4_request&X-Amz-Signature=4bdf060a61048b1e0fb23a9e2bdf9d0ebd8a2a905d543cc7d8bb6f13107a076e&hash=c52de67f5feb0c27d968488c1cbadadf9d6bb1f56ee7deaac3a7dea9595e43e7&host=68042c943591013ac2b2430a89b270f6af2c76d8dfd086a07176afe7c76c2c61&pii=S1383586622010425&tid=spdf-50627f0d-c503-4269-a04b-2fd536fd2062&sid=31e1de1925ff154c6e48aed-834933ca4474gxrqb&type=client&tsoh=d3d3LnNjaWVuY2VkaXJlY3QuY29t&ua=02055e0200565c035b57&rr=8ff43f84190fdbc5&cc=de | FM | TUB | 2024-12-13
907 | BATT | 1 | Breaking and separating | ProcessLvl1 | mechanical recovery processes | 1 | Fragmentation | BATT_LIBToDirectRecycling | ComponentLvl2 | cathodeActiveMaterial | BATT_Losses_CAMToRegeneration | n/a | n/a | ElementLvl1 | Li | 1.31% | singleValue | 0.9869 |  | BAU/REC/CIR | n/a | calc | 2050 | n/a | n/a | n/a | ±20% | n/a | 3 | n/a | n/a | n/a | 4 | n/a | 3.5 | 3.5 | Losses calculated from reference value | CC BY 4.0 | n/a | https://pdf.sciencedirectassets.com/271948/1-s2.0-S1383586622X00130/1-s2.0-S1383586622010425/main.pdf?X-Amz-Security-Token=IQoJb3JpZ2luX2VjEKT%2F%2F%2F%2F%2F%2F%2F%2F%2F%2FwEaCXVzLWVhc3QtMSJHMEUCIEJIwFTrfhiHy4RQEG43Ef5W4KP%2Fse9AQ1OdO34QqdK5AiEAy47aDhnC8ww3TSpa35ofk47tCY%2BhM0qnDNDWjCsFNggqvAUIjP%2F%2F%2F%2F%2F%2F%2F%2F%2F%2FARAFGgwwNTkwMDM1NDY4NjUiDAW9S4rXVbjwJcBTCyqQBSLPjAQv%2FDPPlAhe3wkqk9NnxQ9U2YXt%2BhLHQ65I4vWCwbPv3lmbH4gN4XZss9CBLidyT%2B5nj6oCE0HKqS2%2B3y6MTpiYVfnkTjNJG4cjjdslK%2Fr5t1LxEOkwieatxi79Kut%2BfWlCuAjv%2BLKNAIOYlEG9e1oxsB7ilaen54ergFnZ4eQT2mkPxpKHRu6POLogMlbu0HZTsdC%2BYpxxtPVzQH1r%2FSvAjUi%2BVJdX0R1%2FEXo48XklrU8nicXes6yBtSIzcQpkCfLq3lfSqP4Px0LzyhiVDKEkf%2FFuX5QwRbfIpO8gnjHt5haNHOJphHznd2ngVUmg%2F7QW694canx1w14YrD%2FSIzBUNh5Xx%2BTlFmQt4wpKb8fHKTUldTgf2ranVHoi4PNLasflyFQttL7GTyHFpfNW7%2FygIBKXiLgPmFDNxxqLase6JGx3Yc3wazvuJebgxRm4tYHmCRzBsMEn8cBJ5lL5m4%2FoTBSXOqrFrcjm%2B%2BYMAKgn5g%2FpigE5AHUu19gqvk7RYguaPb%2BpsUlC576isxeJzOCum3urQQ7k3DFmETVYHLVaT5FdvzFGeXzf5vWIohHA5HhnuNa4MP98o6v%2FZ7stgZ%2BhxUMDmMw3Ks1WRpzKIHfmDcMRYe840v%2FNek8T4x8UYy%2F6%2Fynx%2Br%2F3iltAMqcy%2FcO2t73c6lrraUop30i1ZQmPI9Ufu4gBkrjd4y8JAN12E8LloDnj4aml%2FBMdiZXseeJGFrPijlxODraP6qHfuZmlD0SQvl1qVtWfZofXsgaNa%2FeeoSLd8aw1HptcQ524lFXYHpwpYeLsaCuZShspFkyW85LG8raNdbWtP6EQ2PqrZydY8BSjKH19OPjOR4WO4VxWaOxQd5iBwZ%2FYlrk9MObd%2FrsGOrEB9ST5E8PCfp1ygrZywaU7InAkOiJGXe%2BHJ5Wfqx5gyQM%2BgN8pHyLck123LgcDih2Kdcrc4GRvu1jPfiO0FDJA%2FA2V8lgCYy82h8b%2Fw9DHMMzpHKFpqnEtqV5rMXH6ioSCzjxzDzHb9Hx4gJdgGM8b2wKQCnr2nVSrZ6frmVBt1mUP1yZFRXhGGf4NPuYMlO8b1qi2cWt2NyT7%2F0OLYYK4%2BD2swAtNm%2BMMOZ41qOGbZN6c&X-Amz-Algorithm=AWS4-HMAC-SHA256&X-Amz-Date=20250109T115709Z&X-Amz-SignedHeaders=host&X-Amz-Expires=300&X-Amz-Credential=ASIAQ3PHCVTY5INGZQLN%2F20250109%2Fus-east-1%2Fs3%2Faws4_request&X-Amz-Signature=4bdf060a61048b1e0fb23a9e2bdf9d0ebd8a2a905d543cc7d8bb6f13107a076e&hash=c52de67f5feb0c27d968488c1cbadadf9d6bb1f56ee7deaac3a7dea9595e43e7&host=68042c943591013ac2b2430a89b270f6af2c76d8dfd086a07176afe7c76c2c61&pii=S1383586622010425&tid=spdf-50627f0d-c503-4269-a04b-2fd536fd2062&sid=31e1de1925ff154c6e48aed-834933ca4474gxrqb&type=client&tsoh=d3d3LnNjaWVuY2VkaXJlY3QuY29t&ua=02055e0200565c035b57&rr=8ff43f84190fdbc5&cc=de | FM | TUB | 2024-12-13
908 | BATT | 1 | Breaking and separating | ProcessLvl1 | mechanical recovery processes | 1 | Fragmentation | BATT_LIBToDirectRecycling | ComponentLvl1 | batteryCellCasing1 | BATT_Losses_DirectRecycling | n/a | n/a | ElementLvl1 | Al | 2% | singleValue | 0.98 |  | BAU/REC/CIR | n/a | est | 2050 | n/a | n/a | n/a | ±20% | n/a | 4 | n/a | n/a | n/a | 4 | n/a | 4 | 4 | Assumption, no reference | n/a | n/a | n/a | FM | TUB | 2024-12-13
909 | BATT | 1 | Breaking and separating | ProcessLvl1 | mechanical recovery processes | 1 | Fragmentation | BATT_LIBToDirectRecycling | ComponentLvl1 | batteryCellCasing1 | BATT_Losses_DirectRecycling | n/a | n/a | ElementLvl1 | Fe | 2% | singleValue | 0.98 |  | BAU/REC/CIR | n/a | est | 2050 | n/a | n/a | n/a | ±20% | n/a | 4 | n/a | n/a | n/a | 4 | n/a | 4 | 4 | Assumption, no reference | n/a | n/a | n/a | FM | TUB | 2024-12-13
910 | BATT | 1 | Breaking and separating | ProcessLvl1 | mechanical recovery processes | 1 | Fragmentation | BATT_LIBToDirectRecycling | ComponentLvl1 | batteryCellCasing1 | BATT_Losses_DirectRecycling | n/a | n/a | MaterialLvl1 | ferrousMetals1 | 2% | singleValue | 0.98 |  | BAU/REC/CIR | n/a | est | 2050 | n/a | n/a | n/a | ±20% | n/a | 4 | n/a | n/a | n/a | 4 | n/a | 4 | 4 | Assumption, no reference | n/a | n/a | n/a | FM | TUB | 2024-12-13
911 | BATT | 1 | Breaking and separating | ProcessLvl1 | mechanical recovery processes | 1 | Fragmentation | BATT_LIBToDirectRecycling | ComponentLvl1 | batteryCellCasing1 | BATT_Losses_DirectRecycling | n/a | n/a | MaterialLvl1 | plastics | 2% | singleValue | 0.98 |  | BAU/REC/CIR | n/a | est | 2050 | n/a | n/a | n/a | ±20% | n/a | 4 | n/a | n/a | n/a | 4 | n/a | 4 | 4 | Assumption, no reference | n/a | n/a | n/a | FM | TUB | 2024-12-13
912 | BATT | 1 | Breaking and separating | ProcessLvl1 | mechanical recovery processes | 1 | Fragmentation | BATT_LIBToDirectRecycling | ComponentLvl2 | batteryCellElectrolyte2 | BATT_Losses_DirectRecycling | n/a | n/a | MaterialLvl4 | organicSolvents | 11% | singleValue | 0.89 |  | BAU/REC/CIR | n/a | meas | 2050 | n/a | n/a | n/a | ±20% | n/a | 3 | n/a | n/a | n/a | 4 | n/a | 3.5 | 3.5 | Losses calculated from reference value | CC BY 4.0 | n/a | https://pubs.rsc.org/en/content/articlelanding/2015/ra/c5ra04451k | FM | TUB | 2024-12-13
913 | BATT | 1 | Breaking and separating | ProcessLvl1 | mechanical recovery processes | 1 | Fragmentation | BATT_LIBToDirectRecycling | ComponentLvl2 | batteryCellElectrolyte2 | BATT_Losses_DirectRecycling | n/a | n/a | MaterialLvl4 | shadowMaterial4 | 11% | singleValue | 0.89 |  | BAU/REC/CIR | n/a | meas | 2050 | n/a | n/a | n/a | ±20% | n/a | 3 | n/a | n/a | n/a | 4 | n/a | 3.5 | 3.5 | Losses calculated from reference value | CC BY 4.0 | n/a | https://pubs.rsc.org/en/content/articlelanding/2015/ra/c5ra04451k | FM | TUB | 2024-12-13
914 | BATT | 2 | Calcination | ProcessLvl1 | chemical recovery processes | 1 | Transformation | BATT_AAMToRegeneration | n/a | n/a | BATT_Losses_AAMRegeneration | n/a | n/a | MaterialLvl4 | graphite4 | 9% | singleValue | 0.91 |  | BAU/REC/CIR | n/a | est | 2050 | n/a | n/a | n/a | ±20% | n/a | 3 | n/a | n/a | n/a | 4 | n/a | 3.5 | 3.5 | Losses calculated from reference value | CC BY 4.0 | n/a | (PDF) Direct recycling of Li‐ion batteries from cell to pack level: Challenges and prospects on technology, scalability, sustainability, and economics | FM | TUB | 2024-12-13
915 | BATT | 3 | Re-lithiation | ProcessLvl1 | chemical recovery processes | 1 | Transformation | BATT_CAMToRegeneration | n/a | n/a | BATT_Losses_CAMRegeneration | n/a | n/a | ElementLvl1 | Fe | 9% | singleValue | 0.91 |  | BAU/REC/CIR | n/a | est | 2050 | n/a | n/a | n/a | ±20% | n/a | 3 | n/a | n/a | n/a | 4 | n/a | 3.5 | 3.5 | Losses calculated from reference value | CC BY 4.0 | n/a | (PDF) Direct recycling of Li‐ion batteries from cell to pack level: Challenges and prospects on technology, scalability, sustainability, and economics | FM | TUB | 2024-12-13
916 | BATT | 3 | Re-lithiation | ProcessLvl1 | chemical recovery processes | 1 | Transformation | BATT_CAMToRegeneration | n/a | n/a | BATT_Losses_CAMRegeneration | n/a | n/a | ElementLvl1 | P | 9% | singleValue | 0.91 |  | BAU/REC/CIR | n/a | est | 2050 | n/a | n/a | n/a | ±20% | n/a | 3 | n/a | n/a | n/a | 4 | n/a | 3.5 | 3.5 | Losses calculated from reference value | CC BY 4.0 | n/a | (PDF) Direct recycling of Li‐ion batteries from cell to pack level: Challenges and prospects on technology, scalability, sustainability, and economics | FM | TUB | 2024-12-13
917 | BATT | 3 | Re-lithiation | ProcessLvl1 | chemical recovery processes | 1 | Transformation | BATT_CAMToRegeneration | n/a | n/a | BATT_Losses_CAMRegeneration | n/a | n/a | ElementLvl1 | O | 9% | singleValue | 0.91 |  | BAU/REC/CIR | n/a | est | 2050 | n/a | n/a | n/a | ±20% | n/a | 3 | n/a | n/a | n/a | 4 | n/a | 3.5 | 3.5 | Losses calculated from reference value | CC BY 4.0 | n/a | (PDF) Direct recycling of Li‐ion batteries from cell to pack level: Challenges and prospects on technology, scalability, sustainability, and economics | FM | TUB | 2024-12-13
918 | BATT | 3 | Re-lithiation | ProcessLvl1 | chemical recovery processes | 1 | Transformation | BATT_CAMToRegeneration | n/a | n/a | BATT_Losses_CAMRegeneration | n/a | n/a | ElementLvl1 | Li | 9% | singleValue | 0.91 |  | BAU/REC/CIR | n/a | est | 2050 | n/a | n/a | n/a | ±20% | n/a | 3 | n/a | n/a | n/a | 4 | n/a | 3.5 | 3.5 | Losses calculated from reference value | CC BY 4.0 | n/a | (PDF) Direct recycling of Li‐ion batteries from cell to pack level: Challenges and prospects on technology, scalability, sustainability, and economics | FM | TUB | 2024-12-13
919 | BATT | 1 | LIB Recycling Routes | ProcessLvl1 | mechanical recovery processes | 1 | Distribution | BATT_LIBSorted | n/a | n/a | BATT_LIBToPyro1 | n/a | n/a | BATT_ProductLvl1 | battLiRechargeable | 4.15% | singleValue |  |  | BAU | n/a | other | 2010 | n/a | n/a | n/a | ±15% | n/a | 4 | n/a | n/a | n/a | 1 | n/a | 2.5 | 2.5 | Various references and assumptions | n/a | n/a | n/a | FM | TUB | 2024-12-13
920 | BATT | 1 | LIB Recycling Routes | ProcessLvl1 | mechanical recovery processes | 1 | Distribution | BATT_EVInspectedRecycling | n/a | n/a | BATT_LIBToPyro1 | n/a | n/a | BATT_ProductLvl1 | battLiRechargeable | 4.15% | singleValue |  |  | BAU | n/a | other | 2010 | n/a | n/a | n/a | ±15% | n/a | 4 | n/a | n/a | n/a | 1 | n/a | 2.5 | 2.5 | Various references and assumptions | n/a | n/a | n/a | FM | TUB | 2024-12-13
921 | BATT | 1 | LIB Recycling Routes | ProcessLvl1 | mechanical recovery processes | 1 | Distribution | BATT_LIBSorted | n/a | n/a | BATT_LIBToPyrolysis2 | n/a | n/a | BATT_ProductLvl1 | battLiRechargeable | 9.99% | singleValue |  |  | BAU | n/a | other | 2010 | n/a | n/a | n/a | ±15% | n/a | 4 | n/a | n/a | n/a | 1 | n/a | 2.5 | 2.5 | Various references and assumptions | n/a | n/a | n/a | FM | TUB | 2024-12-13
922 | BATT | 1 | LIB Recycling Routes | ProcessLvl1 | mechanical recovery processes | 1 | Distribution | BATT_EVInspectedRecycling | n/a | n/a | BATT_LIBToPyrolysis2 | n/a | n/a | BATT_ProductLvl1 | battLiRechargeable | 9.99% | singleValue |  |  | BAU | n/a | other | 2010 | n/a | n/a | n/a | ±15% | n/a | 4 | n/a | n/a | n/a | 1 | n/a | 2.5 | 2.5 | Various references and assumptions | n/a | n/a | n/a | FM | TUB | 2024-12-13
923 | BATT | 1 | LIB Recycling Routes | ProcessLvl1 | mechanical recovery processes | 1 | Distribution | BATT_LIBSorted | n/a | n/a | BATT_LIBToMechanical3 | n/a | n/a | BATT_ProductLvl1 | battLiRechargeable | 79.94% | singleValue |  |  | BAU | n/a | other | 2010 | n/a | n/a | n/a | ±15% | n/a | 4 | n/a | n/a | n/a | 1 | n/a | 2.5 | 2.5 | Various references and assumptions | n/a | n/a | n/a | FM | TUB | 2024-12-13
924 | BATT | 1 | LIB Recycling Routes | ProcessLvl1 | mechanical recovery processes | 1 | Distribution | BATT_EVInspectedRecycling | n/a | n/a | BATT_LIBToMechanical3 | n/a | n/a | BATT_ProductLvl1 | battLiRechargeable | 79.94% | singleValue |  |  | BAU | n/a | other | 2010 | n/a | n/a | n/a | ±15% | n/a | 4 | n/a | n/a | n/a | 1 | n/a | 2.5 | 2.5 | Various references and assumptions | n/a | n/a | n/a | FM | TUB | 2024-12-13
925 | BATT | 1 | LIB Recycling Routes | ProcessLvl1 | mechanical recovery processes | 1 | Distribution | BATT_LIBSorted | n/a | n/a | BATT_LIBToPyrolysis4 | n/a | n/a | BATT_ProductLvl1 | battLiRechargeable | 5.92% | singleValue |  |  | BAU | n/a | other | 2010 | n/a | n/a | n/a | ±15% | n/a | 4 | n/a | n/a | n/a | 1 | n/a | 2.5 | 2.5 | Various references and assumptions | n/a | n/a | n/a | FM | TUB | 2024-12-13
926 | BATT | 1 | LIB Recycling Routes | ProcessLvl1 | mechanical recovery processes | 1 | Distribution | BATT_EVInspectedRecycling | n/a | n/a | BATT_LIBToPyrolysis4 | n/a | n/a | BATT_ProductLvl1 | battLiRechargeable | 5.92% | singleValue |  |  | BAU | n/a | other | 2010 | n/a | n/a | n/a | ±15% | n/a | 4 | n/a | n/a | n/a | 1 | n/a | 2.5 | 2.5 | Various references and assumptions | n/a | n/a | n/a | FM | TUB | 2024-12-13
927 | BATT | 1 | LIB Recycling Routes | ProcessLvl1 | mechanical recovery processes | 1 | Distribution | BATT_LIBSorted | n/a | n/a | BATT_LIBToPyro1 | n/a | n/a | BATT_ProductLvl1 | battLiRechargeable | 4.14% | singleValue |  |  | BAU | n/a | other | 2022 | n/a | n/a | n/a | ±15% | n/a | 4 | n/a | n/a | n/a | 1 | n/a | 2.5 | 2.5 | Various references and assumptions | n/a | n/a | n/a | FM | TUB | 2024-12-13
928 | BATT | 1 | LIB Recycling Routes | ProcessLvl1 | mechanical recovery processes | 1 | Distribution | BATT_EVInspectedRecycling | n/a | n/a | BATT_LIBToPyro1 | n/a | n/a | BATT_ProductLvl1 | battLiRechargeable | 4.14% | singleValue |  |  | BAU | n/a | other | 2022 | n/a | n/a | n/a | ±15% | n/a | 4 | n/a | n/a | n/a | 1 | n/a | 2.5 | 2.5 | Various references and assumptions | n/a | n/a | n/a | FM | TUB | 2024-12-13
929 | BATT | 1 | LIB Recycling Routes | ProcessLvl1 | mechanical recovery processes | 1 | Distribution | BATT_LIBSorted | n/a | n/a | BATT_LIBToPyrolysis2 | n/a | n/a | BATT_ProductLvl1 | battLiRechargeable | 9.99% | singleValue |  |  | BAU | n/a | other | 2022 | n/a | n/a | n/a | ±15% | n/a | 4 | n/a | n/a | n/a | 1 | n/a | 2.5 | 2.5 | Various references and assumptions | n/a | n/a | n/a | FM | TUB | 2024-12-13
930 | BATT | 1 | LIB Recycling Routes | ProcessLvl1 | mechanical recovery processes | 1 | Distribution | BATT_EVInspectedRecycling | n/a | n/a | BATT_LIBToPyrolysis2 | n/a | n/a | BATT_ProductLvl1 | battLiRechargeable | 9.99% | singleValue |  |  | BAU | n/a | other | 2022 | n/a | n/a | n/a | ±15% | n/a | 4 | n/a | n/a | n/a | 1 | n/a | 2.5 | 2.5 | Various references and assumptions | n/a | n/a | n/a | FM | TUB | 2024-12-13
931 | BATT | 1 | LIB Recycling Routes | ProcessLvl1 | mechanical recovery processes | 1 | Distribution | BATT_LIBSorted | n/a | n/a | BATT_LIBToMechanical3 | n/a | n/a | BATT_ProductLvl1 | battLiRechargeable | 79.89% | singleValue |  |  | BAU | n/a | other | 2022 | n/a | n/a | n/a | ±15% | n/a | 4 | n/a | n/a | n/a | 1 | n/a | 2.5 | 2.5 | Various references and assumptions | n/a | n/a | n/a | FM | TUB | 2024-12-13
932 | BATT | 1 | LIB Recycling Routes | ProcessLvl1 | mechanical recovery processes | 1 | Distribution | BATT_EVInspectedRecycling | n/a | n/a | BATT_LIBToMechanical3 | n/a | n/a | BATT_ProductLvl1 | battLiRechargeable | 79.89% | singleValue |  |  | BAU | n/a | other | 2022 | n/a | n/a | n/a | ±15% | n/a | 4 | n/a | n/a | n/a | 1 | n/a | 2.5 | 2.5 | Various references and assumptions | n/a | n/a | n/a | FM | TUB | 2024-12-13
933 | BATT | 1 | LIB Recycling Routes | ProcessLvl1 | mechanical recovery processes | 1 | Distribution | BATT_LIBSorted | n/a | n/a | BATT_LIBToPyrolysis4 | n/a | n/a | BATT_ProductLvl1 | battLiRechargeable | 5.92% | singleValue |  |  | BAU | n/a | other | 2022 | n/a | n/a | n/a | ±15% | n/a | 4 | n/a | n/a | n/a | 1 | n/a | 2.5 | 2.5 | Various references and assumptions | n/a | n/a | n/a | FM | TUB | 2024-12-13
934 | BATT | 1 | LIB Recycling Routes | ProcessLvl1 | mechanical recovery processes | 1 | Distribution | BATT_EVInspectedRecycling | n/a | n/a | BATT_LIBToPyrolysis4 | n/a | n/a | BATT_ProductLvl1 | battLiRechargeable | 5.92% | singleValue |  |  | BAU | n/a | other | 2022 | n/a | n/a | n/a | ±15% | n/a | 4 | n/a | n/a | n/a | 1 | n/a | 2.5 | 2.5 | Various references and assumptions | n/a | n/a | n/a | FM | TUB | 2024-12-13
935 | BATT | 1 | LIB Recycling Routes | ProcessLvl1 | mechanical recovery processes | 1 | Distribution | BATT_LIBSorted | n/a | n/a | BATT_LIBToDirectRecycling | n/a | n/a | BATT_ProductLvl1 | battLiRechargeable | 0.06% | singleValue |  |  | BAU | n/a | other | 2022 | n/a | n/a | n/a | ±15% | n/a | 4 | n/a | n/a | n/a | 1 | n/a | 2.5 | 2.5 | Various references and assumptions | n/a | n/a | n/a | FM | TUB | 2024-12-13
936 | BATT | 1 | LIB Recycling Routes | ProcessLvl1 | mechanical recovery processes | 1 | Distribution | BATT_EVInspectedRecycling | n/a | n/a | BATT_LIBToDirectRecycling | n/a | n/a | BATT_ProductLvl1 | battLiRechargeable | 0.06% | singleValue |  |  | BAU | n/a | other | 2022 | n/a | n/a | n/a | ±15% | n/a | 4 | n/a | n/a | n/a | 1 | n/a | 2.5 | 2.5 | Various references and assumptions | n/a | n/a | n/a | FM | TUB | 2024-12-13
937 | BATT | 1 | LIB Recycling Routes | ProcessLvl1 | mechanical recovery processes | 1 | Distribution | BATT_LIBSorted | n/a | n/a | BATT_LIBToPyro1 | n/a | n/a | BATT_ProductLvl1 | battLiRechargeable | 1.56% | singleValue |  |  | BAU | n/a | other | 2028 | n/a | n/a | n/a | ±15% | n/a | 4 | n/a | n/a | n/a | 2 | n/a | 3 | 3 | Various references and assumptions | n/a | n/a | n/a | FM | TUB | 2024-12-13
938 | BATT | 1 | LIB Recycling Routes | ProcessLvl1 | mechanical recovery processes | 1 | Distribution | BATT_EVInspectedRecycling | n/a | n/a | BATT_LIBToPyro1 | n/a | n/a | BATT_ProductLvl1 | battLiRechargeable | 1.56% | singleValue |  |  | BAU | n/a | other | 2028 | n/a | n/a | n/a | ±15% | n/a | 4 | n/a | n/a | n/a | 2 | n/a | 3 | 3 | Various references and assumptions | n/a | n/a | n/a | FM | TUB | 2024-12-13
939 | BATT | 1 | LIB Recycling Routes | ProcessLvl1 | mechanical recovery processes | 1 | Distribution | BATT_LIBSorted | n/a | n/a | BATT_LIBToPyrolysis2 | n/a | n/a | BATT_ProductLvl1 | battLiRechargeable | 28.19% | singleValue |  |  | BAU | n/a | other | 2028 | n/a | n/a | n/a | ±15% | n/a | 4 | n/a | n/a | n/a | 2 | n/a | 3 | 3 | Various references and assumptions | n/a | n/a | n/a | FM | TUB | 2024-12-13
940 | BATT | 1 | LIB Recycling Routes | ProcessLvl1 | mechanical recovery processes | 1 | Distribution | BATT_EVInspectedRecycling | n/a | n/a | BATT_LIBToPyrolysis2 | n/a | n/a | BATT_ProductLvl1 | battLiRechargeable | 28.19% | singleValue |  |  | BAU | n/a | other | 2028 | n/a | n/a | n/a | ±15% | n/a | 4 | n/a | n/a | n/a | 2 | n/a | 3 | 3 | Various references and assumptions | n/a | n/a | n/a | FM | TUB | 2024-12-13
941 | BATT | 1 | LIB Recycling Routes | ProcessLvl1 | mechanical recovery processes | 1 | Distribution | BATT_LIBSorted | n/a | n/a | BATT_LIBToMechanical3 | n/a | n/a | BATT_ProductLvl1 | battLiRechargeable | 67.91% | singleValue |  |  | BAU | n/a | other | 2028 | n/a | n/a | n/a | ±15% | n/a | 4 | n/a | n/a | n/a | 2 | n/a | 3 | 3 | Various references and assumptions | n/a | n/a | n/a | FM | TUB | 2024-12-13
942 | BATT | 1 | LIB Recycling Routes | ProcessLvl1 | mechanical recovery processes | 1 | Distribution | BATT_EVInspectedRecycling | n/a | n/a | BATT_LIBToMechanical3 | n/a | n/a | BATT_ProductLvl1 | battLiRechargeable | 67.91% | singleValue |  |  | BAU | n/a | other | 2028 | n/a | n/a | n/a | ±15% | n/a | 4 | n/a | n/a | n/a | 2 | n/a | 3 | 3 | Various references and assumptions | n/a | n/a | n/a | FM | TUB | 2024-12-13
943 | BATT | 1 | LIB Recycling Routes | ProcessLvl1 | mechanical recovery processes | 1 | Distribution | BATT_LIBSorted | n/a | n/a | BATT_LIBToPyrolysis4 | n/a | n/a | BATT_ProductLvl1 | battLiRechargeable | 2.23% | singleValue |  |  | BAU | n/a | other | 2028 | n/a | n/a | n/a | ±15% | n/a | 4 | n/a | n/a | n/a | 2 | n/a | 3 | 3 | Various references and assumptions | n/a | n/a | n/a | FM | TUB | 2024-12-13
944 | BATT | 1 | LIB Recycling Routes | ProcessLvl1 | mechanical recovery processes | 1 | Distribution | BATT_EVInspectedRecycling | n/a | n/a | BATT_LIBToPyrolysis4 | n/a | n/a | BATT_ProductLvl1 | battLiRechargeable | 2.23% | singleValue |  |  | BAU | n/a | other | 2028 | n/a | n/a | n/a | ±15% | n/a | 4 | n/a | n/a | n/a | 2 | n/a | 3 | 3 | Various references and assumptions | n/a | n/a | n/a | FM | TUB | 2024-12-13
945 | BATT | 1 | LIB Recycling Routes | ProcessLvl1 | mechanical recovery processes | 1 | Distribution | BATT_LIBSorted | n/a | n/a | BATT_LIBToDirectRecycling | n/a | n/a | BATT_ProductLvl1 | battLiRechargeable | 0.11% | singleValue |  |  | BAU | n/a | other | 2028 | n/a | n/a | n/a | ±15% | n/a | 4 | n/a | n/a | n/a | 2 | n/a | 3 | 3 | Various references and assumptions | n/a | n/a | n/a | FM | TUB | 2024-12-13
946 | BATT | 1 | LIB Recycling Routes | ProcessLvl1 | mechanical recovery processes | 1 | Distribution | BATT_EVInspectedRecycling | n/a | n/a | BATT_LIBToDirectRecycling | n/a | n/a | BATT_ProductLvl1 | battLiRechargeable | 0.11% | singleValue |  |  | BAU | n/a | other | 2028 | n/a | n/a | n/a | ±15% | n/a | 4 | n/a | n/a | n/a | 2 | n/a | 3 | 3 | Various references and assumptions | n/a | n/a | n/a | FM | TUB | 2024-12-13
947 | BATT | 1 | LIB Recycling Routes | ProcessLvl1 | mechanical recovery processes | 1 | Distribution | BATT_LIBSorted | n/a | n/a | BATT_LIBToPyro1 | n/a | n/a | BATT_ProductLvl1 | battLiRechargeable | 0.82% | singleValue |  |  | BAU | n/a | other | 2032 | n/a | n/a | n/a | ±20% | n/a | 4 | n/a | n/a | n/a | 3 | n/a | 3.5 | 3.5 | Various references and assumptions | n/a | n/a | n/a | FM | TUB | 2024-12-13
948 | BATT | 1 | LIB Recycling Routes | ProcessLvl1 | mechanical recovery processes | 1 | Distribution | BATT_EVInspectedRecycling | n/a | n/a | BATT_LIBToPyro1 | n/a | n/a | BATT_ProductLvl1 | battLiRechargeable | 0.82% | singleValue |  |  | BAU | n/a | other | 2032 | n/a | n/a | n/a | ±20% | n/a | 4 | n/a | n/a | n/a | 3 | n/a | 3.5 | 3.5 | Various references and assumptions | n/a | n/a | n/a | FM | TUB | 2024-12-13
949 | BATT | 1 | LIB Recycling Routes | ProcessLvl1 | mechanical recovery processes | 1 | Distribution | BATT_LIBSorted | n/a | n/a | BATT_LIBToPyrolysis2 | n/a | n/a | BATT_ProductLvl1 | battLiRechargeable | 51.89% | singleValue |  |  | BAU | n/a | other | 2032 | n/a | n/a | n/a | ±20% | n/a | 4 | n/a | n/a | n/a | 3 | n/a | 3.5 | 3.5 | Various references and assumptions | n/a | n/a | n/a | FM | TUB | 2024-12-13
950 | BATT | 1 | LIB Recycling Routes | ProcessLvl1 | mechanical recovery processes | 1 | Distribution | BATT_EVInspectedRecycling | n/a | n/a | BATT_LIBToPyrolysis2 | n/a | n/a | BATT_ProductLvl1 | battLiRechargeable | 51.89% | singleValue |  |  | BAU | n/a | other | 2032 | n/a | n/a | n/a | ±20% | n/a | 4 | n/a | n/a | n/a | 3 | n/a | 3.5 | 3.5 | Various references and assumptions | n/a | n/a | n/a | FM | TUB | 2024-12-13
951 | BATT | 1 | LIB Recycling Routes | ProcessLvl1 | mechanical recovery processes | 1 | Distribution | BATT_LIBSorted | n/a | n/a | BATT_LIBToMechanical3 | n/a | n/a | BATT_ProductLvl1 | battLiRechargeable | 45.99% | singleValue |  |  | BAU | n/a | other | 2032 | n/a | n/a | n/a | ±20% | n/a | 4 | n/a | n/a | n/a | 3 | n/a | 3.5 | 3.5 | Various references and assumptions | n/a | n/a | n/a | FM | TUB | 2024-12-13
952 | BATT | 1 | LIB Recycling Routes | ProcessLvl1 | mechanical recovery processes | 1 | Distribution | BATT_EVInspectedRecycling | n/a | n/a | BATT_LIBToMechanical3 | n/a | n/a | BATT_ProductLvl1 | battLiRechargeable | 45.99% | singleValue |  |  | BAU | n/a | other | 2032 | n/a | n/a | n/a | ±20% | n/a | 4 | n/a | n/a | n/a | 3 | n/a | 3.5 | 3.5 | Various references and assumptions | n/a | n/a | n/a | FM | TUB | 2024-12-13
953 | BATT | 1 | LIB Recycling Routes | ProcessLvl1 | mechanical recovery processes | 1 | Distribution | BATT_LIBSorted | n/a | n/a | BATT_LIBToPyrolysis4 | n/a | n/a | BATT_ProductLvl1 | battLiRechargeable | 1.18% | singleValue |  |  | BAU | n/a | other | 2032 | n/a | n/a | n/a | ±20% | n/a | 4 | n/a | n/a | n/a | 3 | n/a | 3.5 | 3.5 | Various references and assumptions | n/a | n/a | n/a | FM | TUB | 2024-12-13
954 | BATT | 1 | LIB Recycling Routes | ProcessLvl1 | mechanical recovery processes | 1 | Distribution | BATT_EVInspectedRecycling | n/a | n/a | BATT_LIBToPyrolysis4 | n/a | n/a | BATT_ProductLvl1 | battLiRechargeable | 1.18% | singleValue |  |  | BAU | n/a | other | 2032 | n/a | n/a | n/a | ±20% | n/a | 4 | n/a | n/a | n/a | 3 | n/a | 3.5 | 3.5 | Various references and assumptions | n/a | n/a | n/a | FM | TUB | 2024-12-13
955 | BATT | 1 | LIB Recycling Routes | ProcessLvl1 | mechanical recovery processes | 1 | Distribution | BATT_LIBSorted | n/a | n/a | BATT_LIBToDirectRecycling | n/a | n/a | BATT_ProductLvl1 | battLiRechargeable | 0.12% | singleValue |  |  | BAU | n/a | other | 2032 | n/a | n/a | n/a | ±20% | n/a | 4 | n/a | n/a | n/a | 3 | n/a | 3.5 | 3.5 | Various references and assumptions | n/a | n/a | n/a | FM | TUB | 2024-12-13
956 | BATT | 1 | LIB Recycling Routes | ProcessLvl1 | mechanical recovery processes | 1 | Distribution | BATT_EVInspectedRecycling | n/a | n/a | BATT_LIBToDirectRecycling | n/a | n/a | BATT_ProductLvl1 | battLiRechargeable | 0.12% | singleValue |  |  | BAU | n/a | other | 2032 | n/a | n/a | n/a | ±20% | n/a | 4 | n/a | n/a | n/a | 3 | n/a | 3.5 | 3.5 | Various references and assumptions | n/a | n/a | n/a | FM | TUB | 2024-12-13
957 | BATT | 1 | LIB Recycling Routes | ProcessLvl1 | mechanical recovery processes | 1 | Distribution | BATT_LIBSorted | n/a | n/a | BATT_LIBToPyro1 | n/a | n/a | BATT_ProductLvl1 | battLiRechargeable | 0.57% | singleValue |  |  | BAU | n/a | other | 2050 | n/a | n/a | n/a | ±20% | n/a | 4 | n/a | n/a | n/a | 4 | n/a | 4 | 4 | Various references and assumptions | n/a | n/a | n/a | FM | TUB | 2024-12-13
958 | BATT | 1 | LIB Recycling Routes | ProcessLvl1 | mechanical recovery processes | 1 | Distribution | BATT_EVInspectedRecycling | n/a | n/a | BATT_LIBToPyro1 | n/a | n/a | BATT_ProductLvl1 | battLiRechargeable | 0.57% | singleValue |  |  | BAU | n/a | other | 2050 | n/a | n/a | n/a | ±20% | n/a | 4 | n/a | n/a | n/a | 4 | n/a | 4 | 4 | Various references and assumptions | n/a | n/a | n/a | FM | TUB | 2024-12-13
959 | BATT | 1 | LIB Recycling Routes | ProcessLvl1 | mechanical recovery processes | 1 | Distribution | BATT_LIBSorted | n/a | n/a | BATT_LIBToPyrolysis2 | n/a | n/a | BATT_ProductLvl1 | battLiRechargeable | 69.56% | singleValue |  |  | BAU | n/a | other | 2050 | n/a | n/a | n/a | ±20% | n/a | 4 | n/a | n/a | n/a | 4 | n/a | 4 | 4 | Various references and assumptions | n/a | n/a | n/a | FM | TUB | 2024-12-13
960 | BATT | 1 | LIB Recycling Routes | ProcessLvl1 | mechanical recovery processes | 1 | Distribution | BATT_EVInspectedRecycling | n/a | n/a | BATT_LIBToPyrolysis2 | n/a | n/a | BATT_ProductLvl1 | battLiRechargeable | 69.56% | singleValue |  |  | BAU | n/a | other | 2050 | n/a | n/a | n/a | ±20% | n/a | 4 | n/a | n/a | n/a | 4 | n/a | 4 | 4 | Various references and assumptions | n/a | n/a | n/a | FM | TUB | 2024-12-13
961 | BATT | 1 | LIB Recycling Routes | ProcessLvl1 | mechanical recovery processes | 1 | Distribution | BATT_LIBSorted | n/a | n/a | BATT_LIBToMechanical3 | n/a | n/a | BATT_ProductLvl1 | battLiRechargeable | 28.64% | singleValue |  |  | BAU | n/a | other | 2050 | n/a | n/a | n/a | ±20% | n/a | 4 | n/a | n/a | n/a | 4 | n/a | 4 | 4 | Various references and assumptions | n/a | n/a | n/a | FM | TUB | 2024-12-13
962 | BATT | 1 | LIB Recycling Routes | ProcessLvl1 | mechanical recovery processes | 1 | Distribution | BATT_EVInspectedRecycling | n/a | n/a | BATT_LIBToMechanical3 | n/a | n/a | BATT_ProductLvl1 | battLiRechargeable | 28.64% | singleValue |  |  | BAU | n/a | other | 2050 | n/a | n/a | n/a | ±20% | n/a | 4 | n/a | n/a | n/a | 4 | n/a | 4 | 4 | Various references and assumptions | n/a | n/a | n/a | FM | TUB | 2024-12-13
963 | BATT | 1 | LIB Recycling Routes | ProcessLvl1 | mechanical recovery processes | 1 | Distribution | BATT_LIBSorted | n/a | n/a | BATT_LIBToPyrolysis4 | n/a | n/a | BATT_ProductLvl1 | battLiRechargeable | 0.82% | singleValue |  |  | BAU | n/a | other | 2050 | n/a | n/a | n/a | ±20% | n/a | 4 | n/a | n/a | n/a | 4 | n/a | 4 | 4 | Various references and assumptions | n/a | n/a | n/a | FM | TUB | 2024-12-13
964 | BATT | 1 | LIB Recycling Routes | ProcessLvl1 | mechanical recovery processes | 1 | Distribution | BATT_EVInspectedRecycling | n/a | n/a | BATT_LIBToPyrolysis4 | n/a | n/a | BATT_ProductLvl1 | battLiRechargeable | 0.82% | singleValue |  |  | BAU | n/a | other | 2050 | n/a | n/a | n/a | ±20% | n/a | 4 | n/a | n/a | n/a | 4 | n/a | 4 | 4 | Various references and assumptions | n/a | n/a | n/a | FM | TUB | 2024-12-13
965 | BATT | 1 | LIB Recycling Routes | ProcessLvl1 | mechanical recovery processes | 1 | Distribution | BATT_LIBSorted | n/a | n/a | BATT_LIBToDirectRecycling | n/a | n/a | BATT_ProductLvl1 | battLiRechargeable | 0.41% | singleValue |  |  | BAU | n/a | other | 2050 | n/a | n/a | n/a | ±20% | n/a | 4 | n/a | n/a | n/a | 4 | n/a | 4 | 4 | Various references and assumptions | n/a | n/a | n/a | FM | TUB | 2024-12-13
966 | BATT | 1 | LIB Recycling Routes | ProcessLvl1 | mechanical recovery processes | 1 | Distribution | BATT_EVInspectedRecycling | n/a | n/a | BATT_LIBToDirectRecycling | n/a | n/a | BATT_ProductLvl1 | battLiRechargeable | 0.41% | singleValue |  |  | BAU | n/a | other | 2050 | n/a | n/a | n/a | ±20% | n/a | 4 | n/a | n/a | n/a | 4 | n/a | 4 | 4 | Various references and assumptions | n/a | n/a | n/a | FM | TUB | 2024-12-13
967 | BATT | 1 | EV battery pack/module/cell disassembling | ProcessLvl1 | preparation for reuse | 1 | Distribution | BATT_LIBEVSorted | n/a | n/a | BATT_2RM_dismantlingToSmelter | n/a | n/a | BATT_ProductLvl1 | battPackXEV | 97% | singleValue |  |  | OBS/BAU/REC/CIR | n/a | other | 2010 | n/a | n/a | n/a | ±15% | n/a | 4 | n/a | n/a | n/a | 1 | n/a | 2.5 | 2.5 | Various references and assumptions | n/a | n/a | n/a | MT | TUB | 2024-12-13
968 | BATT | 1 | EV battery pack/module/cell disassembling | ProcessLvl1 | preparation for reuse | 1 | Distribution | BATT_LIBEVSorted | n/a | n/a | BATT_2RM_dismantlingToSmelter | n/a | n/a | BATT_ProductLvl1 | battPackXEV_Losses | 3% | singleValue |  |  | OBS/BAU/REC/CIR | n/a | other | 2010 | n/a | n/a | n/a | ±15% | n/a | 4 | n/a | n/a | n/a | 1 | n/a | 2.5 | 2.5 | Various references and assumptions | n/a | n/a | n/a | MT | TUB | 2024-12-13
969 | BATT | 1 | EV battery pack/module/cell disassembling | ProcessLvl1 | preparation for reuse | 1 | Distribution | BATT_LIBEVSorted | n/a | n/a | BATT_LIBDismantled | n/a | n/a | BATT_ProductLvl1 | battNaRechargeable | 100% | singleValue |  |  | OBS/BAU/REC/CIR | n/a | other | 2010 | n/a | n/a | n/a | ±15% | n/a | 4 | n/a | n/a | n/a | 1 | n/a | 2.5 | 2.5 | Various references and assumptions | n/a | n/a | n/a | MT | TUB | 2024-12-13
970 | BATT | 1 | EV battery pack/module/cell disassembling | ProcessLvl1 | preparation for reuse | 1 | Distribution | BATT_LIBEVSorted | n/a | n/a | BATT_LIBDismantled | n/a | n/a | BATT_ProductLvl1 | battLiRechargeable | 100% | singleValue |  |  | OBS/BAU/REC/CIR | n/a | other | 2010 | n/a | n/a | n/a | ±15% | n/a | 4 | n/a | n/a | n/a | 1 | n/a | 2.5 | 2.5 | Various references and assumptions | n/a | n/a | n/a | MT | TUB | 2024-12-13
971 | BATT | 1 | EV battery inspection | ProcessLvl1 | preparation for reuse | 1 | Distribution | BATT_LIBDismantled | n/a | n/a | BATT_EVInspectedReuse | n/a | n/a | BATT_ProductLvl1 | battLiRechargeable | 0% | singleValue |  |  | OBS/BAU/REC/CIR | n/a | other | 2010 | n/a | n/a | n/a | ±15% | n/a | 4 | n/a | n/a | n/a | 1 | n/a | 2.5 | 2.5 | Various references and assumptions | n/a | n/a | n/a | FM | TUB | 2024-12-13
972 | BATT | 1 | EV battery inspection | ProcessLvl1 | preparation for reuse | 1 | Distribution | BATT_LIBDismantled | n/a | n/a | BATT_EVInspectedRecycling | n/a | n/a | BATT_ProductLvl1 | battLiRechargeable | 100% | singleValue |  |  | OBS/BAU/REC/CIR | n/a | other | 2010 | n/a | n/a | n/a | ±15% | n/a | 4 | n/a | n/a | n/a | 1 | n/a | 2.5 | 2.5 | Various references and assumptions | n/a | n/a | n/a | FM | TUB | 2024-12-13
973 | BATT | 1 | EV battery inspection | ProcessLvl1 | preparation for reuse | 1 | Distribution | BATT_LIBDismantled | n/a | n/a | BATT_EVInspectedReuse | n/a | n/a | BATT_ProductLvl1 | battLiRechargeable | 0% | singleValue |  |  | OBS/BAU/REC/CIR | n/a | other | 2019 | n/a | n/a | n/a | ±15% | n/a | 4 | n/a | n/a | n/a | 1 | n/a | 2.5 | 2.5 | Various references and assumptions | n/a | n/a | n/a | FM | TUB | 2024-12-13
974 | BATT | 1 | EV battery inspection | ProcessLvl1 | preparation for reuse | 1 | Distribution | BATT_LIBDismantled | n/a | n/a | BATT_EVInspectedRecycling | n/a | n/a | BATT_ProductLvl1 | battLiRechargeable | 100% | singleValue |  |  | OBS/BAU/REC/CIR | n/a | other | 2019 | n/a | n/a | n/a | ±15% | n/a | 4 | n/a | n/a | n/a | 1 | n/a | 2.5 | 2.5 | Various references and assumptions | n/a | n/a | n/a | FM | TUB | 2024-12-13
975 | BATT | 1 | EV battery inspection | ProcessLvl1 | preparation for reuse | 1 | Distribution | BATT_LIBDismantled | n/a | n/a | BATT_EVInspectedReuse | n/a | n/a | BATT_ProductLvl1 | battLiRechargeable | 0.65% | singleValue |  |  | BAU | n/a | other | 2020 | n/a | n/a | n/a | ±15% | n/a | 4 | n/a | n/a | n/a | 1 | n/a | 2.5 | 2.5 | Various references and assumptions | n/a | n/a | n/a | FM | TUB | 2024-12-13
976 | BATT | 1 | EV battery inspection | ProcessLvl1 | preparation for reuse | 1 | Distribution | BATT_LIBDismantled | n/a | n/a | BATT_EVInspectedRecycling | n/a | n/a | BATT_ProductLvl1 | battLiRechargeable | 99.35% | singleValue |  |  | BAU | n/a | other | 2020 | n/a | n/a | n/a | ±15% | n/a | 4 | n/a | n/a | n/a | 1 | n/a | 2.5 | 2.5 | Various references and assumptions | n/a | n/a | n/a | FM | TUB | 2024-12-13
977 | BATT | 1 | EV battery inspection | ProcessLvl1 | preparation for reuse | 1 | Distribution | BATT_LIBDismantled | n/a | n/a | BATT_EVInspectedReuse | n/a | n/a | BATT_ProductLvl1 | battLiRechargeable | 1.29% | singleValue |  |  | BAU | n/a | other | 2021 | n/a | n/a | n/a | ±15% | n/a | 4 | n/a | n/a | n/a | 1 | n/a | 2.5 | 2.5 | Various references and assumptions | n/a | n/a | n/a | FM | TUB | 2024-12-13
978 | BATT | 1 | EV battery inspection | ProcessLvl1 | preparation for reuse | 1 | Distribution | BATT_LIBDismantled | n/a | n/a | BATT_EVInspectedRecycling | n/a | n/a | BATT_ProductLvl1 | battLiRechargeable | 98.71% | singleValue |  |  | BAU | n/a | other | 2021 | n/a | n/a | n/a | ±15% | n/a | 4 | n/a | n/a | n/a | 1 | n/a | 2.5 | 2.5 | Various references and assumptions | n/a | n/a | n/a | FM | TUB | 2024-12-13
979 | BATT | 1 | EV battery inspection | ProcessLvl1 | preparation for reuse | 1 | Distribution | BATT_LIBDismantled | n/a | n/a | BATT_EVInspectedReuse | n/a | n/a | BATT_ProductLvl1 | battLiRechargeable | 1.94% | singleValue |  |  | BAU | n/a | other | 2022 | n/a | n/a | n/a | ±15% | n/a | 4 | n/a | n/a | n/a | 1 | n/a | 2.5 | 2.5 | Various references and assumptions | n/a | n/a | n/a | FM | TUB | 2024-12-13
980 | BATT | 1 | EV battery inspection | ProcessLvl1 | preparation for reuse | 1 | Distribution | BATT_LIBDismantled | n/a | n/a | BATT_EVInspectedRecycling | n/a | n/a | BATT_ProductLvl1 | battLiRechargeable | 98.06% | singleValue |  |  | BAU | n/a | other | 2022 | n/a | n/a | n/a | ±15% | n/a | 4 | n/a | n/a | n/a | 1 | n/a | 2.5 | 2.5 | Various references and assumptions | n/a | n/a | n/a | FM | TUB | 2024-12-13
981 | BATT | 1 | EV battery inspection | ProcessLvl1 | preparation for reuse | 1 | Distribution | BATT_LIBDismantled | n/a | n/a | BATT_EVInspectedReuse | n/a | n/a | BATT_ProductLvl1 | battLiRechargeable | 2.58% | singleValue |  |  | BAU | n/a | other | 2023 | n/a | n/a | n/a | ±15% | n/a | 4 | n/a | n/a | n/a | 1 | n/a | 2.5 | 2.5 | Various references and assumptions | n/a | n/a | n/a | FM | TUB | 2024-12-13
982 | BATT | 1 | EV battery inspection | ProcessLvl1 | preparation for reuse | 1 | Distribution | BATT_LIBDismantled | n/a | n/a | BATT_EVInspectedRecycling | n/a | n/a | BATT_ProductLvl1 | battLiRechargeable | 97.42% | singleValue |  |  | BAU | n/a | other | 2023 | n/a | n/a | n/a | ±15% | n/a | 4 | n/a | n/a | n/a | 1 | n/a | 2.5 | 2.5 | Various references and assumptions | n/a | n/a | n/a | FM | TUB | 2024-12-13
983 | BATT | 1 | EV battery inspection | ProcessLvl1 | preparation for reuse | 1 | Distribution | BATT_LIBDismantled | n/a | n/a | BATT_EVInspectedReuse | n/a | n/a | BATT_ProductLvl1 | battLiRechargeable | 3.23% | singleValue |  |  | BAU | n/a | other | 2024 | n/a | n/a | n/a | ±15% | n/a | 4 | n/a | n/a | n/a | 1 | n/a | 2.5 | 2.5 | Various references and assumptions | n/a | n/a | n/a | FM | TUB | 2024-12-13
984 | BATT | 1 | EV battery inspection | ProcessLvl1 | preparation for reuse | 1 | Distribution | BATT_LIBDismantled | n/a | n/a | BATT_EVInspectedRecycling | n/a | n/a | BATT_ProductLvl1 | battLiRechargeable | 96.77% | singleValue |  |  | BAU | n/a | other | 2024 | n/a | n/a | n/a | ±15% | n/a | 4 | n/a | n/a | n/a | 1 | n/a | 2.5 | 2.5 | Various references and assumptions | n/a | n/a | n/a | FM | TUB | 2024-12-13
985 | BATT | 1 | EV battery inspection | ProcessLvl1 | preparation for reuse | 1 | Distribution | BATT_LIBDismantled | n/a | n/a | BATT_EVInspectedReuse | n/a | n/a | BATT_ProductLvl1 | battLiRechargeable | 3.87% | singleValue |  |  | BAU | n/a | other | 2025 | n/a | n/a | n/a | ±15% | n/a | 4 | n/a | n/a | n/a | 1 | n/a | 2.5 | 2.5 | Various references and assumptions | n/a | n/a | n/a | FM | TUB | 2024-12-13
986 | BATT | 1 | EV battery inspection | ProcessLvl1 | preparation for reuse | 1 | Distribution | BATT_LIBDismantled | n/a | n/a | BATT_EVInspectedRecycling | n/a | n/a | BATT_ProductLvl1 | battLiRechargeable | 96.13% | singleValue |  |  | BAU | n/a | other | 2025 | n/a | n/a | n/a | ±15% | n/a | 4 | n/a | n/a | n/a | 1 | n/a | 2.5 | 2.5 | Various references and assumptions | n/a | n/a | n/a | FM | TUB | 2024-12-13
987 | BATT | 1 | EV battery inspection | ProcessLvl1 | preparation for reuse | 1 | Distribution | BATT_LIBDismantled | n/a | n/a | BATT_EVInspectedReuse | n/a | n/a | BATT_ProductLvl1 | battLiRechargeable | 4.52% | singleValue |  |  | BAU | n/a | other | 2026 | n/a | n/a | n/a | ±15% | n/a | 4 | n/a | n/a | n/a | 2 | n/a | 3 | 3 | Various references and assumptions | n/a | n/a | n/a | FM | TUB | 2024-12-13
988 | BATT | 1 | EV battery inspection | ProcessLvl1 | preparation for reuse | 1 | Distribution | BATT_LIBDismantled | n/a | n/a | BATT_EVInspectedRecycling | n/a | n/a | BATT_ProductLvl1 | battLiRechargeable | 95.48% | singleValue |  |  | BAU | n/a | other | 2026 | n/a | n/a | n/a | ±15% | n/a | 4 | n/a | n/a | n/a | 2 | n/a | 3 | 3 | Various references and assumptions | n/a | n/a | n/a | FM | TUB | 2024-12-13
989 | BATT | 1 | EV battery inspection | ProcessLvl1 | preparation for reuse | 1 | Distribution | BATT_LIBDismantled | n/a | n/a | BATT_EVInspectedReuse | n/a | n/a | BATT_ProductLvl1 | battLiRechargeable | 5.16% | singleValue |  |  | BAU | n/a | other | 2027 | n/a | n/a | n/a | ±15% | n/a | 4 | n/a | n/a | n/a | 2 | n/a | 3 | 3 | Various references and assumptions | n/a | n/a | n/a | FM | TUB | 2024-12-13
990 | BATT | 1 | EV battery inspection | ProcessLvl1 | preparation for reuse | 1 | Distribution | BATT_LIBDismantled | n/a | n/a | BATT_EVInspectedRecycling | n/a | n/a | BATT_ProductLvl1 | battLiRechargeable | 94.84% | singleValue |  |  | BAU | n/a | other | 2027 | n/a | n/a | n/a | ±15% | n/a | 4 | n/a | n/a | n/a | 2 | n/a | 3 | 3 | Various references and assumptions | n/a | n/a | n/a | FM | TUB | 2024-12-13
991 | BATT | 1 | EV battery inspection | ProcessLvl1 | preparation for reuse | 1 | Distribution | BATT_LIBDismantled | n/a | n/a | BATT_EVInspectedReuse | n/a | n/a | BATT_ProductLvl1 | battLiRechargeable | 5.81% | singleValue |  |  | BAU | n/a | other | 2028 | n/a | n/a | n/a | ±15% | n/a | 4 | n/a | n/a | n/a | 2 | n/a | 3 | 3 | Various references and assumptions | n/a | n/a | n/a | FM | TUB | 2024-12-13
992 | BATT | 1 | EV battery inspection | ProcessLvl1 | preparation for reuse | 1 | Distribution | BATT_LIBDismantled | n/a | n/a | BATT_EVInspectedRecycling | n/a | n/a | BATT_ProductLvl1 | battLiRechargeable | 94.19% | singleValue |  |  | BAU | n/a | other | 2028 | n/a | n/a | n/a | ±15% | n/a | 4 | n/a | n/a | n/a | 2 | n/a | 3 | 3 | Various references and assumptions | n/a | n/a | n/a | FM | TUB | 2024-12-13
993 | BATT | 1 | EV battery inspection | ProcessLvl1 | preparation for reuse | 1 | Distribution | BATT_LIBDismantled | n/a | n/a | BATT_EVInspectedReuse | n/a | n/a | BATT_ProductLvl1 | battLiRechargeable | 6.45% | singleValue |  |  | BAU | n/a | other | 2029 | n/a | n/a | n/a | ±15% | n/a | 4 | n/a | n/a | n/a | 2 | n/a | 3 | 3 | Various references and assumptions | n/a | n/a | n/a | FM | TUB | 2024-12-13
994 | BATT | 1 | EV battery inspection | ProcessLvl1 | preparation for reuse | 1 | Distribution | BATT_LIBDismantled | n/a | n/a | BATT_EVInspectedRecycling | n/a | n/a | BATT_ProductLvl1 | battLiRechargeable | 93.55% | singleValue |  |  | BAU | n/a | other | 2029 | n/a | n/a | n/a | ±15% | n/a | 4 | n/a | n/a | n/a | 2 | n/a | 3 | 3 | Various references and assumptions | n/a | n/a | n/a | FM | TUB | 2024-12-13
995 | BATT | 1 | EV battery inspection | ProcessLvl1 | preparation for reuse | 1 | Distribution | BATT_LIBDismantled | n/a | n/a | BATT_EVInspectedReuse | n/a | n/a | BATT_ProductLvl1 | battLiRechargeable | 7.1% | singleValue |  |  | BAU | n/a | other | 2030 | n/a | n/a | n/a | ±15% | n/a | 4 | n/a | n/a | n/a | 2 | n/a | 3 | 3 | Various references and assumptions | n/a | n/a | n/a | FM | TUB | 2024-12-13
996 | BATT | 1 | EV battery inspection | ProcessLvl1 | preparation for reuse | 1 | Distribution | BATT_LIBDismantled | n/a | n/a | BATT_EVInspectedRecycling | n/a | n/a | BATT_ProductLvl1 | battLiRechargeable | 92.9% | singleValue |  |  | BAU | n/a | other | 2030 | n/a | n/a | n/a | ±15% | n/a | 4 | n/a | n/a | n/a | 2 | n/a | 3 | 3 | Various references and assumptions | n/a | n/a | n/a | FM | TUB | 2024-12-13
997 | BATT | 1 | EV battery inspection | ProcessLvl1 | preparation for reuse | 1 | Distribution | BATT_LIBDismantled | n/a | n/a | BATT_EVInspectedReuse | n/a | n/a | BATT_ProductLvl1 | battLiRechargeable | 7.74% | singleValue |  |  | BAU | n/a | other | 2031 | n/a | n/a | n/a | ±20% | n/a | 4 | n/a | n/a | n/a | 3 | n/a | 3.5 | 3.5 | Various references and assumptions | n/a | n/a | n/a | FM | TUB | 2024-12-13
998 | BATT | 1 | EV battery inspection | ProcessLvl1 | preparation for reuse | 1 | Distribution | BATT_LIBDismantled | n/a | n/a | BATT_EVInspectedRecycling | n/a | n/a | BATT_ProductLvl1 | battLiRechargeable | 92.61% | singleValue |  |  | BAU | n/a | other | 2031 | n/a | n/a | n/a | ±20% | n/a | 4 | n/a | n/a | n/a | 3 | n/a | 3.5 | 3.5 | Various references and assumptions | n/a | n/a | n/a | FM | TUB | 2024-12-13
999 | BATT | 1 | EV battery inspection | ProcessLvl1 | preparation for reuse | 1 | Distribution | BATT_LIBDismantled | n/a | n/a | BATT_EVInspectedReuse | n/a | n/a | BATT_ProductLvl1 | battLiRechargeable | 8.39% | singleValue |  |  | BAU | n/a | other | 2032 | n/a | n/a | n/a | ±20% | n/a | 4 | n/a | n/a | n/a | 3 | n/a | 3.5 | 3.5 | Various references and assumptions | n/a | n/a | n/a | FM | TUB | 2024-12-13
1000 | BATT | 1 | EV battery inspection | ProcessLvl1 | preparation for reuse | 1 | Distribution | BATT_LIBDismantled | n/a | n/a | BATT_EVInspectedRecycling | n/a | n/a | BATT_ProductLvl1 | battLiRechargeable | 91.61% | singleValue |  |  | BAU | n/a | other | 2032 | n/a | n/a | n/a | ±20% | n/a | 4 | n/a | n/a | n/a | 3 | n/a | 3.5 | 3.5 | Various references and assumptions | n/a | n/a | n/a | FM | TUB | 2024-12-13
1001 | BATT | 1 | EV battery inspection | ProcessLvl1 | preparation for reuse | 1 | Distribution | BATT_LIBDismantled | n/a | n/a | BATT_EVInspectedReuse | n/a | n/a | BATT_ProductLvl1 | battLiRechargeable | 9.03% | singleValue |  |  | BAU | n/a | other | 2033 | n/a | n/a | n/a | ±20% | n/a | 4 | n/a | n/a | n/a | 3 | n/a | 3.5 | 3.5 | Various references and assumptions | n/a | n/a | n/a | FM | TUB | 2024-12-13
1002 | BATT | 1 | EV battery inspection | ProcessLvl1 | preparation for reuse | 1 | Distribution | BATT_LIBDismantled | n/a | n/a | BATT_EVInspectedRecycling | n/a | n/a | BATT_ProductLvl1 | battLiRechargeable | 90.97% | singleValue |  |  | BAU | n/a | other | 2033 | n/a | n/a | n/a | ±20% | n/a | 4 | n/a | n/a | n/a | 3 | n/a | 3.5 | 3.5 | Various references and assumptions | n/a | n/a | n/a | FM | TUB | 2024-12-13
1003 | BATT | 1 | EV battery inspection | ProcessLvl1 | preparation for reuse | 1 | Distribution | BATT_LIBDismantled | n/a | n/a | BATT_EVInspectedReuse | n/a | n/a | BATT_ProductLvl1 | battLiRechargeable | 9.68% | singleValue |  |  | BAU | n/a | other | 2034 | n/a | n/a | n/a | ±20% | n/a | 4 | n/a | n/a | n/a | 3 | n/a | 3.5 | 3.5 | Various references and assumptions | n/a | n/a | n/a | FM | TUB | 2024-12-13
1004 | BATT | 1 | EV battery inspection | ProcessLvl1 | preparation for reuse | 1 | Distribution | BATT_LIBDismantled | n/a | n/a | BATT_EVInspectedRecycling | n/a | n/a | BATT_ProductLvl1 | battLiRechargeable | 90.32% | singleValue |  |  | BAU | n/a | other | 2034 | n/a | n/a | n/a | ±20% | n/a | 4 | n/a | n/a | n/a | 3 | n/a | 3.5 | 3.5 | Various references and assumptions | n/a | n/a | n/a | FM | TUB | 2024-12-13
1005 | BATT | 1 | EV battery inspection | ProcessLvl1 | preparation for reuse | 1 | Distribution | BATT_LIBDismantled | n/a | n/a | BATT_EVInspectedReuse | n/a | n/a | BATT_ProductLvl1 | battLiRechargeable | 10.32% | singleValue |  |  | BAU | n/a | other | 2035 | n/a | n/a | n/a | ±20% | n/a | 4 | n/a | n/a | n/a | 3 | n/a | 3.5 | 3.5 | Various references and assumptions | n/a | n/a | n/a | FM | TUB | 2024-12-13
1006 | BATT | 1 | EV battery inspection | ProcessLvl1 | preparation for reuse | 1 | Distribution | BATT_LIBDismantled | n/a | n/a | BATT_EVInspectedRecycling | n/a | n/a | BATT_ProductLvl1 | battLiRechargeable | 89.68% | singleValue |  |  | BAU | n/a | other | 2035 | n/a | n/a | n/a | ±20% | n/a | 4 | n/a | n/a | n/a | 3 | n/a | 3.5 | 3.5 | Various references and assumptions | n/a | n/a | n/a | FM | TUB | 2024-12-13
1007 | BATT | 1 | EV battery inspection | ProcessLvl1 | preparation for reuse | 1 | Distribution | BATT_LIBDismantled | n/a | n/a | BATT_EVInspectedReuse | n/a | n/a | BATT_ProductLvl1 | battLiRechargeable | 10.97% | singleValue |  |  | BAU | n/a | other | 2036 | n/a | n/a | n/a | ±20% | n/a | 4 | n/a | n/a | n/a | 3 | n/a | 3.5 | 3.5 | Various references and assumptions | n/a | n/a | n/a | FM | TUB | 2024-12-13
1008 | BATT | 1 | EV battery inspection | ProcessLvl1 | preparation for reuse | 1 | Distribution | BATT_LIBDismantled | n/a | n/a | BATT_EVInspectedRecycling | n/a | n/a | BATT_ProductLvl1 | battLiRechargeable | 89.03% | singleValue |  |  | BAU | n/a | other | 2036 | n/a | n/a | n/a | ±20% | n/a | 4 | n/a | n/a | n/a | 3 | n/a | 3.5 | 3.5 | Various references and assumptions | n/a | n/a | n/a | FM | TUB | 2024-12-13
1009 | BATT | 1 | EV battery inspection | ProcessLvl1 | preparation for reuse | 1 | Distribution | BATT_LIBDismantled | n/a | n/a | BATT_EVInspectedReuse | n/a | n/a | BATT_ProductLvl1 | battLiRechargeable | 11.61% | singleValue |  |  | BAU | n/a | other | 2037 | n/a | n/a | n/a | ±20% | n/a | 4 | n/a | n/a | n/a | 3 | n/a | 3.5 | 3.5 | Various references and assumptions | n/a | n/a | n/a | FM | TUB | 2024-12-13
1010 | BATT | 1 | EV battery inspection | ProcessLvl1 | preparation for reuse | 1 | Distribution | BATT_LIBDismantled | n/a | n/a | BATT_EVInspectedRecycling | n/a | n/a | BATT_ProductLvl1 | battLiRechargeable | 88.39% | singleValue |  |  | BAU | n/a | other | 2037 | n/a | n/a | n/a | ±20% | n/a | 4 | n/a | n/a | n/a | 3 | n/a | 3.5 | 3.5 | Various references and assumptions | n/a | n/a | n/a | FM | TUB | 2024-12-13
1011 | BATT | 1 | EV battery inspection | ProcessLvl1 | preparation for reuse | 1 | Distribution | BATT_LIBDismantled | n/a | n/a | BATT_EVInspectedReuse | n/a | n/a | BATT_ProductLvl1 | battLiRechargeable | 12.26% | singleValue |  |  | BAU | n/a | other | 2038 | n/a | n/a | n/a | ±20% | n/a | 4 | n/a | n/a | n/a | 3 | n/a | 3.5 | 3.5 | Various references and assumptions | n/a | n/a | n/a | FM | TUB | 2024-12-13
1012 | BATT | 1 | EV battery inspection | ProcessLvl1 | preparation for reuse | 1 | Distribution | BATT_LIBDismantled | n/a | n/a | BATT_EVInspectedRecycling | n/a | n/a | BATT_ProductLvl1 | battLiRechargeable | 87.74% | singleValue |  |  | BAU | n/a | other | 2038 | n/a | n/a | n/a | ±20% | n/a | 4 | n/a | n/a | n/a | 3 | n/a | 3.5 | 3.5 | Various references and assumptions | n/a | n/a | n/a | FM | TUB | 2024-12-13
1013 | BATT | 1 | EV battery inspection | ProcessLvl1 | preparation for reuse | 1 | Distribution | BATT_LIBDismantled | n/a | n/a | BATT_EVInspectedReuse | n/a | n/a | BATT_ProductLvl1 | battLiRechargeable | 12.9% | singleValue |  |  | BAU | n/a | other | 2039 | n/a | n/a | n/a | ±20% | n/a | 4 | n/a | n/a | n/a | 3 | n/a | 3.5 | 3.5 | Various references and assumptions | n/a | n/a | n/a | FM | TUB | 2024-12-13
1014 | BATT | 1 | EV battery inspection | ProcessLvl1 | preparation for reuse | 1 | Distribution | BATT_LIBDismantled | n/a | n/a | BATT_EVInspectedRecycling | n/a | n/a | BATT_ProductLvl1 | battLiRechargeable | 87.1% | singleValue |  |  | BAU | n/a | other | 2039 | n/a | n/a | n/a | ±20% | n/a | 4 | n/a | n/a | n/a | 3 | n/a | 3.5 | 3.5 | Various references and assumptions | n/a | n/a | n/a | FM | TUB | 2024-12-13
1015 | BATT | 1 | EV battery inspection | ProcessLvl1 | preparation for reuse | 1 | Distribution | BATT_LIBDismantled | n/a | n/a | BATT_EVInspectedReuse | n/a | n/a | BATT_ProductLvl1 | battLiRechargeable | 13.55% | singleValue |  |  | BAU | n/a | other | 2040 | n/a | n/a | n/a | ±20% | n/a | 4 | n/a | n/a | n/a | 3 | n/a | 3.5 | 3.5 | Various references and assumptions | n/a | n/a | n/a | FM | TUB | 2024-12-13
1016 | BATT | 1 | EV battery inspection | ProcessLvl1 | preparation for reuse | 1 | Distribution | BATT_LIBDismantled | n/a | n/a | BATT_EVInspectedRecycling | n/a | n/a | BATT_ProductLvl1 | battLiRechargeable | 86.45% | singleValue |  |  | BAU | n/a | other | 2040 | n/a | n/a | n/a | ±20% | n/a | 4 | n/a | n/a | n/a | 3 | n/a | 3.5 | 3.5 | Various references and assumptions | n/a | n/a | n/a | FM | TUB | 2024-12-13
1017 | BATT | 1 | EV battery inspection | ProcessLvl1 | preparation for reuse | 1 | Distribution | BATT_LIBDismantled | n/a | n/a | BATT_EVInspectedReuse | n/a | n/a | BATT_ProductLvl1 | battLiRechargeable | 14.19% | singleValue |  |  | BAU | n/a | other | 2041 | n/a | n/a | n/a | ±20% | n/a | 4 | n/a | n/a | n/a | 4 | n/a | 4 | 4 | Various references and assumptions | n/a | n/a | n/a | FM | TUB | 2024-12-13
1018 | BATT | 1 | EV battery inspection | ProcessLvl1 | preparation for reuse | 1 | Distribution | BATT_LIBDismantled | n/a | n/a | BATT_EVInspectedRecycling | n/a | n/a | BATT_ProductLvl1 | battLiRechargeable | 85.81% | singleValue |  |  | BAU | n/a | other | 2041 | n/a | n/a | n/a | ±20% | n/a | 4 | n/a | n/a | n/a | 4 | n/a | 4 | 4 | Various references and assumptions | n/a | n/a | n/a | FM | TUB | 2024-12-13
1019 | BATT | 1 | EV battery inspection | ProcessLvl1 | preparation for reuse | 1 | Distribution | BATT_LIBDismantled | n/a | n/a | BATT_EVInspectedReuse | n/a | n/a | BATT_ProductLvl1 | battLiRechargeable | 14.84% | singleValue |  |  | BAU | n/a | other | 2042 | n/a | n/a | n/a | ±20% | n/a | 4 | n/a | n/a | n/a | 4 | n/a | 4 | 4 | Various references and assumptions | n/a | n/a | n/a | FM | TUB | 2024-12-13
1020 | BATT | 1 | EV battery inspection | ProcessLvl1 | preparation for reuse | 1 | Distribution | BATT_LIBDismantled | n/a | n/a | BATT_EVInspectedRecycling | n/a | n/a | BATT_ProductLvl1 | battLiRechargeable | 85.16% | singleValue |  |  | BAU | n/a | other | 2042 | n/a | n/a | n/a | ±20% | n/a | 4 | n/a | n/a | n/a | 4 | n/a | 4 | 4 | Various references and assumptions | n/a | n/a | n/a | FM | TUB | 2024-12-13
1021 | BATT | 1 | EV battery inspection | ProcessLvl1 | preparation for reuse | 1 | Distribution | BATT_LIBDismantled | n/a | n/a | BATT_EVInspectedReuse | n/a | n/a | BATT_ProductLvl1 | battLiRechargeable | 15.48% | singleValue |  |  | BAU | n/a | other | 2043 | n/a | n/a | n/a | ±20% | n/a | 4 | n/a | n/a | n/a | 4 | n/a | 4 | 4 | Various references and assumptions | n/a | n/a | n/a | FM | TUB | 2024-12-13
1022 | BATT | 1 | EV battery inspection | ProcessLvl1 | preparation for reuse | 1 | Distribution | BATT_LIBDismantled | n/a | n/a | BATT_EVInspectedRecycling | n/a | n/a | BATT_ProductLvl1 | battLiRechargeable | 84.52% | singleValue |  |  | BAU | n/a | other | 2043 | n/a | n/a | n/a | ±20% | n/a | 4 | n/a | n/a | n/a | 4 | n/a | 4 | 4 | Various references and assumptions | n/a | n/a | n/a | FM | TUB | 2024-12-13
1023 | BATT | 1 | EV battery inspection | ProcessLvl1 | preparation for reuse | 1 | Distribution | BATT_LIBDismantled | n/a | n/a | BATT_EVInspectedReuse | n/a | n/a | BATT_ProductLvl1 | battLiRechargeable | 16.13% | singleValue |  |  | BAU | n/a | other | 2044 | n/a | n/a | n/a | ±20% | n/a | 4 | n/a | n/a | n/a | 4 | n/a | 4 | 4 | Various references and assumptions | n/a | n/a | n/a | FM | TUB | 2024-12-13
1024 | BATT | 1 | EV battery inspection | ProcessLvl1 | preparation for reuse | 1 | Distribution | BATT_LIBDismantled | n/a | n/a | BATT_EVInspectedRecycling | n/a | n/a | BATT_ProductLvl1 | battLiRechargeable | 83.87% | singleValue |  |  | BAU | n/a | other | 2044 | n/a | n/a | n/a | ±20% | n/a | 4 | n/a | n/a | n/a | 4 | n/a | 4 | 4 | Various references and assumptions | n/a | n/a | n/a | FM | TUB | 2024-12-13
1025 | BATT | 1 | EV battery inspection | ProcessLvl1 | preparation for reuse | 1 | Distribution | BATT_LIBDismantled | n/a | n/a | BATT_EVInspectedReuse | n/a | n/a | BATT_ProductLvl1 | battLiRechargeable | 16.77% | singleValue |  |  | BAU | n/a | other | 2045 | n/a | n/a | n/a | ±20% | n/a | 4 | n/a | n/a | n/a | 4 | n/a | 4 | 4 | Various references and assumptions | n/a | n/a | n/a | FM | TUB | 2024-12-13
1026 | BATT | 1 | EV battery inspection | ProcessLvl1 | preparation for reuse | 1 | Distribution | BATT_LIBDismantled | n/a | n/a | BATT_EVInspectedRecycling | n/a | n/a | BATT_ProductLvl1 | battLiRechargeable | 83.23% | singleValue |  |  | BAU | n/a | other | 2045 | n/a | n/a | n/a | ±20% | n/a | 4 | n/a | n/a | n/a | 4 | n/a | 4 | 4 | Various references and assumptions | n/a | n/a | n/a | FM | TUB | 2024-12-13
1027 | BATT | 1 | EV battery inspection | ProcessLvl1 | preparation for reuse | 1 | Distribution | BATT_LIBDismantled | n/a | n/a | BATT_EVInspectedReuse | n/a | n/a | BATT_ProductLvl1 | battLiRechargeable | 17.42% | singleValue |  |  | BAU | n/a | other | 2046 | n/a | n/a | n/a | ±20% | n/a | 4 | n/a | n/a | n/a | 4 | n/a | 4 | 4 | Various references and assumptions | n/a | n/a | n/a | FM | TUB | 2024-12-13
1028 | BATT | 1 | EV battery inspection | ProcessLvl1 | preparation for reuse | 1 | Distribution | BATT_LIBDismantled | n/a | n/a | BATT_EVInspectedRecycling | n/a | n/a | BATT_ProductLvl1 | battLiRechargeable | 82.58% | singleValue |  |  | BAU | n/a | other | 2046 | n/a | n/a | n/a | ±20% | n/a | 4 | n/a | n/a | n/a | 4 | n/a | 4 | 4 | Various references and assumptions | n/a | n/a | n/a | FM | TUB | 2024-12-13
1029 | BATT | 1 | EV battery inspection | ProcessLvl1 | preparation for reuse | 1 | Distribution | BATT_LIBDismantled | n/a | n/a | BATT_EVInspectedReuse | n/a | n/a | BATT_ProductLvl1 | battLiRechargeable | 18.06% | singleValue |  |  | BAU | n/a | other | 2047 | n/a | n/a | n/a | ±20% | n/a | 4 | n/a | n/a | n/a | 4 | n/a | 4 | 4 | Various references and assumptions | n/a | n/a | n/a | FM | TUB | 2024-12-13
1030 | BATT | 1 | EV battery inspection | ProcessLvl1 | preparation for reuse | 1 | Distribution | BATT_LIBDismantled | n/a | n/a | BATT_EVInspectedRecycling | n/a | n/a | BATT_ProductLvl1 | battLiRechargeable | 81.94% | singleValue |  |  | BAU | n/a | other | 2047 | n/a | n/a | n/a | ±20% | n/a | 4 | n/a | n/a | n/a | 4 | n/a | 4 | 4 | Various references and assumptions | n/a | n/a | n/a | FM | TUB | 2024-12-13
1031 | BATT | 1 | EV battery inspection | ProcessLvl1 | preparation for reuse | 1 | Distribution | BATT_LIBDismantled | n/a | n/a | BATT_EVInspectedReuse | n/a | n/a | BATT_ProductLvl1 | battLiRechargeable | 18.71% | singleValue |  |  | BAU | n/a | other | 2048 | n/a | n/a | n/a | ±20% | n/a | 4 | n/a | n/a | n/a | 4 | n/a | 4 | 4 | Various references and assumptions | n/a | n/a | n/a | FM | TUB | 2024-12-13
1032 | BATT | 1 | EV battery inspection | ProcessLvl1 | preparation for reuse | 1 | Distribution | BATT_LIBDismantled | n/a | n/a | BATT_EVInspectedRecycling | n/a | n/a | BATT_ProductLvl1 | battLiRechargeable | 81.29% | singleValue |  |  | BAU | n/a | other | 2048 | n/a | n/a | n/a | ±20% | n/a | 4 | n/a | n/a | n/a | 4 | n/a | 4 | 4 | Various references and assumptions | n/a | n/a | n/a | FM | TUB | 2024-12-13
1033 | BATT | 1 | EV battery inspection | ProcessLvl1 | preparation for reuse | 1 | Distribution | BATT_LIBDismantled | n/a | n/a | BATT_EVInspectedReuse | n/a | n/a | BATT_ProductLvl1 | battLiRechargeable | 19.35% | singleValue |  |  | BAU | n/a | other | 2049 | n/a | n/a | n/a | ±20% | n/a | 4 | n/a | n/a | n/a | 4 | n/a | 4 | 4 | Various references and assumptions | n/a | n/a | n/a | FM | TUB | 2024-12-13
1034 | BATT | 1 | EV battery inspection | ProcessLvl1 | preparation for reuse | 1 | Distribution | BATT_LIBDismantled | n/a | n/a | BATT_EVInspectedRecycling | n/a | n/a | BATT_ProductLvl1 | battLiRechargeable | 80.65% | singleValue |  |  | BAU | n/a | other | 2049 | n/a | n/a | n/a | ±20% | n/a | 4 | n/a | n/a | n/a | 4 | n/a | 4 | 4 | Various references and assumptions | n/a | n/a | n/a | FM | TUB | 2024-12-13
1035 | BATT | 1 | EV battery inspection | ProcessLvl1 | preparation for reuse | 1 | Distribution | BATT_LIBDismantled | n/a | n/a | BATT_EVInspectedReuse | n/a | n/a | BATT_ProductLvl1 | battLiRechargeable | 20% | singleValue |  |  | BAU | n/a | other | 2050 | n/a | n/a | n/a | ±20% | n/a | 4 | n/a | n/a | n/a | 4 | n/a | 4 | 4 | Various references and assumptions | n/a | n/a | n/a | FM | TUB | 2024-12-13
1036 | BATT | 1 | EV battery inspection | ProcessLvl1 | preparation for reuse | 1 | Distribution | BATT_LIBDismantled | n/a | n/a | BATT_EVInspectedRecycling | n/a | n/a | BATT_ProductLvl1 | battLiRechargeable | 80% | singleValue |  |  | BAU | n/a | other | 2050 | n/a | n/a | n/a | ±20% | n/a | 4 | n/a | n/a | n/a | 4 | n/a | 4 | 4 | Various references and assumptions | n/a | n/a | n/a | FM | TUB | 2024-12-13
1037 | BATT | 1 | EV battery inspection | ProcessLvl1 | preparation for reuse | 1 | Distribution | BATT_LIBDismantled | n/a | n/a | BATT_EVInspectedReuse | n/a | n/a | BATT_ProductLvl1 | battNaRechargeable | 0% | singleValue |  |  | BAU | n/a | other | 2010 | n/a | n/a | n/a | ±15% | n/a | 4 | n/a | n/a | n/a | 1 | n/a | 2.5 | 2.5 | Various references and assumptions | n/a | n/a | n/a | FM | TUB | 2024-12-13
1038 | BATT | 1 | EV battery inspection | ProcessLvl1 | preparation for reuse | 1 | Distribution | BATT_LIBDismantled | n/a | n/a | BATT_EVInspectedRecyclingSIB | n/a | n/a | BATT_ProductLvl1 | battNaRechargeable | 100% | singleValue |  |  | BAU | n/a | other | 2010 | n/a | n/a | n/a | ±15% | n/a | 4 | n/a | n/a | n/a | 1 | n/a | 2.5 | 2.5 | Various references and assumptions | n/a | n/a | n/a | FM | TUB | 2024-12-13
1039 | BATT | 1 | EV battery inspection | ProcessLvl1 | preparation for reuse | 1 | Distribution | BATT_LIBDismantled | n/a | n/a | BATT_EVInspectedReuse | n/a | n/a | BATT_ProductLvl1 | battNaRechargeable | 0% | singleValue |  |  | BAU | n/a | other | 2019 | n/a | n/a | n/a | ±15% | n/a | 4 | n/a | n/a | n/a | 1 | n/a | 2.5 | 2.5 | Various references and assumptions | n/a | n/a | n/a | FM | TUB | 2024-12-13
1040 | BATT | 1 | EV battery inspection | ProcessLvl1 | preparation for reuse | 1 | Distribution | BATT_LIBDismantled | n/a | n/a | BATT_EVInspectedRecyclingSIB | n/a | n/a | BATT_ProductLvl1 | battNaRechargeable | 100% | singleValue |  |  | BAU | n/a | other | 2019 | n/a | n/a | n/a | ±15% | n/a | 4 | n/a | n/a | n/a | 1 | n/a | 2.5 | 2.5 | Various references and assumptions | n/a | n/a | n/a | FM | TUB | 2024-12-13
1041 | BATT | 1 | EV battery inspection | ProcessLvl1 | preparation for reuse | 1 | Distribution | BATT_LIBDismantled | n/a | n/a | BATT_EVInspectedReuse | n/a | n/a | BATT_ProductLvl1 | battNaRechargeable | 0.65% | singleValue |  |  | BAU | n/a | other | 2020 | n/a | n/a | n/a | ±15% | n/a | 4 | n/a | n/a | n/a | 1 | n/a | 2.5 | 2.5 | Various references and assumptions | n/a | n/a | n/a | FM | TUB | 2024-12-13
1042 | BATT | 1 | EV battery inspection | ProcessLvl1 | preparation for reuse | 1 | Distribution | BATT_LIBDismantled | n/a | n/a | BATT_EVInspectedRecyclingSIB | n/a | n/a | BATT_ProductLvl1 | battNaRechargeable | 99.35% | singleValue |  |  | BAU | n/a | other | 2020 | n/a | n/a | n/a | ±15% | n/a | 4 | n/a | n/a | n/a | 1 | n/a | 2.5 | 2.5 | Various references and assumptions | n/a | n/a | n/a | FM | TUB | 2024-12-13
1043 | BATT | 1 | EV battery inspection | ProcessLvl1 | preparation for reuse | 1 | Distribution | BATT_LIBDismantled | n/a | n/a | BATT_EVInspectedReuse | n/a | n/a | BATT_ProductLvl1 | battNaRechargeable | 1.29% | singleValue |  |  | BAU | n/a | other | 2021 | n/a | n/a | n/a | ±15% | n/a | 4 | n/a | n/a | n/a | 1 | n/a | 2.5 | 2.5 | Various references and assumptions | n/a | n/a | n/a | FM | TUB | 2024-12-13
1044 | BATT | 1 | EV battery inspection | ProcessLvl1 | preparation for reuse | 1 | Distribution | BATT_LIBDismantled | n/a | n/a | BATT_EVInspectedRecyclingSIB | n/a | n/a | BATT_ProductLvl1 | battNaRechargeable | 98.71% | singleValue |  |  | BAU | n/a | other | 2021 | n/a | n/a | n/a | ±15% | n/a | 4 | n/a | n/a | n/a | 1 | n/a | 2.5 | 2.5 | Various references and assumptions | n/a | n/a | n/a | FM | TUB | 2024-12-13
1045 | BATT | 1 | EV battery inspection | ProcessLvl1 | preparation for reuse | 1 | Distribution | BATT_LIBDismantled | n/a | n/a | BATT_EVInspectedReuse | n/a | n/a | BATT_ProductLvl1 | battNaRechargeable | 1.94% | singleValue |  |  | BAU | n/a | other | 2022 | n/a | n/a | n/a | ±15% | n/a | 4 | n/a | n/a | n/a | 1 | n/a | 2.5 | 2.5 | Various references and assumptions | n/a | n/a | n/a | FM | TUB | 2024-12-13
1046 | BATT | 1 | EV battery inspection | ProcessLvl1 | preparation for reuse | 1 | Distribution | BATT_LIBDismantled | n/a | n/a | BATT_EVInspectedRecyclingSIB | n/a | n/a | BATT_ProductLvl1 | battNaRechargeable | 98.06% | singleValue |  |  | BAU | n/a | other | 2022 | n/a | n/a | n/a | ±15% | n/a | 4 | n/a | n/a | n/a | 1 | n/a | 2.5 | 2.5 | Various references and assumptions | n/a | n/a | n/a | FM | TUB | 2024-12-13
1047 | BATT | 1 | EV battery inspection | ProcessLvl1 | preparation for reuse | 1 | Distribution | BATT_LIBDismantled | n/a | n/a | BATT_EVInspectedReuse | n/a | n/a | BATT_ProductLvl1 | battNaRechargeable | 2.58% | singleValue |  |  | BAU | n/a | other | 2023 | n/a | n/a | n/a | ±15% | n/a | 4 | n/a | n/a | n/a | 1 | n/a | 2.5 | 2.5 | Various references and assumptions | n/a | n/a | n/a | FM | TUB | 2024-12-13
1048 | BATT | 1 | EV battery inspection | ProcessLvl1 | preparation for reuse | 1 | Distribution | BATT_LIBDismantled | n/a | n/a | BATT_EVInspectedRecyclingSIB | n/a | n/a | BATT_ProductLvl1 | battNaRechargeable | 97.42% | singleValue |  |  | BAU | n/a | other | 2023 | n/a | n/a | n/a | ±15% | n/a | 4 | n/a | n/a | n/a | 1 | n/a | 2.5 | 2.5 | Various references and assumptions | n/a | n/a | n/a | FM | TUB | 2024-12-13
1049 | BATT | 1 | EV battery inspection | ProcessLvl1 | preparation for reuse | 1 | Distribution | BATT_LIBDismantled | n/a | n/a | BATT_EVInspectedReuse | n/a | n/a | BATT_ProductLvl1 | battNaRechargeable | 3.23% | singleValue |  |  | BAU | n/a | other | 2024 | n/a | n/a | n/a | ±15% | n/a | 4 | n/a | n/a | n/a | 1 | n/a | 2.5 | 2.5 | Various references and assumptions | n/a | n/a | n/a | FM | TUB | 2024-12-13
1050 | BATT | 1 | EV battery inspection | ProcessLvl1 | preparation for reuse | 1 | Distribution | BATT_LIBDismantled | n/a | n/a | BATT_EVInspectedRecyclingSIB | n/a | n/a | BATT_ProductLvl1 | battNaRechargeable | 96.77% | singleValue |  |  | BAU | n/a | other | 2024 | n/a | n/a | n/a | ±15% | n/a | 4 | n/a | n/a | n/a | 1 | n/a | 2.5 | 2.5 | Various references and assumptions | n/a | n/a | n/a | FM | TUB | 2024-12-13
1051 | BATT | 1 | EV battery inspection | ProcessLvl1 | preparation for reuse | 1 | Distribution | BATT_LIBDismantled | n/a | n/a | BATT_EVInspectedReuse | n/a | n/a | BATT_ProductLvl1 | battNaRechargeable | 3.87% | singleValue |  |  | BAU | n/a | other | 2025 | n/a | n/a | n/a | ±15% | n/a | 4 | n/a | n/a | n/a | 1 | n/a | 2.5 | 2.5 | Various references and assumptions | n/a | n/a | n/a | FM | TUB | 2024-12-13
1052 | BATT | 1 | EV battery inspection | ProcessLvl1 | preparation for reuse | 1 | Distribution | BATT_LIBDismantled | n/a | n/a | BATT_EVInspectedRecyclingSIB | n/a | n/a | BATT_ProductLvl1 | battNaRechargeable | 96.13% | singleValue |  |  | BAU | n/a | other | 2025 | n/a | n/a | n/a | ±15% | n/a | 4 | n/a | n/a | n/a | 1 | n/a | 2.5 | 2.5 | Various references and assumptions | n/a | n/a | n/a | FM | TUB | 2024-12-13
1053 | BATT | 1 | EV battery inspection | ProcessLvl1 | preparation for reuse | 1 | Distribution | BATT_LIBDismantled | n/a | n/a | BATT_EVInspectedReuse | n/a | n/a | BATT_ProductLvl1 | battNaRechargeable | 4.52% | singleValue |  |  | BAU | n/a | other | 2026 | n/a | n/a | n/a | ±15% | n/a | 4 | n/a | n/a | n/a | 2 | n/a | 3 | 3 | Various references and assumptions | n/a | n/a | n/a | FM | TUB | 2024-12-13
1054 | BATT | 1 | EV battery inspection | ProcessLvl1 | preparation for reuse | 1 | Distribution | BATT_LIBDismantled | n/a | n/a | BATT_EVInspectedRecyclingSIB | n/a | n/a | BATT_ProductLvl1 | battNaRechargeable | 95.48% | singleValue |  |  | BAU | n/a | other | 2026 | n/a | n/a | n/a | ±15% | n/a | 4 | n/a | n/a | n/a | 2 | n/a | 3 | 3 | Various references and assumptions | n/a | n/a | n/a | FM | TUB | 2024-12-13
1055 | BATT | 1 | EV battery inspection | ProcessLvl1 | preparation for reuse | 1 | Distribution | BATT_LIBDismantled | n/a | n/a | BATT_EVInspectedReuse | n/a | n/a | BATT_ProductLvl1 | battNaRechargeable | 5.16% | singleValue |  |  | BAU | n/a | other | 2027 | n/a | n/a | n/a | ±15% | n/a | 4 | n/a | n/a | n/a | 2 | n/a | 3 | 3 | Various references and assumptions | n/a | n/a | n/a | FM | TUB | 2024-12-13
1056 | BATT | 1 | EV battery inspection | ProcessLvl1 | preparation for reuse | 1 | Distribution | BATT_LIBDismantled | n/a | n/a | BATT_EVInspectedRecyclingSIB | n/a | n/a | BATT_ProductLvl1 | battNaRechargeable | 94.84% | singleValue |  |  | BAU | n/a | other | 2027 | n/a | n/a | n/a | ±15% | n/a | 4 | n/a | n/a | n/a | 2 | n/a | 3 | 3 | Various references and assumptions | n/a | n/a | n/a | FM | TUB | 2024-12-13
1057 | BATT | 1 | EV battery inspection | ProcessLvl1 | preparation for reuse | 1 | Distribution | BATT_LIBDismantled | n/a | n/a | BATT_EVInspectedReuse | n/a | n/a | BATT_ProductLvl1 | battNaRechargeable | 5.81% | singleValue |  |  | BAU | n/a | other | 2028 | n/a | n/a | n/a | ±15% | n/a | 4 | n/a | n/a | n/a | 2 | n/a | 3 | 3 | Various references and assumptions | n/a | n/a | n/a | FM | TUB | 2024-12-13
1058 | BATT | 1 | EV battery inspection | ProcessLvl1 | preparation for reuse | 1 | Distribution | BATT_LIBDismantled | n/a | n/a | BATT_EVInspectedRecyclingSIB | n/a | n/a | BATT_ProductLvl1 | battNaRechargeable | 94.19% | singleValue |  |  | BAU | n/a | other | 2028 | n/a | n/a | n/a | ±15% | n/a | 4 | n/a | n/a | n/a | 2 | n/a | 3 | 3 | Various references and assumptions | n/a | n/a | n/a | FM | TUB | 2024-12-13
1059 | BATT | 1 | EV battery inspection | ProcessLvl1 | preparation for reuse | 1 | Distribution | BATT_LIBDismantled | n/a | n/a | BATT_EVInspectedReuse | n/a | n/a | BATT_ProductLvl1 | battNaRechargeable | 6.45% | singleValue |  |  | BAU | n/a | other | 2029 | n/a | n/a | n/a | ±15% | n/a | 4 | n/a | n/a | n/a | 2 | n/a | 3 | 3 | Various references and assumptions | n/a | n/a | n/a | FM | TUB | 2024-12-13
1060 | BATT | 1 | EV battery inspection | ProcessLvl1 | preparation for reuse | 1 | Distribution | BATT_LIBDismantled | n/a | n/a | BATT_EVInspectedRecyclingSIB | n/a | n/a | BATT_ProductLvl1 | battNaRechargeable | 93.55% | singleValue |  |  | BAU | n/a | other | 2029 | n/a | n/a | n/a | ±15% | n/a | 4 | n/a | n/a | n/a | 2 | n/a | 3 | 3 | Various references and assumptions | n/a | n/a | n/a | FM | TUB | 2024-12-13
1061 | BATT | 1 | EV battery inspection | ProcessLvl1 | preparation for reuse | 1 | Distribution | BATT_LIBDismantled | n/a | n/a | BATT_EVInspectedReuse | n/a | n/a | BATT_ProductLvl1 | battNaRechargeable | 7.1% | singleValue |  |  | BAU | n/a | other | 2030 | n/a | n/a | n/a | ±15% | n/a | 4 | n/a | n/a | n/a | 2 | n/a | 3 | 3 | Various references and assumptions | n/a | n/a | n/a | FM | TUB | 2024-12-13
1062 | BATT | 1 | EV battery inspection | ProcessLvl1 | preparation for reuse | 1 | Distribution | BATT_LIBDismantled | n/a | n/a | BATT_EVInspectedRecyclingSIB | n/a | n/a | BATT_ProductLvl1 | battNaRechargeable | 92.9% | singleValue |  |  | BAU | n/a | other | 2030 | n/a | n/a | n/a | ±15% | n/a | 4 | n/a | n/a | n/a | 2 | n/a | 3 | 3 | Various references and assumptions | n/a | n/a | n/a | FM | TUB | 2024-12-13
1063 | BATT | 1 | EV battery inspection | ProcessLvl1 | preparation for reuse | 1 | Distribution | BATT_LIBDismantled | n/a | n/a | BATT_EVInspectedReuse | n/a | n/a | BATT_ProductLvl1 | battNaRechargeable | 7.59% | singleValue |  |  | BAU | n/a | other | 2031 | n/a | n/a | n/a | ±20% | n/a | 4 | n/a | n/a | n/a | 3 | n/a | 3.5 | 3.5 | Various references and assumptions | n/a | n/a | n/a | FM | TUB | 2024-12-13
1064 | BATT | 1 | EV battery inspection | ProcessLvl1 | preparation for reuse | 1 | Distribution | BATT_LIBDismantled | n/a | n/a | BATT_EVInspectedRecyclingSIB | n/a | n/a | BATT_ProductLvl1 | battNaRechargeable | 92.41% | singleValue |  |  | BAU | n/a | other | 2031 | n/a | n/a | n/a | ±20% | n/a | 4 | n/a | n/a | n/a | 3 | n/a | 3.5 | 3.5 | Various references and assumptions | n/a | n/a | n/a | FM | TUB | 2024-12-13
1065 | BATT | 1 | EV battery inspection | ProcessLvl1 | preparation for reuse | 1 | Distribution | BATT_LIBDismantled | n/a | n/a | BATT_EVInspectedReuse | n/a | n/a | BATT_ProductLvl1 | battNaRechargeable | 8.39% | singleValue |  |  | BAU | n/a | other | 2032 | n/a | n/a | n/a | ±20% | n/a | 4 | n/a | n/a | n/a | 3 | n/a | 3.5 | 3.5 | Various references and assumptions | n/a | n/a | n/a | FM | TUB | 2024-12-13
1066 | BATT | 1 | EV battery inspection | ProcessLvl1 | preparation for reuse | 1 | Distribution | BATT_LIBDismantled | n/a | n/a | BATT_EVInspectedRecyclingSIB | n/a | n/a | BATT_ProductLvl1 | battNaRechargeable | 91.61% | singleValue |  |  | BAU | n/a | other | 2032 | n/a | n/a | n/a | ±20% | n/a | 4 | n/a | n/a | n/a | 3 | n/a | 3.5 | 3.5 | Various references and assumptions | n/a | n/a | n/a | FM | TUB | 2024-12-13
1067 | BATT | 1 | EV battery inspection | ProcessLvl1 | preparation for reuse | 1 | Distribution | BATT_LIBDismantled | n/a | n/a | BATT_EVInspectedReuse | n/a | n/a | BATT_ProductLvl1 | battNaRechargeable | 9.03% | singleValue |  |  | BAU | n/a | other | 2033 | n/a | n/a | n/a | ±20% | n/a | 4 | n/a | n/a | n/a | 3 | n/a | 3.5 | 3.5 | Various references and assumptions | n/a | n/a | n/a | FM | TUB | 2024-12-13
1068 | BATT | 1 | EV battery inspection | ProcessLvl1 | preparation for reuse | 1 | Distribution | BATT_LIBDismantled | n/a | n/a | BATT_EVInspectedRecyclingSIB | n/a | n/a | BATT_ProductLvl1 | battNaRechargeable | 90.97% | singleValue |  |  | BAU | n/a | other | 2033 | n/a | n/a | n/a | ±20% | n/a | 4 | n/a | n/a | n/a | 3 | n/a | 3.5 | 3.5 | Various references and assumptions | n/a | n/a | n/a | FM | TUB | 2024-12-13
1069 | BATT | 1 | EV battery inspection | ProcessLvl1 | preparation for reuse | 1 | Distribution | BATT_LIBDismantled | n/a | n/a | BATT_EVInspectedReuse | n/a | n/a | BATT_ProductLvl1 | battNaRechargeable | 9.68% | singleValue |  |  | BAU | n/a | other | 2034 | n/a | n/a | n/a | ±20% | n/a | 4 | n/a | n/a | n/a | 3 | n/a | 3.5 | 3.5 | Various references and assumptions | n/a | n/a | n/a | FM | TUB | 2024-12-13
1070 | BATT | 1 | EV battery inspection | ProcessLvl1 | preparation for reuse | 1 | Distribution | BATT_LIBDismantled | n/a | n/a | BATT_EVInspectedRecyclingSIB | n/a | n/a | BATT_ProductLvl1 | battNaRechargeable | 90.32% | singleValue |  |  | BAU | n/a | other | 2034 | n/a | n/a | n/a | ±20% | n/a | 4 | n/a | n/a | n/a | 3 | n/a | 3.5 | 3.5 | Various references and assumptions | n/a | n/a | n/a | FM | TUB | 2024-12-13
1071 | BATT | 1 | EV battery inspection | ProcessLvl1 | preparation for reuse | 1 | Distribution | BATT_LIBDismantled | n/a | n/a | BATT_EVInspectedReuse | n/a | n/a | BATT_ProductLvl1 | battNaRechargeable | 10.32% | singleValue |  |  | BAU | n/a | other | 2035 | n/a | n/a | n/a | ±20% | n/a | 4 | n/a | n/a | n/a | 3 | n/a | 3.5 | 3.5 | Various references and assumptions | n/a | n/a | n/a | FM | TUB | 2024-12-13
1072 | BATT | 1 | EV battery inspection | ProcessLvl1 | preparation for reuse | 1 | Distribution | BATT_LIBDismantled | n/a | n/a | BATT_EVInspectedRecyclingSIB | n/a | n/a | BATT_ProductLvl1 | battNaRechargeable | 89.68% | singleValue |  |  | BAU | n/a | other | 2035 | n/a | n/a | n/a | ±20% | n/a | 4 | n/a | n/a | n/a | 3 | n/a | 3.5 | 3.5 | Various references and assumptions | n/a | n/a | n/a | FM | TUB | 2024-12-13
1073 | BATT | 1 | EV battery inspection | ProcessLvl1 | preparation for reuse | 1 | Distribution | BATT_LIBDismantled | n/a | n/a | BATT_EVInspectedReuse | n/a | n/a | BATT_ProductLvl1 | battNaRechargeable | 10.97% | singleValue |  |  | BAU | n/a | other | 2036 | n/a | n/a | n/a | ±20% | n/a | 4 | n/a | n/a | n/a | 3 | n/a | 3.5 | 3.5 | Various references and assumptions | n/a | n/a | n/a | FM | TUB | 2024-12-13
1074 | BATT | 1 | EV battery inspection | ProcessLvl1 | preparation for reuse | 1 | Distribution | BATT_LIBDismantled | n/a | n/a | BATT_EVInspectedRecyclingSIB | n/a | n/a | BATT_ProductLvl1 | battNaRechargeable | 89.03% | singleValue |  |  | BAU | n/a | other | 2036 | n/a | n/a | n/a | ±20% | n/a | 4 | n/a | n/a | n/a | 3 | n/a | 3.5 | 3.5 | Various references and assumptions | n/a | n/a | n/a | FM | TUB | 2024-12-13
1075 | BATT | 1 | EV battery inspection | ProcessLvl1 | preparation for reuse | 1 | Distribution | BATT_LIBDismantled | n/a | n/a | BATT_EVInspectedReuse | n/a | n/a | BATT_ProductLvl1 | battNaRechargeable | 11.61% | singleValue |  |  | BAU | n/a | other | 2037 | n/a | n/a | n/a | ±20% | n/a | 4 | n/a | n/a | n/a | 3 | n/a | 3.5 | 3.5 | Various references and assumptions | n/a | n/a | n/a | FM | TUB | 2024-12-13
1076 | BATT | 1 | EV battery inspection | ProcessLvl1 | preparation for reuse | 1 | Distribution | BATT_LIBDismantled | n/a | n/a | BATT_EVInspectedRecyclingSIB | n/a | n/a | BATT_ProductLvl1 | battNaRechargeable | 88.39% | singleValue |  |  | BAU | n/a | other | 2037 | n/a | n/a | n/a | ±20% | n/a | 4 | n/a | n/a | n/a | 3 | n/a | 3.5 | 3.5 | Various references and assumptions | n/a | n/a | n/a | FM | TUB | 2024-12-13
1077 | BATT | 1 | EV battery inspection | ProcessLvl1 | preparation for reuse | 1 | Distribution | BATT_LIBDismantled | n/a | n/a | BATT_EVInspectedReuse | n/a | n/a | BATT_ProductLvl1 | battNaRechargeable | 12.26% | singleValue |  |  | BAU | n/a | other | 2038 | n/a | n/a | n/a | ±20% | n/a | 4 | n/a | n/a | n/a | 3 | n/a | 3.5 | 3.5 | Various references and assumptions | n/a | n/a | n/a | FM | TUB | 2024-12-13
1078 | BATT | 1 | EV battery inspection | ProcessLvl1 | preparation for reuse | 1 | Distribution | BATT_LIBDismantled | n/a | n/a | BATT_EVInspectedRecyclingSIB | n/a | n/a | BATT_ProductLvl1 | battNaRechargeable | 87.74% | singleValue |  |  | BAU | n/a | other | 2038 | n/a | n/a | n/a | ±20% | n/a | 4 | n/a | n/a | n/a | 3 | n/a | 3.5 | 3.5 | Various references and assumptions | n/a | n/a | n/a | FM | TUB | 2024-12-13
1079 | BATT | 1 | EV battery inspection | ProcessLvl1 | preparation for reuse | 1 | Distribution | BATT_LIBDismantled | n/a | n/a | BATT_EVInspectedReuse | n/a | n/a | BATT_ProductLvl1 | battNaRechargeable | 12.9% | singleValue |  |  | BAU | n/a | other | 2039 | n/a | n/a | n/a | ±20% | n/a | 4 | n/a | n/a | n/a | 3 | n/a | 3.5 | 3.5 | Various references and assumptions | n/a | n/a | n/a | FM | TUB | 2024-12-13
1080 | BATT | 1 | EV battery inspection | ProcessLvl1 | preparation for reuse | 1 | Distribution | BATT_LIBDismantled | n/a | n/a | BATT_EVInspectedRecyclingSIB | n/a | n/a | BATT_ProductLvl1 | battNaRechargeable | 87.1% | singleValue |  |  | BAU | n/a | other | 2039 | n/a | n/a | n/a | ±20% | n/a | 4 | n/a | n/a | n/a | 3 | n/a | 3.5 | 3.5 | Various references and assumptions | n/a | n/a | n/a | FM | TUB | 2024-12-13
1081 | BATT | 1 | EV battery inspection | ProcessLvl1 | preparation for reuse | 1 | Distribution | BATT_LIBDismantled | n/a | n/a | BATT_EVInspectedReuse | n/a | n/a | BATT_ProductLvl1 | battNaRechargeable | 13.55% | singleValue |  |  | BAU | n/a | other | 2040 | n/a | n/a | n/a | ±20% | n/a | 4 | n/a | n/a | n/a | 3 | n/a | 3.5 | 3.5 | Various references and assumptions | n/a | n/a | n/a | FM | TUB | 2024-12-13
1082 | BATT | 1 | EV battery inspection | ProcessLvl1 | preparation for reuse | 1 | Distribution | BATT_LIBDismantled | n/a | n/a | BATT_EVInspectedRecyclingSIB | n/a | n/a | BATT_ProductLvl1 | battNaRechargeable | 86.45% | singleValue |  |  | BAU | n/a | other | 2040 | n/a | n/a | n/a | ±20% | n/a | 4 | n/a | n/a | n/a | 3 | n/a | 3.5 | 3.5 | Various references and assumptions | n/a | n/a | n/a | FM | TUB | 2024-12-13
1083 | BATT | 1 | EV battery inspection | ProcessLvl1 | preparation for reuse | 1 | Distribution | BATT_LIBDismantled | n/a | n/a | BATT_EVInspectedReuse | n/a | n/a | BATT_ProductLvl1 | battNaRechargeable | 14.19% | singleValue |  |  | BAU | n/a | other | 2041 | n/a | n/a | n/a | ±20% | n/a | 4 | n/a | n/a | n/a | 4 | n/a | 4 | 4 | Various references and assumptions | n/a | n/a | n/a | FM | TUB | 2024-12-13
1084 | BATT | 1 | EV battery inspection | ProcessLvl1 | preparation for reuse | 1 | Distribution | BATT_LIBDismantled | n/a | n/a | BATT_EVInspectedRecyclingSIB | n/a | n/a | BATT_ProductLvl1 | battNaRechargeable | 85.81% | singleValue |  |  | BAU | n/a | other | 2041 | n/a | n/a | n/a | ±20% | n/a | 4 | n/a | n/a | n/a | 4 | n/a | 4 | 4 | Various references and assumptions | n/a | n/a | n/a | FM | TUB | 2024-12-13
1085 | BATT | 1 | EV battery inspection | ProcessLvl1 | preparation for reuse | 1 | Distribution | BATT_LIBDismantled | n/a | n/a | BATT_EVInspectedReuse | n/a | n/a | BATT_ProductLvl1 | battNaRechargeable | 14.84% | singleValue |  |  | BAU | n/a | other | 2042 | n/a | n/a | n/a | ±20% | n/a | 4 | n/a | n/a | n/a | 4 | n/a | 4 | 4 | Various references and assumptions | n/a | n/a | n/a | FM | TUB | 2024-12-13
1086 | BATT | 1 | EV battery inspection | ProcessLvl1 | preparation for reuse | 1 | Distribution | BATT_LIBDismantled | n/a | n/a | BATT_EVInspectedRecyclingSIB | n/a | n/a | BATT_ProductLvl1 | battNaRechargeable | 85.16% | singleValue |  |  | BAU | n/a | other | 2042 | n/a | n/a | n/a | ±20% | n/a | 4 | n/a | n/a | n/a | 4 | n/a | 4 | 4 | Various references and assumptions | n/a | n/a | n/a | FM | TUB | 2024-12-13
1087 | BATT | 1 | EV battery inspection | ProcessLvl1 | preparation for reuse | 1 | Distribution | BATT_LIBDismantled | n/a | n/a | BATT_EVInspectedReuse | n/a | n/a | BATT_ProductLvl1 | battNaRechargeable | 15.48% | singleValue |  |  | BAU | n/a | other | 2043 | n/a | n/a | n/a | ±20% | n/a | 4 | n/a | n/a | n/a | 4 | n/a | 4 | 4 | Various references and assumptions | n/a | n/a | n/a | FM | TUB | 2024-12-13
1088 | BATT | 1 | EV battery inspection | ProcessLvl1 | preparation for reuse | 1 | Distribution | BATT_LIBDismantled | n/a | n/a | BATT_EVInspectedRecyclingSIB | n/a | n/a | BATT_ProductLvl1 | battNaRechargeable | 84.52% | singleValue |  |  | BAU | n/a | other | 2043 | n/a | n/a | n/a | ±20% | n/a | 4 | n/a | n/a | n/a | 4 | n/a | 4 | 4 | Various references and assumptions | n/a | n/a | n/a | FM | TUB | 2024-12-13
1089 | BATT | 1 | EV battery inspection | ProcessLvl1 | preparation for reuse | 1 | Distribution | BATT_LIBDismantled | n/a | n/a | BATT_EVInspectedReuse | n/a | n/a | BATT_ProductLvl1 | battNaRechargeable | 16.13% | singleValue |  |  | BAU | n/a | other | 2044 | n/a | n/a | n/a | ±20% | n/a | 4 | n/a | n/a | n/a | 4 | n/a | 4 | 4 | Various references and assumptions | n/a | n/a | n/a | FM | TUB | 2024-12-13
1090 | BATT | 1 | EV battery inspection | ProcessLvl1 | preparation for reuse | 1 | Distribution | BATT_LIBDismantled | n/a | n/a | BATT_EVInspectedRecyclingSIB | n/a | n/a | BATT_ProductLvl1 | battNaRechargeable | 83.87% | singleValue |  |  | BAU | n/a | other | 2044 | n/a | n/a | n/a | ±20% | n/a | 4 | n/a | n/a | n/a | 4 | n/a | 4 | 4 | Various references and assumptions | n/a | n/a | n/a | FM | TUB | 2024-12-13
1091 | BATT | 1 | EV battery inspection | ProcessLvl1 | preparation for reuse | 1 | Distribution | BATT_LIBDismantled | n/a | n/a | BATT_EVInspectedReuse | n/a | n/a | BATT_ProductLvl1 | battNaRechargeable | 16.77% | singleValue |  |  | BAU | n/a | other | 2045 | n/a | n/a | n/a | ±20% | n/a | 4 | n/a | n/a | n/a | 4 | n/a | 4 | 4 | Various references and assumptions | n/a | n/a | n/a | FM | TUB | 2024-12-13
1092 | BATT | 1 | EV battery inspection | ProcessLvl1 | preparation for reuse | 1 | Distribution | BATT_LIBDismantled | n/a | n/a | BATT_EVInspectedRecyclingSIB | n/a | n/a | BATT_ProductLvl1 | battNaRechargeable | 83.23% | singleValue |  |  | BAU | n/a | other | 2045 | n/a | n/a | n/a | ±20% | n/a | 4 | n/a | n/a | n/a | 4 | n/a | 4 | 4 | Various references and assumptions | n/a | n/a | n/a | FM | TUB | 2024-12-13
1093 | BATT | 1 | EV battery inspection | ProcessLvl1 | preparation for reuse | 1 | Distribution | BATT_LIBDismantled | n/a | n/a | BATT_EVInspectedReuse | n/a | n/a | BATT_ProductLvl1 | battNaRechargeable | 17.42% | singleValue |  |  | BAU | n/a | other | 2046 | n/a | n/a | n/a | ±20% | n/a | 4 | n/a | n/a | n/a | 4 | n/a | 4 | 4 | Various references and assumptions | n/a | n/a | n/a | FM | TUB | 2024-12-13
1094 | BATT | 1 | EV battery inspection | ProcessLvl1 | preparation for reuse | 1 | Distribution | BATT_LIBDismantled | n/a | n/a | BATT_EVInspectedRecyclingSIB | n/a | n/a | BATT_ProductLvl1 | battNaRechargeable | 82.58% | singleValue |  |  | BAU | n/a | other | 2046 | n/a | n/a | n/a | ±20% | n/a | 4 | n/a | n/a | n/a | 4 | n/a | 4 | 4 | Various references and assumptions | n/a | n/a | n/a | FM | TUB | 2024-12-13
1095 | BATT | 1 | EV battery inspection | ProcessLvl1 | preparation for reuse | 1 | Distribution | BATT_LIBDismantled | n/a | n/a | BATT_EVInspectedReuse | n/a | n/a | BATT_ProductLvl1 | battNaRechargeable | 18.06% | singleValue |  |  | BAU | n/a | other | 2047 | n/a | n/a | n/a | ±20% | n/a | 4 | n/a | n/a | n/a | 4 | n/a | 4 | 4 | Various references and assumptions | n/a | n/a | n/a | FM | TUB | 2024-12-13
1096 | BATT | 1 | EV battery inspection | ProcessLvl1 | preparation for reuse | 1 | Distribution | BATT_LIBDismantled | n/a | n/a | BATT_EVInspectedRecyclingSIB | n/a | n/a | BATT_ProductLvl1 | battNaRechargeable | 81.94% | singleValue |  |  | BAU | n/a | other | 2047 | n/a | n/a | n/a | ±20% | n/a | 4 | n/a | n/a | n/a | 4 | n/a | 4 | 4 | Various references and assumptions | n/a | n/a | n/a | FM | TUB | 2024-12-13
1097 | BATT | 1 | EV battery inspection | ProcessLvl1 | preparation for reuse | 1 | Distribution | BATT_LIBDismantled | n/a | n/a | BATT_EVInspectedReuse | n/a | n/a | BATT_ProductLvl1 | battNaRechargeable | 18.71% | singleValue |  |  | BAU | n/a | other | 2048 | n/a | n/a | n/a | ±20% | n/a | 4 | n/a | n/a | n/a | 4 | n/a | 4 | 4 | Various references and assumptions | n/a | n/a | n/a | FM | TUB | 2024-12-13
1098 | BATT | 1 | EV battery inspection | ProcessLvl1 | preparation for reuse | 1 | Distribution | BATT_LIBDismantled | n/a | n/a | BATT_EVInspectedRecyclingSIB | n/a | n/a | BATT_ProductLvl1 | battNaRechargeable | 81.29% | singleValue |  |  | BAU | n/a | other | 2048 | n/a | n/a | n/a | ±20% | n/a | 4 | n/a | n/a | n/a | 4 | n/a | 4 | 4 | Various references and assumptions | n/a | n/a | n/a | FM | TUB | 2024-12-13
1099 | BATT | 1 | EV battery inspection | ProcessLvl1 | preparation for reuse | 1 | Distribution | BATT_LIBDismantled | n/a | n/a | BATT_EVInspectedReuse | n/a | n/a | BATT_ProductLvl1 | battNaRechargeable | 19.35% | singleValue |  |  | BAU | n/a | other | 2049 | n/a | n/a | n/a | ±20% | n/a | 4 | n/a | n/a | n/a | 4 | n/a | 4 | 4 | Various references and assumptions | n/a | n/a | n/a | FM | TUB | 2024-12-13
1100 | BATT | 1 | EV battery inspection | ProcessLvl1 | preparation for reuse | 1 | Distribution | BATT_LIBDismantled | n/a | n/a | BATT_EVInspectedRecyclingSIB | n/a | n/a | BATT_ProductLvl1 | battNaRechargeable | 80.65% | singleValue |  |  | BAU | n/a | other | 2049 | n/a | n/a | n/a | ±20% | n/a | 4 | n/a | n/a | n/a | 4 | n/a | 4 | 4 | Various references and assumptions | n/a | n/a | n/a | FM | TUB | 2024-12-13
1101 | BATT | 1 | EV battery inspection | ProcessLvl1 | preparation for reuse | 1 | Distribution | BATT_LIBDismantled | n/a | n/a | BATT_EVInspectedReuse | n/a | n/a | BATT_ProductLvl1 | battNaRechargeable | 20% | singleValue |  |  | BAU | n/a | other | 2050 | n/a | n/a | n/a | ±20% | n/a | 4 | n/a | n/a | n/a | 4 | n/a | 4 | 4 | Various references and assumptions | n/a | n/a | n/a | FM | TUB | 2024-12-13
1102 | BATT | 1 | EV battery inspection | ProcessLvl1 | preparation for reuse | 1 | Distribution | BATT_LIBDismantled | n/a | n/a | BATT_EVInspectedRecyclingSIB | n/a | n/a | BATT_ProductLvl1 | battNaRechargeable | 80% | singleValue |  |  | BAU | n/a | other | 2050 | n/a | n/a | n/a | ±20% | n/a | 4 | n/a | n/a | n/a | 4 | n/a | 4 | 4 | Various references and assumptions | n/a | n/a | n/a | FM | TUB | 2024-12-13
1103 | BATT | 1 | Mechanical processing | ProcessLvl1 | mechanical recovery processes | 1 | Fragmentation | BATT_ZnAlkaliSorted | BATT_ProductLvl1 | battZn | BATT_2RM_mechRecZnAlkali | n/a | n/a | MaterialLvl1 | ferrousMetals1 | 98% | singleValue |  |  | OBS/BAU/REC/CIR | n/a | calc | 2010 | n/a | n/a | n/a | ±5% | n/a | 1 | n/a | n/a | n/a | 1 | n/a | 1 | 1 | [Rombach et al., 2016] | CC BY 4.0 | n/a | https://www.researchgate.net/publication/265974503_Recycling_Efficiency_of_the_reprocessing_of_primary_batteries | FM | TUB | 2024-08-14
1104 | BATT | 1 | Mechanical processing | ProcessLvl1 | mechanical recovery processes | 1 | Fragmentation | BATT_ZnAlkaliSorted | BATT_ProductLvl1 | battZn | BATT_ZnAlkaliBlackMass | n/a | n/a | ElementLvl1 | Mn | 99% | singleValue |  |  | OBS/BAU/REC/CIR | n/a | calc | 2010 | n/a | n/a | n/a | ±5% | n/a | 1 | n/a | n/a | n/a | 1 | n/a | 1 | 1 | [Rombach et al., 2016] | CC BY 4.0 | n/a | https://www.researchgate.net/publication/265974503_Recycling_Efficiency_of_the_reprocessing_of_primary_batteries | FM | TUB | 2024-08-14
1105 | BATT | 1 | Mechanical processing | ProcessLvl1 | mechanical recovery processes | 1 | Fragmentation | BATT_ZnAlkaliSorted | BATT_ProductLvl1 | battZn | BATT_ZnAlkaliBlackMass | n/a | n/a | ElementLvl1 | Zn | 99% | singleValue |  |  | OBS/BAU/REC/CIR | n/a | calc | 2010 | n/a | n/a | n/a | ±5% | n/a | 1 | n/a | n/a | n/a | 1 | n/a | 1 | 1 | [Rombach et al., 2016] | CC BY 4.0 | n/a | https://www.researchgate.net/publication/265974503_Recycling_Efficiency_of_the_reprocessing_of_primary_batteries | FM | TUB | 2024-08-14
1106 | BATT | 1 | Mechanical processing | ProcessLvl1 | mechanical recovery processes | 1 | Fragmentation | BATT_ZnAlkaliSorted | BATT_ProductLvl1 | battZn | BATT_ZnAlkaliBlackMass | n/a | n/a | ElementLvl1 | Hg | 95% | singleValue |  |  | OBS/BAU/REC/CIR | n/a | est | 2010 | n/a | n/a | n/a | ±15% | n/a | 4 | n/a | n/a | n/a | 1 | n/a | 2.5 | 2.5 | Assumption, no reference | n/a | n/a | n/a | FM | TUB | 2024-08-14
1107 | BATT | 1 | Mechanical processing | ProcessLvl1 | mechanical recovery processes | 1 | Fragmentation | BATT_ZnAlkaliSorted | BATT_ProductLvl1 | battZn | BATT_ZnAlkaliBlackMass | n/a | n/a | ElementLvl1 | Ag | 95% | singleValue |  |  | OBS/BAU/REC/CIR | n/a | est | 2010 | n/a | n/a | n/a | ±15% | n/a | 4 | n/a | n/a | n/a | 1 | n/a | 2.5 | 2.5 | Assumption, no reference | n/a | n/a | n/a | FM | TUB | 2024-08-14
1108 | BATT | 2 | Waelz kiln process | ProcessLvl1 | thermal recovery processes | 2 | Transformation | BATT_ZnAlkaliBlackMass | n/a | n/a | BATT_ZnAlkaliUnwashed | n/a | n/a | ElementLvl1 | Mn | 4% | singleValue |  |  | OBS/BAU/REC/CIR | n/a | calc | 2010 | n/a | n/a | n/a | ±5% | n/a | 1 | n/a | n/a | n/a | 1 | n/a | 1 | 1 | [Rombach et al., 2016] | CC BY 4.0 | n/a | https://www.researchgate.net/publication/265974503_Recycling_Efficiency_of_the_reprocessing_of_primary_batteries | FM | TUB | 2024-08-14
1109 | BATT | 2 | Waelz kiln process | ProcessLvl1 | thermal recovery processes | 2 | Transformation | BATT_ZnAlkaliBlackMass | n/a | n/a | BATT_ZnAlkaliUnwashed | n/a | n/a | ElementLvl1 | Zn | 95% | singleValue |  |  | OBS/BAU/REC/CIR | n/a | calc | 2010 | n/a | n/a | n/a | ±5% | n/a | 1 | n/a | n/a | n/a | 1 | n/a | 1 | 1 | [Rombach et al., 2016] | CC BY 4.0 | n/a | https://www.researchgate.net/publication/265974503_Recycling_Efficiency_of_the_reprocessing_of_primary_batteries | FM | TUB | 2024-08-14
1110 | BATT | 2 | Waelz kiln process | ProcessLvl1 | thermal recovery processes | 2 | Transformation | BATT_ZnAlkaliBlackMass | n/a | n/a | BATT_ZnAlkaliUnwashed | n/a | n/a | ElementLvl1 | Ag | 99% | singleValue |  |  | OBS/BAU/REC/CIR | n/a | est | 2010 | n/a | n/a | n/a | ±15% | n/a | 4 | n/a | n/a | n/a | 1 | n/a | 2.5 | 2.5 | Assumption, no reference | n/a | n/a | n/a | FM | TUB | 2024-08-14
1111 | BATT | 2 | Waelz kiln process | ProcessLvl1 | thermal recovery processes | 2 | Transformation | BATT_ZnAlkaliBlackMass | n/a | n/a | BATT_slagsAndSludgesZnAlkali | n/a | n/a | ElementLvl1 | Mn | 96% | singleValue |  |  | OBS/BAU/REC/CIR | n/a | calc | 2010 | n/a | n/a | n/a | ±5% | n/a | 1 | n/a | n/a | n/a | 1 | n/a | 1 | 1 | [Rombach et al., 2016] | CC BY 4.0 | n/a | https://www.researchgate.net/publication/265974503_Recycling_Efficiency_of_the_reprocessing_of_primary_batteries | FM | TUB | 2024-08-14
1112 | BATT | 2 | Waelz kiln process | ProcessLvl1 | thermal recovery processes | 2 | Transformation | BATT_ZnAlkaliBlackMass | n/a | n/a | BATT_slagsAndSludgesZnAlkali | n/a | n/a | ElementLvl1 | Zn | 5% | singleValue |  |  | OBS/BAU/REC/CIR | n/a | calc | 2010 | n/a | n/a | n/a | ±5% | n/a | 1 | n/a | n/a | n/a | 1 | n/a | 1 | 1 | [Rombach et al., 2016] | CC BY 4.0 | n/a | https://www.researchgate.net/publication/265974503_Recycling_Efficiency_of_the_reprocessing_of_primary_batteries | FM | TUB | 2024-08-14
1113 | BATT | 2 | Waelz kiln process | ProcessLvl1 | thermal recovery processes | 2 | Transformation | BATT_ZnAlkaliBlackMass | n/a | n/a | BATT_2RM_therRecHg | n/a | n/a | ElementLvl1 | Hg | 99% | singleValue |  |  | OBS/BAU/REC/CIR | n/a | est | 2010 | n/a | n/a | n/a | ±15% | n/a | 4 | n/a | n/a | n/a | 1 | n/a | 2.5 | 2.5 | Assumption, no reference | n/a | n/a | n/a | FM | TUB | 2024-08-14
1114 | BATT | 3 | Zn-electrowinning | ProcessLvl1 | chemical recovery processes | 2 | Transformation | BATT_ZnAlkaliUnwashed | n/a | n/a | BATT_2RM_refinedZn/Ag | n/a | n/a | ElementLvl1 | Zn | 98% | singleValue |  |  | OBS/BAU/REC/CIR | n/a | calc | 2010 | n/a | n/a | n/a | ±5% | n/a | 1 | n/a | n/a | n/a | 1 | n/a | 1 | 1 | [Rombach et al., 2016] | CC BY 4.0 | n/a | https://www.researchgate.net/publication/265974503_Recycling_Efficiency_of_the_reprocessing_of_primary_batteries | FM | TUB | 2024-08-14
1115 | BATT | 3 | Zn-electrowinning | ProcessLvl1 | chemical recovery processes | 2 | Transformation | BATT_ZnAlkaliUnwashed | n/a | n/a | BATT_2RM_refinedZn/Ag | n/a | n/a | ElementLvl1 | Ag | 98.5% | singleValue |  |  | OBS/BAU/REC/CIR | n/a | calc | 2010 | n/a | n/a | n/a | ±10% | n/a | 3 | n/a | n/a | n/a | 1 | n/a | 2 | 2 | [Lundström et al., 2020] | CC BY 4.0 | n/a | https://pubs.acs.org/doi/abs/10.1021/acssuschemeng.0c04701 | FM | TUB | 2024-08-14
1116 | BATT | 1 | Mechanical processing | ProcessLvl1 | mechanical recovery processes | 1 | Fragmentation | BATT_ZnAlkaliSorted | BATT_ProductLvl1 | battZn | BATT_Losses_mechRecZnAlkali | n/a | n/a | MaterialLvl1 | ferrousMetals1 | 2% | singleValue |  |  | OBS/BAU/REC/CIR | n/a | calc | 2010 | n/a | n/a | n/a | ±5% | n/a | 1 | n/a | n/a | n/a | 1 | n/a | 1 | 1 | Losses calculated from referecne value [Rombach et al., 2016] | CC BY 4.0 | n/a | https://www.researchgate.net/publication/265974503_Recycling_Efficiency_of_the_reprocessing_of_primary_batteries | FM | TUB | 2024-08-14
1117 | BATT | 1 | Mechanical processing | ProcessLvl1 | mechanical recovery processes | 1 | Fragmentation | BATT_ZnAlkaliSorted | BATT_ProductLvl1 | battZn | BATT_Losses_ZnAlkaliBlackMass | n/a | n/a | ElementLvl1 | Mn | 1% | singleValue |  |  | OBS/BAU/REC/CIR | n/a | calc | 2010 | n/a | n/a | n/a | ±5% | n/a | 1 | n/a | n/a | n/a | 1 | n/a | 1 | 1 | Losses calculated from referecne value [Rombach et al., 2016] | CC BY 4.0 | n/a | https://www.researchgate.net/publication/265974503_Recycling_Efficiency_of_the_reprocessing_of_primary_batteries | FM | TUB | 2024-08-14
1118 | BATT | 1 | Mechanical processing | ProcessLvl1 | mechanical recovery processes | 1 | Fragmentation | BATT_ZnAlkaliSorted | BATT_ProductLvl1 | battZn | BATT_Losses_ZnAlkaliBlackMass | n/a | n/a | ElementLvl1 | Zn | 1% | singleValue |  |  | OBS/BAU/REC/CIR | n/a | calc | 2010 | n/a | n/a | n/a | ±5% | n/a | 1 | n/a | n/a | n/a | 1 | n/a | 1 | 1 | Losses calculated from referecne value [Rombach et al., 2016] | CC BY 4.0 | n/a | https://www.researchgate.net/publication/265974503_Recycling_Efficiency_of_the_reprocessing_of_primary_batteries | FM | TUB | 2024-08-14
1119 | BATT | 1 | Mechanical processing | ProcessLvl1 | mechanical recovery processes | 1 | Fragmentation | BATT_ZnAlkaliSorted | BATT_ProductLvl1 | battZn | BATT_Losses_ZnAlkaliBlackMass | n/a | n/a | ElementLvl1 | Hg | 5% | singleValue |  |  | OBS/BAU/REC/CIR | n/a | est | 2010 | n/a | n/a | n/a | ±15% | n/a | 4 | n/a | n/a | n/a | 1 | n/a | 2.5 | 2.5 | Assumption, no reference | n/a | n/a | n/a | FM | TUB | 2024-08-14
1120 | BATT | 1 | Mechanical processing | ProcessLvl1 | mechanical recovery processes | 1 | Fragmentation | BATT_ZnAlkaliSorted | BATT_ProductLvl1 | battZn | BATT_Losses_ZnAlkaliBlackMass | n/a | n/a | ElementLvl1 | Ag | 5% | singleValue |  |  | OBS/BAU/REC/CIR | n/a | est | 2010 | n/a | n/a | n/a | ±15% | n/a | 4 | n/a | n/a | n/a | 1 | n/a | 2.5 | 2.5 | Assumption, no reference | n/a | n/a | n/a | FM | TUB | 2024-08-14
1121 | BATT | 2 | Waelz kiln process | ProcessLvl1 | thermal recovery processes | 2 | Transformation | BATT_ZnAlkaliBlackMass | n/a | n/a | BATT_Losses_ZnAlkaliUnwashed | n/a | n/a | ElementLvl1 | Ag | 1% | singleValue |  |  | OBS/BAU/REC/CIR | n/a | est | 2010 | n/a | n/a | n/a | ±15% | n/a | 4 | n/a | n/a | n/a | 1 | n/a | 2.5 | 2.5 | Assumption, no reference | n/a | n/a | n/a | FM | TUB | 2024-08-14
1122 | BATT | 2 | Waelz kiln process | ProcessLvl1 | thermal recovery processes | 2 | Transformation | BATT_ZnAlkaliBlackMass | n/a | n/a | BATT_Losses_therRecHg | n/a | n/a | ElementLvl1 | Hg | 1% | singleValue |  |  | OBS/BAU/REC/CIR | n/a | est | 2010 | n/a | n/a | n/a | ±15% | n/a | 4 | n/a | n/a | n/a | 1 | n/a | 2.5 | 2.5 | Assumption, no reference | n/a | n/a | n/a | FM | TUB | 2024-08-14
1123 | BATT | 3 | Zn-electrowinning | ProcessLvl1 | chemical recovery processes | 2 | Transformation | BATT_ZnAlkaliUnwashed | n/a | n/a | BATT_Losses_refinedZn/Ag | n/a | n/a | ElementLvl1 | Zn | 2% | singleValue |  |  | OBS/BAU/REC/CIR | n/a | calc | 2010 | n/a | n/a | n/a | ±5% | n/a | 1 | n/a | n/a | n/a | 1 | n/a | 1 | 1 | Losses calculated from referecne value [Rombach et al., 2016] | CC BY 4.0 | n/a | https://www.researchgate.net/publication/265974503_Recycling_Efficiency_of_the_reprocessing_of_primary_batteries | FM | TUB | 2024-08-14
1124 | BATT | 3 | Zn-electrowinning | ProcessLvl1 | chemical recovery processes | 2 | Transformation | BATT_ZnAlkaliUnwashed | n/a | n/a | BATT_Losses_refinedZn/Ag | n/a | n/a | ElementLvl1 | Ag | 1.5% | singleValue |  |  | OBS/BAU/REC/CIR | n/a | calc | 2010 | n/a | n/a | n/a | ±10% | n/a | 3 | n/a | n/a | n/a | 1 | n/a | 2 | 2 | Losses calculated from reference value [Lundström et al., 2020] | CC BY 4.0 | n/a | https://pubs.acs.org/doi/abs/10.1021/acssuschemeng.0c04701 | FM | TUB | 2024-08-14
1125 | BATT | 1 | Breaking and separating | ProcessLvl1 | mechanical recovery processes | 2 | Fragmentation | BATT_LeadAcidSorted | BATT_ProductLvl1 | battPb | BATT_2RM_mechRecLeadAcid | n/a | n/a | ComponentLvl1 | batteryCellElectrolyte1 | 95% | singleValue |  |  | OBS/BAU/REC/CIR | n/a | est | 2010 | n/a | n/a | n/a | ±15% | n/a | 4 | n/a | n/a | n/a | 1 | n/a | 2.5 | 2.5 | Assumption, no reference | n/a | n/a | n/a | FM | TUB | 2024-08-14
1126 | BATT | 1 | Breaking and separating | ProcessLvl1 | mechanical recovery processes | 2 | Fragmentation | BATT_LeadAcidSorted | BATT_ProductLvl1 | battPb | BATT_2RM_mechRecLeadAcid | n/a | n/a | ComponentLvl1 | batteryCellCasing1 | 95% | singleValue |  |  | OBS/BAU/REC/CIR | n/a | est | 2010 | n/a | n/a | n/a | ±15% | n/a | 4 | n/a | n/a | n/a | 1 | n/a | 2.5 | 2.5 | Assumption, no reference | n/a | n/a | n/a | FM | TUB | 2024-08-14
1127 | BATT | 1 | Breaking and separating | ProcessLvl1 | mechanical recovery processes | 2 | Fragmentation | BATT_LeadAcidSorted | BATT_ProductLvl1 | battPb | BATT_2RM_mechRecLeadAcid | n/a | n/a | ComponentLvl2 | batteryCellSeparator2 | 0% | singleValue |  |  | OBS/BAU/REC/CIR | n/a | est | 2010 | n/a | n/a | n/a | ±15% | n/a | 4 | n/a | n/a | n/a | 1 | n/a | 2.5 | 2.5 | Assumption, no reference | n/a | n/a | n/a | FM | TUB | 2024-08-14
1128 | BATT | 1 | Breaking and separating | ProcessLvl1 | mechanical recovery processes | 2 | Fragmentation | BATT_LeadAcidSorted | BATT_ProductLvl1 | battPb | BATT_LeadAcidPbPaste | n/a | n/a | ComponentLvl2 | anodeActiveMaterial | 95% | singleValue |  |  | OBS/BAU/REC/CIR | n/a | est | 2010 | n/a | n/a | n/a | ±15% | n/a | 4 | n/a | n/a | n/a | 1 | n/a | 2.5 | 2.5 | Assumption, no reference | n/a | n/a | n/a | FM | TUB | 2024-08-14
1129 | BATT | 1 | Breaking and separating | ProcessLvl1 | mechanical recovery processes | 2 | Fragmentation | BATT_LeadAcidSorted | BATT_ProductLvl1 | battPb | BATT_LeadAcidPbPaste | n/a | n/a | ComponentLvl2 | anodeAndCathodeActiveMaterial | 95% | singleValue |  |  | OBS/BAU/REC/CIR | n/a | est | 2010 | n/a | n/a | n/a | ±15% | n/a | 4 | n/a | n/a | n/a | 1 | n/a | 2.5 | 2.5 | Assumption, no reference | n/a | n/a | n/a | FM | TUB | 2024-08-14
1130 | BATT | 1 | Breaking and separating | ProcessLvl1 | mechanical recovery processes | 2 | Fragmentation | BATT_LeadAcidSorted | BATT_ProductLvl1 | battPb | BATT_LeadAcidPbPaste | n/a | n/a | ComponentLvl2 | cathodeActiveMaterial | 95% | singleValue |  |  | OBS/BAU/REC/CIR | n/a | est | 2010 | n/a | n/a | n/a | ±15% | n/a | 4 | n/a | n/a | n/a | 1 | n/a | 2.5 | 2.5 | Assumption, no reference | n/a | n/a | n/a | FM | TUB | 2024-08-14
1131 | BATT | 1 | Breaking and separating | ProcessLvl1 | mechanical recovery processes | 2 | Fragmentation | BATT_LeadAcidSorted | BATT_ProductLvl1 | battPb | BATT_LeadAcidPbPaste | n/a | n/a | ComponentLvl2 | currentCollectorAnodeAndCathode | 95% | singleValue |  |  | OBS/BAU/REC/CIR | n/a | est | 2010 | n/a | n/a | n/a | ±15% | n/a | 4 | n/a | n/a | n/a | 1 | n/a | 2.5 | 2.5 | Assumption, no reference | n/a | n/a | n/a | FM | TUB | 2024-08-14
1132 | BATT | 2 | Thermal recovery (rotary furnance) | ProcessLvl1 | thermal recovery processes | 2 | Transformation | BATT_LeadAcidPbPaste | n/a | n/a | BATT_2RM_crudeLeadAntimonyAlloy | n/a | n/a | ElementLvl1 | Pb | 98% | singleValue |  |  | OBS/BAU/REC/CIR | n/a | meas | 2010 | n/a | n/a | n/a | ±5% | n/a | 1 | n/a | n/a | n/a | 1 | n/a | 1 | 1 | [Wu et al., 2017] | CC BY 4.0 | n/a | https://www.sciencedirect.com/science/article/abs/pii/S095965261632234X | FM | TUB | 2024-08-14
1133 | BATT | 2 | Thermal recovery (rotary furnance) | ProcessLvl1 | thermal recovery processes | 2 | Transformation | BATT_LeadAcidPbPaste | n/a | n/a | BATT_2RM_crudeLeadAntimonyAlloy | n/a | n/a | ElementLvl1 | Sb | 98% | singleValue |  |  | OBS/BAU/REC/CIR | n/a | meas | 2010 | n/a | n/a | n/a | ±5% | n/a | 1 | n/a | n/a | n/a | 1 | n/a | 1 | 1 | [Wu et al., 2017] | CC BY 4.0 | n/a | https://www.sciencedirect.com/science/article/abs/pii/S095965261632234X | FM | TUB | 2024-08-14
1134 | BATT | 2 | Thermal recovery (rotary furnance) | ProcessLvl1 | thermal recovery processes | 2 | Transformation | BATT_LeadAcidPbPaste | n/a | n/a | BATT_slagsAndSludgesLeadAcid | n/a | n/a | ElementLvl1 | Pb | 1.5% | singleValue |  |  | OBS/BAU/REC/CIR | n/a | calc | 2010 | n/a | n/a | n/a | ±5% | n/a | 1 | n/a | n/a | n/a | 1 | n/a | 1 | 1 | [Wu et al., 2017] | CC BY 4.0 | n/a | https://www.sciencedirect.com/science/article/abs/pii/S095965261632234X | FM | TUB | 2024-08-14
1135 | BATT | 2 | Thermal recovery (rotary furnance) | ProcessLvl1 | thermal recovery processes | 2 | Transformation | BATT_LeadAcidPbPaste | n/a | n/a | BATT_2RM_therRecLeadDust | n/a | n/a | ElementLvl1 | Pb | 0.5% | singleValue |  |  | OBS/BAU/REC/CIR | n/a | calc | 2010 | n/a | n/a | n/a | ±5% | n/a | 1 | n/a | n/a | n/a | 1 | n/a | 1 | 1 | [Wu et al., 2017] | CC BY 4.0 | n/a | https://www.sciencedirect.com/science/article/abs/pii/S095965261632234X | FM | TUB | 2024-08-14
1136 | BATT | 1 | Breaking and separating | ProcessLvl1 | mechanical recovery processes | 2 | Fragmentation | BATT_LeadAcidSorted | BATT_ProductLvl1 | battPb | BATT_Losses_mechRecLeadAcid | n/a | n/a | ComponentLvl1 | batteryCellElectrolyte1 | 5% | singleValue |  |  | OBS/BAU/REC/CIR | n/a | est | 2010 | n/a | n/a | n/a | ±15% | n/a | 4 | n/a | n/a | n/a | 1 | n/a | 2.5 | 2.5 | Assumption, no reference | n/a | n/a | n/a | FM | TUB | 2024-08-14
1137 | BATT | 1 | Breaking and separating | ProcessLvl1 | mechanical recovery processes | 2 | Fragmentation | BATT_LeadAcidSorted | BATT_ProductLvl1 | battPb | BATT_Losses_mechRecLeadAcid | n/a | n/a | ComponentLvl1 | batteryCellCasing1 | 5% | singleValue |  |  | OBS/BAU/REC/CIR | n/a | est | 2010 | n/a | n/a | n/a | ±15% | n/a | 4 | n/a | n/a | n/a | 1 | n/a | 2.5 | 2.5 | Assumption, no reference | n/a | n/a | n/a | FM | TUB | 2024-08-14
1138 | BATT | 1 | Breaking and separating | ProcessLvl1 | mechanical recovery processes | 2 | Fragmentation | BATT_LeadAcidSorted | BATT_ProductLvl1 | battPb | BATT_Losses_LeadAcidPbPaste | n/a | n/a | ComponentLvl2 | anodeActiveMaterial | 5% | singleValue |  |  | OBS/BAU/REC/CIR | n/a | est | 2010 | n/a | n/a | n/a | ±15% | n/a | 4 | n/a | n/a | n/a | 1 | n/a | 2.5 | 2.5 | Assumption, no reference | n/a | n/a | n/a | FM | TUB | 2024-08-14
1139 | BATT | 1 | Breaking and separating | ProcessLvl1 | mechanical recovery processes | 2 | Fragmentation | BATT_LeadAcidSorted | BATT_ProductLvl1 | battPb | BATT_Losses_LeadAcidPbPaste | n/a | n/a | ComponentLvl2 | anodeAndCathodeActiveMaterial | 5% | singleValue |  |  | OBS/BAU/REC/CIR | n/a | est | 2010 | n/a | n/a | n/a | ±15% | n/a | 4 | n/a | n/a | n/a | 1 | n/a | 2.5 | 2.5 | Assumption, no reference | n/a | n/a | n/a | FM | TUB | 2024-08-14
1140 | BATT | 1 | Breaking and separating | ProcessLvl1 | mechanical recovery processes | 2 | Fragmentation | BATT_LeadAcidSorted | BATT_ProductLvl1 | battPb | BATT_Losses_LeadAcidPbPaste | n/a | n/a | ComponentLvl2 | cathodeActiveMaterial | 5% | singleValue |  |  | OBS/BAU/REC/CIR | n/a | est | 2010 | n/a | n/a | n/a | ±15% | n/a | 4 | n/a | n/a | n/a | 1 | n/a | 2.5 | 2.5 | Assumption, no reference | n/a | n/a | n/a | FM | TUB | 2024-08-14
1141 | BATT | 1 | Breaking and separating | ProcessLvl1 | mechanical recovery processes | 2 | Fragmentation | BATT_LeadAcidSorted | BATT_ProductLvl1 | battPb | BATT_Losses_LeadAcidPbPaste | n/a | n/a | ComponentLvl2 | currentCollectorAnodeAndCathode | 5% | singleValue |  |  | OBS/BAU/REC/CIR | n/a | est | 2010 | n/a | n/a | n/a | ±15% | n/a | 4 | n/a | n/a | n/a | 1 | n/a | 2.5 | 2.5 | Assumption, no reference | n/a | n/a | n/a | FM | TUB | 2024-08-14
1142 | BATT | 2 | Thermal recovery (rotary furnance) | ProcessLvl1 | thermal recovery processes | 2 | Transformation | BATT_LeadAcidPbPaste | n/a | n/a | BATT_Losses_crudeLeadAntimonyAlloy | n/a | n/a | ElementLvl1 | Sb | 2% | singleValue |  |  | OBS/BAU/REC/CIR | n/a | calc | 2010 | n/a | n/a | n/a | ±5% | n/a | 1 | n/a | n/a | n/a | 1 | n/a | 1 | 1 | Losses calculated from reference value [Wu et al., 2017] | CC BY 4.0 | n/a | https://www.sciencedirect.com/science/article/abs/pii/S095965261632234X | FM | TUB | 2024-08-14
1143 | BATT | 1 | Breaking and separating | ProcessLvl1 | mechanical recovery processes | 2 | Fragmentation | BATT_NiCdSorted | BATT_ProductLvl1 | battNiCd | BATT_2RM_mechRecNiCd | n/a | n/a | ComponentLvl1 | batteryCellCasing1 | 95% | singleValue |  |  | OBS/BAU/REC/CIR | n/a | est | 2010 | n/a | n/a | n/a | ±15% | n/a | 4 | n/a | n/a | n/a | 1 | n/a | 2.5 | 2.5 | Assumption, no reference | n/a | n/a | n/a | FM | TUB | 2024-08-14
1144 | BATT | 1 | Breaking and separating | ProcessLvl1 | mechanical recovery processes | 2 | Fragmentation | BATT_NiCdSorted | BATT_ProductLvl1 | battNiCd | BATT_2RM_mechRecNiCd | n/a | n/a | ComponentLvl1 | batteryCellElectrolyte1 | 0% | singleValue |  |  | OBS/BAU/REC/CIR | n/a | est | 2010 | n/a | n/a | n/a | ±15% | n/a | 4 | n/a | n/a | n/a | 1 | n/a | 2.5 | 2.5 | Assumption, no reference | n/a | n/a | n/a | FM | TUB | 2024-08-14
1145 | BATT | 1 | Breaking and separating | ProcessLvl1 | mechanical recovery processes | 2 | Fragmentation | BATT_NiCdSorted | BATT_ProductLvl1 | battNiCd | BATT_NiCdBlackMass | n/a | n/a | ComponentLvl1 | batteryCellAnode | 95% | singleValue |  |  | OBS/BAU/REC/CIR | n/a | est | 2010 | n/a | n/a | n/a | ±15% | n/a | 4 | n/a | n/a | n/a | 1 | n/a | 2.5 | 2.5 | Assumption, no reference | n/a | n/a | n/a | FM | TUB | 2024-08-14
1146 | BATT | 1 | Breaking and separating | ProcessLvl1 | mechanical recovery processes | 2 | Fragmentation | BATT_NiCdSorted | BATT_ProductLvl1 | battNiCd | BATT_NiCdBlackMass | n/a | n/a | ComponentLvl2 | currentCollectorAnode | 95% | singleValue |  |  | OBS/BAU/REC/CIR | n/a | est | 2010 | n/a | n/a | n/a | ±15% | n/a | 4 | n/a | n/a | n/a | 1 | n/a | 2.5 | 2.5 | Assumption, no reference | n/a | n/a | n/a | FM | TUB | 2024-08-14
1147 | BATT | 1 | Breaking and separating | ProcessLvl1 | mechanical recovery processes | 2 | Fragmentation | BATT_NiCdSorted | BATT_ProductLvl1 | battNiCd | BATT_NiCdBlackMass | n/a | n/a | ComponentLvl2 | cathodeAdditive | 95% | singleValue |  |  | OBS/BAU/REC/CIR | n/a | est | 2010 | n/a | n/a | n/a | ±15% | n/a | 4 | n/a | n/a | n/a | 1 | n/a | 2.5 | 2.5 | Assumption, no reference | n/a | n/a | n/a | FM | TUB | 2024-08-14
1148 | BATT | 1 | Breaking and separating | ProcessLvl1 | mechanical recovery processes | 2 | Fragmentation | BATT_NiCdSorted | BATT_ProductLvl1 | battNiCd | BATT_NiCdBlackMass | n/a | n/a | ComponentLvl2 | currentCollectorCathode | 95% | singleValue |  |  | OBS/BAU/REC/CIR | n/a | est | 2010 | n/a | n/a | n/a | ±15% | n/a | 4 | n/a | n/a | n/a | 1 | n/a | 2.5 | 2.5 | Assumption, no reference | n/a | n/a | n/a | FM | TUB | 2024-08-14
1149 | BATT | 1 | Breaking and separating | ProcessLvl1 | mechanical recovery processes | 2 | Fragmentation | BATT_NiCdSorted | BATT_ProductLvl1 | battNiCd | BATT_NiCdBlackMass | n/a | n/a | ComponentLvl1 | batteryCellCathode | 95% | singleValue |  |  | OBS/BAU/REC/CIR | n/a | est | 2010 | n/a | n/a | n/a | ±15% | n/a | 4 | n/a | n/a | n/a | 1 | n/a | 2.5 | 2.5 | Assumption, no reference | n/a | n/a | n/a | FM | TUB | 2024-08-14
1150 | BATT | 1 | Breaking and separating | ProcessLvl1 | mechanical recovery processes | 2 | Fragmentation | BATT_NiCdSorted | BATT_ProductLvl1 | battNiCd | BATT_2RM_mechRecNiCd | n/a | n/a | ComponentLvl1 | batteryCellSeparator1 | 0% | singleValue |  |  | OBS/BAU/REC/CIR | n/a | est | 2010 | n/a | n/a | n/a | ±15% | n/a | 4 | n/a | n/a | n/a | 1 | n/a | 2.5 | 2.5 | Assumption, no reference | n/a | n/a | n/a | FM | TUB | 2024-08-14
1151 | BATT | 1 | Breaking and separating | ProcessLvl1 | mechanical recovery processes | 2 | Fragmentation | BATT_NiCdSorted | BATT_ProductLvl1 | battNiCd | BATT_2RM_mechRecNiCd | n/a | n/a | ComponentLvl1 | batteryCellBinder1 | 0% | singleValue |  |  | OBS/BAU/REC/CIR | n/a | est | 2010 | n/a | n/a | n/a | ±15% | n/a | 4 | n/a | n/a | n/a | 1 | n/a | 2.5 | 2.5 | Assumption, no reference | n/a | n/a | n/a | FM | TUB | 2024-08-14
1152 | BATT | 2 | Vacuum Distillation | ProcessLvl1 | thermal recovery processes | 2 | Transformation | BATT_NiCdBlackMass | n/a | n/a | BATT_2RM_therRecNiCd | n/a | n/a | ElementLvl1 | Cd | 99% | singleValue |  |  | OBS/BAU/REC/CIR | n/a | calc | 2010 | n/a | n/a | n/a | ±15% | n/a | 4 | n/a | n/a | n/a | 1 | n/a | 2.5 | 2.5 | [Zhan and Xu, 2014] | CC BY 4.0 | n/a | https://pubs.acs.org/doi/10.1021/es5030383 | FM | TUB | 2024-08-17
1153 | BATT | 2 | Vacuum Distillation | ProcessLvl1 | thermal recovery processes | 2 | Transformation | BATT_NiCdBlackMass | n/a | n/a | BATT_2RM_therRecNiCd | n/a | n/a | ElementLvl1 | Ni | 99% | singleValue |  |  | OBS/BAU/REC/CIR | n/a | calc | 2010 | n/a | n/a | n/a | ±5% | n/a | 1 | n/a | n/a | n/a | 1 | n/a | 1 | 1 | [Hämmer and Wambach, 2024] | CC BY 4.0 | n/a | https://www.mdpi.com/2071-1050/16/19/8735 | FM | TUB | 2024-08-17
1154 | BATT | 2 | Vacuum Distillation | ProcessLvl1 | thermal recovery processes | 2 | Transformation | BATT_NiCdBlackMass | n/a | n/a | BATT_2RM_therRecNiCd | n/a | n/a | ElementLvl1 | Co | 94% | singleValue |  |  | OBS/BAU/REC/CIR | n/a | calc | 2010 | n/a | n/a | n/a | ±5% | n/a | 1 | n/a | n/a | n/a | 1 | n/a | 1 | 1 | [Hämmer and Wambach, 2024] | CC BY 4.0 | n/a | https://www.mdpi.com/2071-1050/16/19/8735 | FM | TUB | 2024-08-17
1155 | BATT | 2 | Vacuum Distillation | ProcessLvl1 | thermal recovery processes | 2 | Transformation | BATT_NiCdBlackMass | n/a | n/a | BATT_2RM_therRecNiCd | n/a | n/a | MaterialLvl0 | ferrousMetals0 | 64.5% | singleValue |  |  | OBS/BAU/REC/CIR | n/a | calc | 2010 | n/a | n/a | n/a | ±5% | n/a | 1 | n/a | n/a | n/a | 1 | n/a | 1 | 1 | [Hämmer and Wambach, 2024] | CC BY 4.0 | n/a | https://www.mdpi.com/2071-1050/16/19/8735 | FM | TUB | 2024-08-17
1156 | BATT | 2 | Vacuum Distillation | ProcessLvl1 | thermal recovery processes | 2 | Transformation | BATT_NiCdBlackMass | n/a | n/a | BATT_slagsAndSludgesNiCd | n/a | n/a | ElementLvl1 | Ni | 1% | singleValue |  |  | OBS/BAU/REC/CIR | n/a | calc | 2010 | n/a | n/a | n/a | ±5% | n/a | 1 | n/a | n/a | n/a | 1 | n/a | 1 | 1 | [Hämmer and Wambach, 2024] | CC BY 4.0 | n/a | https://www.mdpi.com/2071-1050/16/19/8735 | FM | TUB | 2024-08-17
1157 | BATT | 2 | Vacuum Distillation | ProcessLvl1 | thermal recovery processes | 2 | Transformation | BATT_NiCdBlackMass | n/a | n/a | BATT_slagsAndSludgesNiCd | n/a | n/a | ElementLvl1 | Co | 6% | singleValue |  |  | OBS/BAU/REC/CIR | n/a | calc | 2010 | n/a | n/a | n/a | ±5% | n/a | 1 | n/a | n/a | n/a | 1 | n/a | 1 | 1 | [Hämmer and Wambach, 2024] | CC BY 4.0 | n/a | https://www.mdpi.com/2071-1050/16/19/8735 | FM | TUB | 2024-08-17
1158 | BATT | 2 | Vacuum Distillation | ProcessLvl1 | thermal recovery processes | 2 | Transformation | BATT_NiCdBlackMass | n/a | n/a | BATT_slagsAndSludgesNiCd | n/a | n/a | MaterialLvl0 | ferrousMetals0 | 35.5% | singleValue |  |  | OBS/BAU/REC/CIR | n/a | calc | 2010 | n/a | n/a | n/a | ±5% | n/a | 1 | n/a | n/a | n/a | 1 | n/a | 1 | 1 | [Hämmer and Wambach, 2024] | CC BY 4.0 | n/a | https://www.mdpi.com/2071-1050/16/19/8735 | FM | TUB | 2024-08-17
1159 | BATT | 1 | Breaking and separating | ProcessLvl1 | mechanical recovery processes | 2 | Fragmentation | BATT_NiCdSorted | BATT_ProductLvl1 | battNiCd | BATT_Losses_mechRecNiCd | n/a | n/a | ComponentLvl1 | batteryCellCasing1 | 5% | singleValue |  |  | OBS/BAU/REC/CIR | n/a | est | 2010 | n/a | n/a | n/a | ±15% | n/a | 4 | n/a | n/a | n/a | 1 | n/a | 2.5 | 2.5 | Assumption, no reference | n/a | n/a | n/a | FM | TUB | 2024-08-14
1160 | BATT | 1 | Breaking and separating | ProcessLvl1 | mechanical recovery processes | 2 | Fragmentation | BATT_NiCdSorted | BATT_ProductLvl1 | battNiCd | BATT_Losses_NiCdBlackMass | n/a | n/a | ComponentLvl1 | batteryCellAnode | 5% | singleValue |  |  | OBS/BAU/REC/CIR | n/a | est | 2010 | n/a | n/a | n/a | ±15% | n/a | 4 | n/a | n/a | n/a | 1 | n/a | 2.5 | 2.5 | Assumption, no reference | n/a | n/a | n/a | FM | TUB | 2024-08-14
1161 | BATT | 1 | Breaking and separating | ProcessLvl1 | mechanical recovery processes | 2 | Fragmentation | BATT_NiCdSorted | BATT_ProductLvl1 | battNiCd | BATT_Losses_NiCdBlackMass | n/a | n/a | ComponentLvl2 | currentCollectorAnode | 5% | singleValue |  |  | OBS/BAU/REC/CIR | n/a | est | 2010 | n/a | n/a | n/a | ±15% | n/a | 4 | n/a | n/a | n/a | 1 | n/a | 2.5 | 2.5 | Assumption, no reference | n/a | n/a | n/a | FM | TUB | 2024-08-14
1162 | BATT | 1 | Breaking and separating | ProcessLvl1 | mechanical recovery processes | 2 | Fragmentation | BATT_NiCdSorted | BATT_ProductLvl1 | battNiCd | BATT_Losses_NiCdBlackMass | n/a | n/a | ComponentLvl2 | cathodeAdditive | 5% | singleValue |  |  | OBS/BAU/REC/CIR | n/a | est | 2010 | n/a | n/a | n/a | ±15% | n/a | 4 | n/a | n/a | n/a | 1 | n/a | 2.5 | 2.5 | Assumption, no reference | n/a | n/a | n/a | FM | TUB | 2024-08-14
1163 | BATT | 1 | Breaking and separating | ProcessLvl1 | mechanical recovery processes | 2 | Fragmentation | BATT_NiCdSorted | BATT_ProductLvl1 | battNiCd | BATT_Losses_NiCdBlackMass | n/a | n/a | ComponentLvl2 | currentCollectorCathode | 5% | singleValue |  |  | OBS/BAU/REC/CIR | n/a | est | 2010 | n/a | n/a | n/a | ±15% | n/a | 4 | n/a | n/a | n/a | 1 | n/a | 2.5 | 2.5 | Assumption, no reference | n/a | n/a | n/a | FM | TUB | 2024-08-14
1164 | BATT | 1 | Breaking and separating | ProcessLvl1 | mechanical recovery processes | 2 | Fragmentation | BATT_NiCdSorted | BATT_ProductLvl1 | battNiCd | BATT_Losses_NiCdBlackMass | n/a | n/a | ComponentLvl1 | batteryCellCathode | 5% | singleValue |  |  | OBS/BAU/REC/CIR | n/a | est | 2010 | n/a | n/a | n/a | ±15% | n/a | 4 | n/a | n/a | n/a | 1 | n/a | 2.5 | 2.5 | Assumption, no reference | n/a | n/a | n/a | FM | TUB | 2024-08-14
1165 | BATT | 2 | Vacuum Distillation | ProcessLvl1 | thermal recovery processes | 2 | Transformation | BATT_NiCdBlackMass | n/a | n/a | BATT_Losses_therRecNiCd | n/a | n/a | ElementLvl1 | Cd | 1% | singleValue |  |  | OBS/BAU/REC/CIR | n/a | calc | 2010 | n/a | n/a | n/a | ±15% | n/a | 4 | n/a | n/a | n/a | 1 | n/a | 2.5 | 2.5 | Losses calculated from reference value [Zhan and Xu, 2014] | CC BY 4.0 | n/a | https://pubs.acs.org/doi/10.1021/es5030383 | FM | TUB | 2024-08-17
1166 | BATT | 1 | Breaking and separating | ProcessLvl1 | mechanical recovery processes | 2 | Fragmentation | BATT_NiMHSorted | BATT_ProductLvl1 | battNiMH | BATT_2RM_mechRecNiMH | n/a | n/a | ComponentLvl1 | batteryCellCasing1 | 95% | singleValue |  |  | REC | n/a | est | 2010 | n/a | n/a | n/a | ±15% | n/a | 4 | n/a | n/a | n/a | 1 | n/a | 2.5 | 2.5 | Assumption, no reference | n/a | n/a | n/a | FM | TUB | 2024-08-14
1167 | BATT | 1 | Breaking and separating | ProcessLvl1 | mechanical recovery processes | 2 | Fragmentation | BATT_NiMHSorted | BATT_ProductLvl1 | battNiMH | BATT_2RM_mechRecNiMH | n/a | n/a | ComponentLvl1 | batteryCellElectrolyte1 | 0% | singleValue |  |  | REC | n/a | est | 2010 | n/a | n/a | n/a | ±15% | n/a | 4 | n/a | n/a | n/a | 1 | n/a | 2.5 | 2.5 | Assumption, no reference | n/a | n/a | n/a | FM | TUB | 2024-08-14
1168 | BATT | 1 | Breaking and separating | ProcessLvl1 | mechanical recovery processes | 2 | Fragmentation | BATT_NiMHSorted | BATT_ProductLvl1 | battNiMH | BATT_NiMHBlackMass | n/a | n/a | ComponentLvl1 | batteryCellAnode | 95% | singleValue |  |  | REC | n/a | est | 2010 | n/a | n/a | n/a | ±15% | n/a | 4 | n/a | n/a | n/a | 1 | n/a | 2.5 | 2.5 | Assumption, no reference | n/a | n/a | n/a | FM | TUB | 2024-08-14
1169 | BATT | 1 | Breaking and separating | ProcessLvl1 | mechanical recovery processes | 2 | Fragmentation | BATT_NiMHSorted | BATT_ProductLvl1 | battNiMH | BATT_NiMHBlackMass | n/a | n/a | ComponentLvl2 | currentCollectorAnode | 95% | singleValue |  |  | REC | n/a | est | 2010 | n/a | n/a | n/a | ±15% | n/a | 4 | n/a | n/a | n/a | 1 | n/a | 2.5 | 2.5 | Assumption, no reference | n/a | n/a | n/a | FM | TUB | 2024-08-14
1170 | BATT | 1 | Breaking and separating | ProcessLvl1 | mechanical recovery processes | 2 | Fragmentation | BATT_NiMHSorted | BATT_ProductLvl1 | battNiMH | BATT_NiMHBlackMass | n/a | n/a | ComponentLvl2 | cathodeAdditive | 95% | singleValue |  |  | REC | n/a | est | 2010 | n/a | n/a | n/a | ±15% | n/a | 4 | n/a | n/a | n/a | 1 | n/a | 2.5 | 2.5 | Assumption, no reference | n/a | n/a | n/a | FM | TUB | 2024-08-14
1171 | BATT | 1 | Breaking and separating | ProcessLvl1 | mechanical recovery processes | 2 | Fragmentation | BATT_NiMHSorted | BATT_ProductLvl1 | battNiMH | BATT_NiMHBlackMass | n/a | n/a | ComponentLvl2 | currentCollectorCathode | 95% | singleValue |  |  | REC | n/a | est | 2010 | n/a | n/a | n/a | ±15% | n/a | 4 | n/a | n/a | n/a | 1 | n/a | 2.5 | 2.5 | Assumption, no reference | n/a | n/a | n/a | FM | TUB | 2024-08-14
1172 | BATT | 1 | Breaking and separating | ProcessLvl1 | mechanical recovery processes | 2 | Fragmentation | BATT_NiMHSorted | BATT_ProductLvl1 | battNiMH | BATT_NiMHBlackMass | n/a | n/a | ComponentLvl1 | batteryCellCathode | 95% | singleValue |  |  | REC | n/a | est | 2010 | n/a | n/a | n/a | ±15% | n/a | 4 | n/a | n/a | n/a | 1 | n/a | 2.5 | 2.5 | Assumption, no reference | n/a | n/a | n/a | FM | TUB | 2024-08-14
1173 | BATT | 1 | Breaking and separating | ProcessLvl1 | mechanical recovery processes | 2 | Fragmentation | BATT_NiMHSorted | BATT_ProductLvl1 | battNiMH | BATT_2RM_mechRecNiMH | n/a | n/a | ComponentLvl1 | batteryCellSeparator1 | 0% | singleValue |  |  | REC | n/a | est | 2010 | n/a | n/a | n/a | ±15% | n/a | 4 | n/a | n/a | n/a | 1 | n/a | 2.5 | 2.5 | Assumption, no reference | n/a | n/a | n/a | FM | TUB | 2024-08-14
1174 | BATT | 1 | Breaking and separating | ProcessLvl1 | mechanical recovery processes | 2 | Fragmentation | BATT_NiMHSorted | BATT_ProductLvl1 | battNiMH | BATT_2RM_mechRecNiMH | n/a | n/a | ComponentLvl1 | batteryCellBinder1 | 0% | singleValue |  |  | REC | n/a | est | 2010 | n/a | n/a | n/a | ±15% | n/a | 4 | n/a | n/a | n/a | 1 | n/a | 2.5 | 2.5 | Assumption, no reference | n/a | n/a | n/a | FM | TUB | 2024-08-14
1175 | BATT | 2 | Pyrometallurgical process | ProcessLvl1 | thermal recovery processes | 2 | Transformation | BATT_NiMHBlackMass | n/a | n/a | BATT_2RM_therRecNiMH | n/a | n/a | ElementLvl1 | Co | 94% | singleValue |  |  | REC | n/a | calc | 2010 | n/a | n/a | n/a | ±5% | n/a | 1 | n/a | n/a | n/a | 1 | n/a | 1 | 1 | [Hämmer and Wambach, 2024] | CC BY 4.0 | n/a | https://www.mdpi.com/2071-1050/16/19/8735 | FM | TUB | 2024-12-16
1176 | BATT | 2 | Pyrometallurgical process | ProcessLvl1 | thermal recovery processes | 2 | Transformation | BATT_NiMHBlackMass | n/a | n/a | BATT_2RM_therRecNiMH | n/a | n/a | ElementLvl1 | Ni | 99% | singleValue |  |  | REC | n/a | calc | 2010 | n/a | n/a | n/a | ±5% | n/a | 1 | n/a | n/a | n/a | 1 | n/a | 1 | 1 | [Hämmer and Wambach, 2024] | CC BY 4.0 | n/a | https://www.mdpi.com/2071-1050/16/19/8735 | FM | TUB | 2024-12-16
1177 | BATT | 2 | Pyrometallurgical process | ProcessLvl1 | thermal recovery processes | 2 | Transformation | BATT_NiMHBlackMass | n/a | n/a | BATT_2RM_therRecNiMH | n/a | n/a | MaterialLvl0 | ferrousMetals0 | 64.5% | singleValue |  |  | REC | n/a | calc | 2010 | n/a | n/a | n/a | ±5% | n/a | 1 | n/a | n/a | n/a | 1 | n/a | 1 | 1 | [Hämmer and Wambach, 2024] | CC BY 4.0 | n/a | https://www.mdpi.com/2071-1050/16/19/8735 | FM | TUB | 2024-12-16
1178 | BATT | 2 | Pyrometallurgical process | ProcessLvl1 | thermal recovery processes | 2 | Transformation | BATT_NiMHBlackMass | n/a | n/a | BATT_slagsAndSludgesNiMHToHydro | n/a | n/a | ElementLvl1 | Nd | 100% | singleValue |  |  | REC | n/a | est | 2010 | n/a | n/a | n/a | ±15% | n/a | 4 | n/a | n/a | n/a | 1 | n/a | 2.5 | 2.5 | [Salehi et al., 2023] | CC BY 4.0 | n/a | https://pdf.sciencedirectassets.com/271969/1-s2.0-S1364032123X00057/1-s2.0-S1364032123001041/main.pdf?X-Amz-Security-Token=IQoJb3JpZ2luX2VjELv%2F%2F%2F%2F%2F%2F%2F%2F%2F%2FwEaCXVzLWVhc3QtMSJHMEUCIHYhdgpSfTmT9xM%2Bjb1xBcqgD4F8ijP9EyYXLOPhRDq2AiEA9KrFU9P0LTfAIP%2B%2FbI%2BqTXehqbXtYp%2B1hsLtKgwqemYqvAUI1P%2F%2F%2F%2F%2F%2F%2F%2F%2F%2FARAFGgwwNTkwMDM1NDY4NjUiDAkhu3XsvnXR6GqeOSqQBdutM67ETRO8Wr2uDNpIh3rNroti3%2B76GTgUG62oA1A9VgMnev1rZyM%2BW4nis4sgZLh2Amvkv0Y5gbmwXJ6XOz54A3WWKCASUcvu5y5hOtXK8jr7sdITeKOQPVdmCFJDTCqT1gLu21m19vyHqO8kw0Gr%2FkS2SP6%2BfX%2FY2h5o2DNP%2FxWhvPYVWMw2WkR2nQl7qcU1DJQo2igKKSt0%2F3y7WJ4pecDXQeYzFIH%2FDN5uwClEEjQeculMRfuLGYy4f7Y6ctKiisAxs3ia5GvwbifWrryuCwNjM7t8C2EWAUbidXI7IrgmQmHYXk%2FjGeiuIa1bioRjSqbg%2Fsq74pqytlNhaoYsIz7T8CQp3MkwWYV%2FoTPmnFBjtlYy%2BP0snbPJg0nyVhZO8ILi114FwJSOPxfFrozPes3i9GtNgtOjAZdslD8hoUeUSCiVXh44htDQ%2FGb%2F7eC%2FRJfRxmwbzrRJqjH44rbE8c5oOWIzUdpgSoRrcREw5MSsuCViBD5KER3DD%2BFqUMNRhapOoht7CCiZj778yJyB1GXFQsjmQTl%2B8yjjMhaXyjQZqkI5HTlV7GzrFU3CeEFQdDZkiCYemYuxdh9REJief49pjkdQSBsjTZ23oMwSa37sSToq1Y5Rjly2iejWFtVSTj8h5taPiic4UoTWzDkWgqLkRy3yrgSmm%2BploRW6quJdJpUjy1gU0O%2BPMwg57%2BnkIsJq5pFGdRXVigutNyoqfXthUV%2B2%2FghBcMYts7KT3L7t6rCJgLyW2R68c9dzAEkiF5erj9jknEQT2H%2Fe1rGjM690%2BuSsA9%2FtsIDEaNMWpQyh0hnnb920Xox%2BGMN1R2tQjswyyB1br8P2VFFuVcljqBnStQeBVL2WrpaOFFTBMN%2FJrL0GOrEBHTR6DA0IYd4T6a8oPkWWF9J18raylsN%2Fb5z6Jxh1E%2BzDW1kaU1OYleU0nrSqx9qKRIRWzL5%2BKllbt8FVyPLxgJviNlejitbcaUMnYlP4wDirWxWeV5KKy2an%2BmGZrTK%2Fe1E89E%2Frc%2FGdE4%2FDi3ir3Jh%2Ft%2BLswfMQ1%2Bc0r2QvVbo90QW630FBQ0DQ5MqdunSQSsbkKgQzo9qT86BMLz6IabMGidTj2uIZVU72a0CqHXab&X-Amz-Algorithm=AWS4-HMAC-SHA256&X-Amz-Date=20250211T110749Z&X-Amz-SignedHeaders=host&X-Amz-Expires=300&X-Amz-Credential=ASIAQ3PHCVTY4LVJN4IV%2F20250211%2Fus-east-1%2Fs3%2Faws4_request&X-Amz-Signature=9fa80d67f856563ca821e94e75c6df8ae16f8073c2a6c9a7ad504ed0bc89a59f&hash=0bda12ca3fdfe264f9a87e4bd5d4b3a0faf46f684c697f339a2ca7d667b6c5ce&host=68042c943591013ac2b2430a89b270f6af2c76d8dfd086a07176afe7c76c2c61&pii=S1364032123001041&tid=spdf-145f8cdc-0384-48c6-be00-9c0ef6b5f7fe&sid=3da86069855ea54b304b451388f334d02cb6gxrqb&type=client&tsoh=d3d3LnNjaWVuY2VkaXJlY3QuY29t&ua=01035d535f5202570154&rr=9103e0a3eea27a4e&cc=de | FM | TUB | 2024-12-16
1179 | BATT | 2 | Pyrometallurgical process | ProcessLvl1 | thermal recovery processes | 2 | Transformation | BATT_NiMHBlackMass | n/a | n/a | BATT_slagsAndSludgesNiMHToHydro | n/a | n/a | ElementLvl1 | La | 100% | singleValue |  |  | REC | n/a | est | 2010 | n/a | n/a | n/a | ±15% | n/a | 4 | n/a | n/a | n/a | 1 | n/a | 2.5 | 2.5 | [Salehi et al., 2023] | CC BY 4.0 | n/a | https://pdf.sciencedirectassets.com/271969/1-s2.0-S1364032123X00057/1-s2.0-S1364032123001041/main.pdf?X-Amz-Security-Token=IQoJb3JpZ2luX2VjELv%2F%2F%2F%2F%2F%2F%2F%2F%2F%2FwEaCXVzLWVhc3QtMSJHMEUCIHYhdgpSfTmT9xM%2Bjb1xBcqgD4F8ijP9EyYXLOPhRDq2AiEA9KrFU9P0LTfAIP%2B%2FbI%2BqTXehqbXtYp%2B1hsLtKgwqemYqvAUI1P%2F%2F%2F%2F%2F%2F%2F%2F%2F%2FARAFGgwwNTkwMDM1NDY4NjUiDAkhu3XsvnXR6GqeOSqQBdutM67ETRO8Wr2uDNpIh3rNroti3%2B76GTgUG62oA1A9VgMnev1rZyM%2BW4nis4sgZLh2Amvkv0Y5gbmwXJ6XOz54A3WWKCASUcvu5y5hOtXK8jr7sdITeKOQPVdmCFJDTCqT1gLu21m19vyHqO8kw0Gr%2FkS2SP6%2BfX%2FY2h5o2DNP%2FxWhvPYVWMw2WkR2nQl7qcU1DJQo2igKKSt0%2F3y7WJ4pecDXQeYzFIH%2FDN5uwClEEjQeculMRfuLGYy4f7Y6ctKiisAxs3ia5GvwbifWrryuCwNjM7t8C2EWAUbidXI7IrgmQmHYXk%2FjGeiuIa1bioRjSqbg%2Fsq74pqytlNhaoYsIz7T8CQp3MkwWYV%2FoTPmnFBjtlYy%2BP0snbPJg0nyVhZO8ILi114FwJSOPxfFrozPes3i9GtNgtOjAZdslD8hoUeUSCiVXh44htDQ%2FGb%2F7eC%2FRJfRxmwbzrRJqjH44rbE8c5oOWIzUdpgSoRrcREw5MSsuCViBD5KER3DD%2BFqUMNRhapOoht7CCiZj778yJyB1GXFQsjmQTl%2B8yjjMhaXyjQZqkI5HTlV7GzrFU3CeEFQdDZkiCYemYuxdh9REJief49pjkdQSBsjTZ23oMwSa37sSToq1Y5Rjly2iejWFtVSTj8h5taPiic4UoTWzDkWgqLkRy3yrgSmm%2BploRW6quJdJpUjy1gU0O%2BPMwg57%2BnkIsJq5pFGdRXVigutNyoqfXthUV%2B2%2FghBcMYts7KT3L7t6rCJgLyW2R68c9dzAEkiF5erj9jknEQT2H%2Fe1rGjM690%2BuSsA9%2FtsIDEaNMWpQyh0hnnb920Xox%2BGMN1R2tQjswyyB1br8P2VFFuVcljqBnStQeBVL2WrpaOFFTBMN%2FJrL0GOrEBHTR6DA0IYd4T6a8oPkWWF9J18raylsN%2Fb5z6Jxh1E%2BzDW1kaU1OYleU0nrSqx9qKRIRWzL5%2BKllbt8FVyPLxgJviNlejitbcaUMnYlP4wDirWxWeV5KKy2an%2BmGZrTK%2Fe1E89E%2Frc%2FGdE4%2FDi3ir3Jh%2Ft%2BLswfMQ1%2Bc0r2QvVbo90QW630FBQ0DQ5MqdunSQSsbkKgQzo9qT86BMLz6IabMGidTj2uIZVU72a0CqHXab&X-Amz-Algorithm=AWS4-HMAC-SHA256&X-Amz-Date=20250211T110749Z&X-Amz-SignedHeaders=host&X-Amz-Expires=300&X-Amz-Credential=ASIAQ3PHCVTY4LVJN4IV%2F20250211%2Fus-east-1%2Fs3%2Faws4_request&X-Amz-Signature=9fa80d67f856563ca821e94e75c6df8ae16f8073c2a6c9a7ad504ed0bc89a59f&hash=0bda12ca3fdfe264f9a87e4bd5d4b3a0faf46f684c697f339a2ca7d667b6c5ce&host=68042c943591013ac2b2430a89b270f6af2c76d8dfd086a07176afe7c76c2c61&pii=S1364032123001041&tid=spdf-145f8cdc-0384-48c6-be00-9c0ef6b5f7fe&sid=3da86069855ea54b304b451388f334d02cb6gxrqb&type=client&tsoh=d3d3LnNjaWVuY2VkaXJlY3QuY29t&ua=01035d535f5202570154&rr=9103e0a3eea27a4e&cc=de | FM | TUB | 2024-12-16
1180 | BATT | 2 | Pyrometallurgical process | ProcessLvl1 | thermal recovery processes | 2 | Transformation | BATT_NiMHBlackMass | n/a | n/a | BATT_slagsAndSludgesNiMHToHydro | n/a | n/a | ElementLvl1 | Ce | 100% | singleValue |  |  | REC | n/a | est | 2010 | n/a | n/a | n/a | ±15% | n/a | 4 | n/a | n/a | n/a | 1 | n/a | 2.5 | 2.5 | [Salehi et al., 2023] | CC BY 4.0 | n/a | https://pdf.sciencedirectassets.com/271969/1-s2.0-S1364032123X00057/1-s2.0-S1364032123001041/main.pdf?X-Amz-Security-Token=IQoJb3JpZ2luX2VjELv%2F%2F%2F%2F%2F%2F%2F%2F%2F%2FwEaCXVzLWVhc3QtMSJHMEUCIHYhdgpSfTmT9xM%2Bjb1xBcqgD4F8ijP9EyYXLOPhRDq2AiEA9KrFU9P0LTfAIP%2B%2FbI%2BqTXehqbXtYp%2B1hsLtKgwqemYqvAUI1P%2F%2F%2F%2F%2F%2F%2F%2F%2F%2FARAFGgwwNTkwMDM1NDY4NjUiDAkhu3XsvnXR6GqeOSqQBdutM67ETRO8Wr2uDNpIh3rNroti3%2B76GTgUG62oA1A9VgMnev1rZyM%2BW4nis4sgZLh2Amvkv0Y5gbmwXJ6XOz54A3WWKCASUcvu5y5hOtXK8jr7sdITeKOQPVdmCFJDTCqT1gLu21m19vyHqO8kw0Gr%2FkS2SP6%2BfX%2FY2h5o2DNP%2FxWhvPYVWMw2WkR2nQl7qcU1DJQo2igKKSt0%2F3y7WJ4pecDXQeYzFIH%2FDN5uwClEEjQeculMRfuLGYy4f7Y6ctKiisAxs3ia5GvwbifWrryuCwNjM7t8C2EWAUbidXI7IrgmQmHYXk%2FjGeiuIa1bioRjSqbg%2Fsq74pqytlNhaoYsIz7T8CQp3MkwWYV%2FoTPmnFBjtlYy%2BP0snbPJg0nyVhZO8ILi114FwJSOPxfFrozPes3i9GtNgtOjAZdslD8hoUeUSCiVXh44htDQ%2FGb%2F7eC%2FRJfRxmwbzrRJqjH44rbE8c5oOWIzUdpgSoRrcREw5MSsuCViBD5KER3DD%2BFqUMNRhapOoht7CCiZj778yJyB1GXFQsjmQTl%2B8yjjMhaXyjQZqkI5HTlV7GzrFU3CeEFQdDZkiCYemYuxdh9REJief49pjkdQSBsjTZ23oMwSa37sSToq1Y5Rjly2iejWFtVSTj8h5taPiic4UoTWzDkWgqLkRy3yrgSmm%2BploRW6quJdJpUjy1gU0O%2BPMwg57%2BnkIsJq5pFGdRXVigutNyoqfXthUV%2B2%2FghBcMYts7KT3L7t6rCJgLyW2R68c9dzAEkiF5erj9jknEQT2H%2Fe1rGjM690%2BuSsA9%2FtsIDEaNMWpQyh0hnnb920Xox%2BGMN1R2tQjswyyB1br8P2VFFuVcljqBnStQeBVL2WrpaOFFTBMN%2FJrL0GOrEBHTR6DA0IYd4T6a8oPkWWF9J18raylsN%2Fb5z6Jxh1E%2BzDW1kaU1OYleU0nrSqx9qKRIRWzL5%2BKllbt8FVyPLxgJviNlejitbcaUMnYlP4wDirWxWeV5KKy2an%2BmGZrTK%2Fe1E89E%2Frc%2FGdE4%2FDi3ir3Jh%2Ft%2BLswfMQ1%2Bc0r2QvVbo90QW630FBQ0DQ5MqdunSQSsbkKgQzo9qT86BMLz6IabMGidTj2uIZVU72a0CqHXab&X-Amz-Algorithm=AWS4-HMAC-SHA256&X-Amz-Date=20250211T110749Z&X-Amz-SignedHeaders=host&X-Amz-Expires=300&X-Amz-Credential=ASIAQ3PHCVTY4LVJN4IV%2F20250211%2Fus-east-1%2Fs3%2Faws4_request&X-Amz-Signature=9fa80d67f856563ca821e94e75c6df8ae16f8073c2a6c9a7ad504ed0bc89a59f&hash=0bda12ca3fdfe264f9a87e4bd5d4b3a0faf46f684c697f339a2ca7d667b6c5ce&host=68042c943591013ac2b2430a89b270f6af2c76d8dfd086a07176afe7c76c2c61&pii=S1364032123001041&tid=spdf-145f8cdc-0384-48c6-be00-9c0ef6b5f7fe&sid=3da86069855ea54b304b451388f334d02cb6gxrqb&type=client&tsoh=d3d3LnNjaWVuY2VkaXJlY3QuY29t&ua=01035d535f5202570154&rr=9103e0a3eea27a4e&cc=de | FM | TUB | 2024-12-16
1181 | BATT | 2 | Pyrometallurgical process | ProcessLvl1 | thermal recovery processes | 2 | Transformation | BATT_NiMHBlackMass | n/a | n/a | BATT_slagsAndSludgesNiMHToHydro | n/a | n/a | ElementLvl1 | Pr | 100% | singleValue |  |  | REC | n/a | est | 2010 | n/a | n/a | n/a | ±15% | n/a | 4 | n/a | n/a | n/a | 1 | n/a | 2.5 | 2.5 | [Salehi et al., 2023] | CC BY 4.0 | n/a | https://pdf.sciencedirectassets.com/271969/1-s2.0-S1364032123X00057/1-s2.0-S1364032123001041/main.pdf?X-Amz-Security-Token=IQoJb3JpZ2luX2VjELv%2F%2F%2F%2F%2F%2F%2F%2F%2F%2FwEaCXVzLWVhc3QtMSJHMEUCIHYhdgpSfTmT9xM%2Bjb1xBcqgD4F8ijP9EyYXLOPhRDq2AiEA9KrFU9P0LTfAIP%2B%2FbI%2BqTXehqbXtYp%2B1hsLtKgwqemYqvAUI1P%2F%2F%2F%2F%2F%2F%2F%2F%2F%2FARAFGgwwNTkwMDM1NDY4NjUiDAkhu3XsvnXR6GqeOSqQBdutM67ETRO8Wr2uDNpIh3rNroti3%2B76GTgUG62oA1A9VgMnev1rZyM%2BW4nis4sgZLh2Amvkv0Y5gbmwXJ6XOz54A3WWKCASUcvu5y5hOtXK8jr7sdITeKOQPVdmCFJDTCqT1gLu21m19vyHqO8kw0Gr%2FkS2SP6%2BfX%2FY2h5o2DNP%2FxWhvPYVWMw2WkR2nQl7qcU1DJQo2igKKSt0%2F3y7WJ4pecDXQeYzFIH%2FDN5uwClEEjQeculMRfuLGYy4f7Y6ctKiisAxs3ia5GvwbifWrryuCwNjM7t8C2EWAUbidXI7IrgmQmHYXk%2FjGeiuIa1bioRjSqbg%2Fsq74pqytlNhaoYsIz7T8CQp3MkwWYV%2FoTPmnFBjtlYy%2BP0snbPJg0nyVhZO8ILi114FwJSOPxfFrozPes3i9GtNgtOjAZdslD8hoUeUSCiVXh44htDQ%2FGb%2F7eC%2FRJfRxmwbzrRJqjH44rbE8c5oOWIzUdpgSoRrcREw5MSsuCViBD5KER3DD%2BFqUMNRhapOoht7CCiZj778yJyB1GXFQsjmQTl%2B8yjjMhaXyjQZqkI5HTlV7GzrFU3CeEFQdDZkiCYemYuxdh9REJief49pjkdQSBsjTZ23oMwSa37sSToq1Y5Rjly2iejWFtVSTj8h5taPiic4UoTWzDkWgqLkRy3yrgSmm%2BploRW6quJdJpUjy1gU0O%2BPMwg57%2BnkIsJq5pFGdRXVigutNyoqfXthUV%2B2%2FghBcMYts7KT3L7t6rCJgLyW2R68c9dzAEkiF5erj9jknEQT2H%2Fe1rGjM690%2BuSsA9%2FtsIDEaNMWpQyh0hnnb920Xox%2BGMN1R2tQjswyyB1br8P2VFFuVcljqBnStQeBVL2WrpaOFFTBMN%2FJrL0GOrEBHTR6DA0IYd4T6a8oPkWWF9J18raylsN%2Fb5z6Jxh1E%2BzDW1kaU1OYleU0nrSqx9qKRIRWzL5%2BKllbt8FVyPLxgJviNlejitbcaUMnYlP4wDirWxWeV5KKy2an%2BmGZrTK%2Fe1E89E%2Frc%2FGdE4%2FDi3ir3Jh%2Ft%2BLswfMQ1%2Bc0r2QvVbo90QW630FBQ0DQ5MqdunSQSsbkKgQzo9qT86BMLz6IabMGidTj2uIZVU72a0CqHXab&X-Amz-Algorithm=AWS4-HMAC-SHA256&X-Amz-Date=20250211T110749Z&X-Amz-SignedHeaders=host&X-Amz-Expires=300&X-Amz-Credential=ASIAQ3PHCVTY4LVJN4IV%2F20250211%2Fus-east-1%2Fs3%2Faws4_request&X-Amz-Signature=9fa80d67f856563ca821e94e75c6df8ae16f8073c2a6c9a7ad504ed0bc89a59f&hash=0bda12ca3fdfe264f9a87e4bd5d4b3a0faf46f684c697f339a2ca7d667b6c5ce&host=68042c943591013ac2b2430a89b270f6af2c76d8dfd086a07176afe7c76c2c61&pii=S1364032123001041&tid=spdf-145f8cdc-0384-48c6-be00-9c0ef6b5f7fe&sid=3da86069855ea54b304b451388f334d02cb6gxrqb&type=client&tsoh=d3d3LnNjaWVuY2VkaXJlY3QuY29t&ua=01035d535f5202570154&rr=9103e0a3eea27a4e&cc=de | FM | TUB | 2024-12-16
1182 | BATT | 2 | Pyrometallurgical process | ProcessLvl1 | thermal recovery processes | 2 | Transformation | BATT_NiMHBlackMass | n/a | n/a | BATT_slagsAndSludgesNiMHToHydro | n/a | n/a | ElementLvl1 | Co | 6% | singleValue |  |  | REC | n/a | meas | 2010 | n/a | n/a | n/a | ±5% | n/a | 1 | n/a | n/a | n/a | 1 | n/a | 1 | 1 | [Hämmer and Wambach, 2024] | CC BY 4.0 | n/a | n/a | FM | TUB | 2025-02-12
1183 | BATT | 2 | Pyrometallurgical process | ProcessLvl1 | thermal recovery processes | 2 | Transformation | BATT_NiMHBlackMass | n/a | n/a | BATT_slagsAndSludgesNiMHToHydro | n/a | n/a | ElementLvl1 | Ni | 1% | singleValue |  |  | REC | n/a | meas | 2010 | n/a | n/a | n/a | ±5% | n/a | 1 | n/a | n/a | n/a | 1 | n/a | 1 | 1 | [Hämmer and Wambach, 2024] | CC BY 4.0 | n/a | n/a | FM | TUB | 2025-02-12
1184 | BATT | 2 | Pyrometallurgical process | ProcessLvl1 | thermal recovery processes | 2 | Transformation | BATT_NiMHBlackMass | n/a | n/a | BATT_slagsAndSludgesNiMHToHydro | n/a | n/a | MaterialLvl0 | ferrousMetals0 | 35.5% | singleValue |  |  | REC | n/a | meas | 2010 | n/a | n/a | n/a | ±5% | n/a | 1 | n/a | n/a | n/a | 1 | n/a | 1 | 1 | [Hämmer and Wambach, 2024] | CC BY 4.0 | n/a | n/a | FM | TUB | 2025-02-12
1185 | BATT | 3 | Hydrometallurgical processes | ProcessLvl1 | hydrometallurgy batteries | 2 | Transformation | BATT_slagsAndSludgesNiMHToHydro | n/a | n/a | BATT_2RM_chemRecNiMH | n/a | n/a | ElementLvl1 | Nd | 0% | singleValue |  |  | REC | n/a | meas | 2010 | n/a | n/a | n/a | ±15% | n/a | 4 | n/a | n/a | n/a | 1 | n/a | 2.5 | 2.5 | Assumption, no reference | CC BY 4.0 | n/a | n/a | FM | TUB | 2025-02-12
1186 | BATT | 3 | Hydrometallurgical processes | ProcessLvl1 | hydrometallurgy batteries | 2 | Transformation | BATT_slagsAndSludgesNiMHToHydro | n/a | n/a | BATT_2RM_chemRecNiMH | n/a | n/a | ElementLvl1 | La | 0% | singleValue |  |  | REC | n/a | meas | 2010 | n/a | n/a | n/a | ±15% | n/a | 4 | n/a | n/a | n/a | 1 | n/a | 2.5 | 2.5 | Assumption, no reference | CC BY 4.0 | n/a | n/a | FM | TUB | 2025-02-12
1187 | BATT | 3 | Hydrometallurgical processes | ProcessLvl1 | hydrometallurgy batteries | 2 | Transformation | BATT_slagsAndSludgesNiMHToHydro | n/a | n/a | BATT_2RM_chemRecNiMH | n/a | n/a | ElementLvl1 | Ce | 0% | singleValue |  |  | REC | n/a | meas | 2010 | n/a | n/a | n/a | ±15% | n/a | 4 | n/a | n/a | n/a | 1 | n/a | 2.5 | 2.5 | Assumption, no reference | CC BY 4.0 | n/a | n/a | FM | TUB | 2025-02-12
1188 | BATT | 3 | Hydrometallurgical processes | ProcessLvl1 | hydrometallurgy batteries | 2 | Transformation | BATT_slagsAndSludgesNiMHToHydro | n/a | n/a | BATT_2RM_chemRecNiMH | n/a | n/a | ElementLvl1 | Pr | 0% | singleValue |  |  | REC | n/a | meas | 2010 | n/a | n/a | n/a | ±15% | n/a | 4 | n/a | n/a | n/a | 1 | n/a | 2.5 | 2.5 | Assumption, no reference | CC BY 4.0 | n/a | n/a | FM | TUB | 2025-02-12
1189 | BATT | 3 | Hydrometallurgical processes | ProcessLvl1 | hydrometallurgy batteries | 2 | Transformation | BATT_slagsAndSludgesNiMHToHydro | n/a | n/a | BATT_slagsAndSludgesNiMH_REC | n/a | n/a | ElementLvl1 | Co | 100% | singleValue |  |  | REC | n/a | calc | 2010 | n/a | n/a | n/a | ±5% | n/a | 1 | n/a | n/a | n/a | 1 | n/a | 1 | 1 | [Hämmer and Wambach, 2024] | CC BY 4.0 | n/a | https://www.mdpi.com/2071-1050/16/19/8735 | FM | TUB | 2024-12-16
1190 | BATT | 3 | Hydrometallurgical processes | ProcessLvl1 | hydrometallurgy batteries | 2 | Transformation | BATT_slagsAndSludgesNiMHToHydro | n/a | n/a | BATT_slagsAndSludgesNiMH_REC | n/a | n/a | ElementLvl1 | Ni | 100% | singleValue |  |  | REC | n/a | calc | 2010 | n/a | n/a | n/a | ±5% | n/a | 1 | n/a | n/a | n/a | 1 | n/a | 1 | 1 | [Hämmer and Wambach, 2024] | CC BY 4.0 | n/a | https://www.mdpi.com/2071-1050/16/19/8735 | FM | TUB | 2024-12-16
1191 | BATT | 3 | Hydrometallurgical processes | ProcessLvl1 | hydrometallurgy batteries | 2 | Transformation | BATT_slagsAndSludgesNiMHToHydro | n/a | n/a | BATT_slagsAndSludgesNiMH_REC | n/a | n/a | MaterialLvl0 | ferrousMetals0 | 100% | singleValue |  |  | REC | n/a | calc | 2010 | n/a | n/a | n/a | ±5% | n/a | 1 | n/a | n/a | n/a | 1 | n/a | 1 | 1 | [Hämmer and Wambach, 2024] | CC BY 4.0 | n/a | https://www.mdpi.com/2071-1050/16/19/8735 | FM | TUB | 2024-12-16
1192 | BATT | 3 | Hydrometallurgical processes | ProcessLvl1 | hydrometallurgy batteries | 2 | Transformation | BATT_slagsAndSludgesNiMHToHydro | n/a | n/a | BATT_2RM_chemRecNiMH | n/a | n/a | ElementLvl1 | Nd | 0% | singleValue |  |  | REC | n/a | meas | 2025 | n/a | n/a | n/a | ±15% | n/a | 4 | n/a | n/a | n/a | 1 | n/a | 2.5 | 2.5 | Assumption, no reference | n/a | n/a | n/a | FM | TUB | 2025-02-12
1193 | BATT | 3 | Hydrometallurgical processes | ProcessLvl1 | hydrometallurgy batteries | 2 | Transformation | BATT_slagsAndSludgesNiMHToHydro | n/a | n/a | BATT_2RM_chemRecNiMH | n/a | n/a | ElementLvl1 | La | 0% | singleValue |  |  | REC | n/a | meas | 2025 | n/a | n/a | n/a | ±15% | n/a | 4 | n/a | n/a | n/a | 1 | n/a | 2.5 | 2.5 | Assumption, no reference | n/a | n/a | n/a | FM | TUB | 2025-02-12
1194 | BATT | 3 | Hydrometallurgical processes | ProcessLvl1 | hydrometallurgy batteries | 2 | Transformation | BATT_slagsAndSludgesNiMHToHydro | n/a | n/a | BATT_2RM_chemRecNiMH | n/a | n/a | ElementLvl1 | Ce | 0% | singleValue |  |  | REC | n/a | meas | 2025 | n/a | n/a | n/a | ±15% | n/a | 4 | n/a | n/a | n/a | 1 | n/a | 2.5 | 2.5 | Assumption, no reference | n/a | n/a | n/a | FM | TUB | 2025-02-12
1195 | BATT | 3 | Hydrometallurgical processes | ProcessLvl1 | hydrometallurgy batteries | 2 | Transformation | BATT_slagsAndSludgesNiMHToHydro | n/a | n/a | BATT_2RM_chemRecNiMH | n/a | n/a | ElementLvl1 | Pr | 0% | singleValue |  |  | REC | n/a | meas | 2025 | n/a | n/a | n/a | ±15% | n/a | 4 | n/a | n/a | n/a | 1 | n/a | 2.5 | 2.5 | Assumption, no reference | n/a | n/a | n/a | FM | TUB | 2025-02-12
1196 | BATT | 3 | Hydrometallurgical processes | ProcessLvl1 | hydrometallurgy batteries | 2 | Transformation | BATT_slagsAndSludgesNiMHToHydro | n/a | n/a | BATT_slagsAndSludgesNiMH_REC | n/a | n/a | ElementLvl1 | Co | 100% | singleValue |  |  | REC | n/a | calc | 2025 | n/a | n/a | n/a | ±5% | n/a | 1 | n/a | n/a | n/a | 1 | n/a | 1 | 1 | [Hämmer and Wambach, 2024] | CC BY 4.0 | n/a | https://www.mdpi.com/2071-1050/16/19/8735 | FM | TUB | 2024-12-16
1197 | BATT | 3 | Hydrometallurgical processes | ProcessLvl1 | hydrometallurgy batteries | 2 | Transformation | BATT_slagsAndSludgesNiMHToHydro | n/a | n/a | BATT_slagsAndSludgesNiMH_REC | n/a | n/a | ElementLvl1 | Ni | 100% | singleValue |  |  | REC | n/a | calc | 2025 | n/a | n/a | n/a | ±5% | n/a | 1 | n/a | n/a | n/a | 1 | n/a | 1 | 1 | [Hämmer and Wambach, 2024] | CC BY 4.0 | n/a | https://www.mdpi.com/2071-1050/16/19/8735 | FM | TUB | 2024-12-16
1198 | BATT | 3 | Hydrometallurgical processes | ProcessLvl1 | hydrometallurgy batteries | 2 | Transformation | BATT_slagsAndSludgesNiMHToHydro | n/a | n/a | BATT_slagsAndSludgesNiMH_REC | n/a | n/a | MaterialLvl0 | ferrousMetals0 | 100% | singleValue |  |  | REC | n/a | calc | 2025 | n/a | n/a | n/a | ±5% | n/a | 1 | n/a | n/a | n/a | 1 | n/a | 1 | 1 | [Hämmer and Wambach, 2024] | CC BY 4.0 | n/a | https://www.mdpi.com/2071-1050/16/19/8735 | FM | TUB | 2024-12-16
1199 | BATT | 3 | Hydrometallurgical processes | ProcessLvl1 | hydrometallurgy batteries | 2 | Transformation | BATT_slagsAndSludgesNiMHToHydro | n/a | n/a | BATT_2RM_chemRecNiMH | n/a | n/a | ElementLvl1 | Nd | 60% | singleValue |  |  | REC | n/a | meas | 2050 | n/a | n/a | n/a | ±20% | n/a | 4 | n/a | n/a | n/a | 4 | n/a | 4 | 4 | Assumption, no reference | n/a | n/a | n/a | FM | TUB | 2024-08-14
1200 | BATT | 3 | Hydrometallurgical processes | ProcessLvl1 | hydrometallurgy batteries | 2 | Transformation | BATT_slagsAndSludgesNiMHToHydro | n/a | n/a | BATT_2RM_chemRecNiMH | n/a | n/a | ElementLvl1 | La | 60% | singleValue |  |  | REC | n/a | meas | 2050 | n/a | n/a | n/a | ±20% | n/a | 4 | n/a | n/a | n/a | 4 | n/a | 4 | 4 | Assumption, no reference | n/a | n/a | n/a | FM | TUB | 2024-08-14
1201 | BATT | 3 | Hydrometallurgical processes | ProcessLvl1 | hydrometallurgy batteries | 2 | Transformation | BATT_slagsAndSludgesNiMHToHydro | n/a | n/a | BATT_2RM_chemRecNiMH | n/a | n/a | ElementLvl1 | Ce | 60% | singleValue |  |  | REC | n/a | meas | 2050 | n/a | n/a | n/a | ±20% | n/a | 4 | n/a | n/a | n/a | 4 | n/a | 4 | 4 | Assumption, no reference | n/a | n/a | n/a | FM | TUB | 2024-08-14
1202 | BATT | 3 | Hydrometallurgical processes | ProcessLvl1 | hydrometallurgy batteries | 2 | Transformation | BATT_slagsAndSludgesNiMHToHydro | n/a | n/a | BATT_2RM_chemRecNiMH | n/a | n/a | ElementLvl1 | Pr | 60% | singleValue |  |  | REC | n/a | meas | 2050 | n/a | n/a | n/a | ±20% | n/a | 4 | n/a | n/a | n/a | 4 | n/a | 4 | 4 | Assumption, no reference | n/a | n/a | n/a | FM | TUB | 2024-08-14
1203 | BATT | 3 | Hydrometallurgical processes | ProcessLvl1 | hydrometallurgy batteries | 2 | Transformation | BATT_slagsAndSludgesNiMHToHydro | n/a | n/a | BATT_slagsAndSludgesNiMH_REC | n/a | n/a | ElementLvl1 | Co | 100% | singleValue |  |  | REC | n/a | calc | 2050 | n/a | n/a | n/a | ±15% | n/a | 1 | n/a | n/a | n/a | 4 | n/a | 2.5 | 2.5 | [Hämmer and Wambach, 2024] | CC BY 4.0 | n/a | https://www.mdpi.com/2071-1050/16/19/8735 | FM | TUB | 2024-12-16
1204 | BATT | 3 | Hydrometallurgical processes | ProcessLvl1 | hydrometallurgy batteries | 2 | Transformation | BATT_slagsAndSludgesNiMHToHydro | n/a | n/a | BATT_slagsAndSludgesNiMH_REC | n/a | n/a | ElementLvl1 | Ni | 100% | singleValue |  |  | REC | n/a | calc | 2050 | n/a | n/a | n/a | ±15% | n/a | 1 | n/a | n/a | n/a | 4 | n/a | 2.5 | 2.5 | [Hämmer and Wambach, 2024] | CC BY 4.0 | n/a | https://www.mdpi.com/2071-1050/16/19/8735 | FM | TUB | 2024-12-16
1205 | BATT | 3 | Hydrometallurgical processes | ProcessLvl1 | hydrometallurgy batteries | 2 | Transformation | BATT_slagsAndSludgesNiMHToHydro | n/a | n/a | BATT_slagsAndSludgesNiMH_REC | n/a | n/a | MaterialLvl0 | ferrousMetals0 | 100% | singleValue |  |  | REC | n/a | calc | 2050 | n/a | n/a | n/a | ±15% | n/a | 1 | n/a | n/a | n/a | 4 | n/a | 2.5 | 2.5 | [Hämmer and Wambach, 2024] | CC BY 4.0 | n/a | https://www.mdpi.com/2071-1050/16/19/8735 | FM | TUB | 2024-12-16
1206 | BATT | 1 | Breaking and separating | ProcessLvl1 | mechanical recovery processes | 2 | Fragmentation | BATT_NiMHSorted | BATT_ProductLvl1 | battNiMH | BATT_Losses_mechRecNiMH | n/a | n/a | ComponentLvl1 | batteryCellCasing1 | 5% | singleValue |  |  | REC | n/a | est | 2010 | n/a | n/a | n/a | ±15% | n/a | 4 | n/a | n/a | n/a | 1 | n/a | 2.5 | 2.5 | Assumption, no reference | n/a | n/a | n/a | FM | TUB | 2024-08-14
1207 | BATT | 1 | Breaking and separating | ProcessLvl1 | mechanical recovery processes | 2 | Fragmentation | BATT_NiMHSorted | BATT_ProductLvl1 | battNiMH | BATT_Losses_NiMHBlackMass | n/a | n/a | ComponentLvl1 | batteryCellAnode | 5% | singleValue |  |  | REC | n/a | est | 2010 | n/a | n/a | n/a | ±15% | n/a | 4 | n/a | n/a | n/a | 1 | n/a | 2.5 | 2.5 | Assumption, no reference | n/a | n/a | n/a | FM | TUB | 2024-08-14
1208 | BATT | 1 | Breaking and separating | ProcessLvl1 | mechanical recovery processes | 2 | Fragmentation | BATT_NiMHSorted | BATT_ProductLvl1 | battNiMH | BATT_Losses_NiMHBlackMass | n/a | n/a | ComponentLvl2 | currentCollectorAnode | 5% | singleValue |  |  | REC | n/a | est | 2010 | n/a | n/a | n/a | ±15% | n/a | 4 | n/a | n/a | n/a | 1 | n/a | 2.5 | 2.5 | Assumption, no reference | n/a | n/a | n/a | FM | TUB | 2024-08-14
1209 | BATT | 1 | Breaking and separating | ProcessLvl1 | mechanical recovery processes | 2 | Fragmentation | BATT_NiMHSorted | BATT_ProductLvl1 | battNiMH | BATT_Losses_NiMHBlackMass | n/a | n/a | ComponentLvl2 | cathodeAdditive | 5% | singleValue |  |  | REC | n/a | est | 2010 | n/a | n/a | n/a | ±15% | n/a | 4 | n/a | n/a | n/a | 1 | n/a | 2.5 | 2.5 | Assumption, no reference | n/a | n/a | n/a | FM | TUB | 2024-08-14
1210 | BATT | 1 | Breaking and separating | ProcessLvl1 | mechanical recovery processes | 2 | Fragmentation | BATT_NiMHSorted | BATT_ProductLvl1 | battNiMH | BATT_Losses_NiMHBlackMass | n/a | n/a | ComponentLvl2 | currentCollectorCathode | 5% | singleValue |  |  | REC | n/a | est | 2010 | n/a | n/a | n/a | ±15% | n/a | 4 | n/a | n/a | n/a | 1 | n/a | 2.5 | 2.5 | Assumption, no reference | n/a | n/a | n/a | FM | TUB | 2024-08-14
1211 | BATT | 1 | Breaking and separating | ProcessLvl1 | mechanical recovery processes | 2 | Fragmentation | BATT_NiMHSorted | BATT_ProductLvl1 | battNiMH | BATT_Losses_NiMHBlackMass | n/a | n/a | ComponentLvl1 | batteryCellCathode | 5% | singleValue |  |  | REC | n/a | est | 2010 | n/a | n/a | n/a | ±15% | n/a | 4 | n/a | n/a | n/a | 1 | n/a | 2.5 | 2.5 | Assumption, no reference | n/a | n/a | n/a | FM | TUB | 2024-08-14
1212 | BATT | 3 | Hydrometallurgical processes | ProcessLvl1 | hydrometallurgy batteries | 2 | Transformation | BATT_slagsAndSludgesNiMHToHydro | n/a | n/a | BATT_Losses_chemRecNiMH | n/a | n/a | ElementLvl1 | Nd | 40% | singleValue |  |  | REC | n/a | meas | 2050 | n/a | n/a | n/a | ±20% | n/a | 4 | n/a | n/a | n/a | 4 | n/a | 4 | 4 | Assumption, no reference | n/a | n/a | n/a | FM | TUB | 2024-08-14
1213 | BATT | 3 | Hydrometallurgical processes | ProcessLvl1 | hydrometallurgy batteries | 2 | Transformation | BATT_slagsAndSludgesNiMHToHydro | n/a | n/a | BATT_Losses_chemRecNiMH | n/a | n/a | ElementLvl1 | La | 40% | singleValue |  |  | REC | n/a | meas | 2050 | n/a | n/a | n/a | ±20% | n/a | 4 | n/a | n/a | n/a | 4 | n/a | 4 | 4 | Assumption, no reference | n/a | n/a | n/a | FM | TUB | 2024-08-14
1214 | BATT | 3 | Hydrometallurgical processes | ProcessLvl1 | hydrometallurgy batteries | 2 | Transformation | BATT_slagsAndSludgesNiMHToHydro | n/a | n/a | BATT_Losses_chemRecNiMH | n/a | n/a | ElementLvl1 | Ce | 40% | singleValue |  |  | REC | n/a | meas | 2050 | n/a | n/a | n/a | ±20% | n/a | 4 | n/a | n/a | n/a | 4 | n/a | 4 | 4 | Assumption, no reference | n/a | n/a | n/a | FM | TUB | 2024-08-14
1215 | BATT | 3 | Hydrometallurgical processes | ProcessLvl1 | hydrometallurgy batteries | 2 | Transformation | BATT_slagsAndSludgesNiMHToHydro | n/a | n/a | BATT_Losses_chemRecNiMH | n/a | n/a | ElementLvl1 | Pr | 40% | singleValue |  |  | REC | n/a | meas | 2050 | n/a | n/a | n/a | ±20% | n/a | 4 | n/a | n/a | n/a | 4 | n/a | 4 | 4 | Assumption, no reference | n/a | n/a | n/a | FM | TUB | 2024-08-14
1216 | BATT | 1 | Thermal recovery processes | ProcessLvl3 | pyrometallurgy batteries | 1 | Transformation | BATT_LIBToPyro1 | BATT_ProductLvl1 | battLiPrimary | BATT_LIBSlagToHydro1 | n/a | n/a | ElementLvl1 | Li | 100% | singleValue |  |  | OBS | n/a | calc | 2010 | n/a | n/a | n/a | ±5% | n/a | 1 | n/a | n/a | n/a | 1 | n/a | 1 | 1 | [Hämmer and Wambach, 2024] | CC BY 4.0 | n/a | https://www.mdpi.com/2071-1050/16/19/8735 | MT | TUB | 2024-10-27
1217 | BATT | 1 | Thermal recovery processes | ProcessLvl3 | pyrometallurgy batteries | 1 | Transformation | BATT_LIBToPyro1 | BATT_ProductLvl1 | battLiPrimary | BATT_LIBSlagToHydro1 | n/a | n/a | ElementLvl1 | Al | 100% | singleValue |  |  | OBS | n/a | calc | 2010 | n/a | n/a | n/a | ±5% | n/a | 1 | n/a | n/a | n/a | 1 | n/a | 1 | 1 | [Hämmer and Wambach, 2024] | CC BY 4.0 | n/a | https://www.mdpi.com/2071-1050/16/19/8735 | MT | TUB | 2024-10-27
1218 | BATT | 1 | Thermal recovery processes | ProcessLvl3 | pyrometallurgy batteries | 1 | Transformation | BATT_LIBToPyro1 | BATT_ProductLvl1 | battLiPrimary | BATT_LIBSlagToHydro1 | n/a | n/a | ElementLvl1 | Mn | 100% | singleValue |  |  | OBS | n/a | calc | 2010 | n/a | n/a | n/a | ±5% | n/a | 1 | n/a | n/a | n/a | 1 | n/a | 1 | 1 | [Hämmer and Wambach, 2024] | CC BY 4.0 | n/a | https://www.mdpi.com/2071-1050/16/19/8735 | MT | TUB | 2024-10-27
1219 | BATT | 1 | Thermal recovery processes | ProcessLvl3 | pyrometallurgy batteries | 1 | Transformation | BATT_LIBToPyro1 | BATT_ProductLvl1 | battLiPrimary | BATT_LIBSlagToHydro1 | n/a | n/a | ElementLvl1 | P | 100% | singleValue |  |  | OBS | n/a | calc | 2010 | n/a | n/a | n/a | ±5% | n/a | 1 | n/a | n/a | n/a | 1 | n/a | 1 | 1 | [Hämmer and Wambach, 2024] | CC BY 4.0 | n/a | https://www.mdpi.com/2071-1050/16/19/8728 | MT | TUB | 2024-10-27
1220 | BATT | 1 | Thermal recovery processes | ProcessLvl3 | pyrometallurgy batteries | 1 | Transformation | BATT_LIBToPyro1 | BATT_ProductLvl1 | battLiPrimary | BATT_LIBSlagToHydro1 | n/a | n/a | ElementLvl1 | Cu | 7.2% | singleValue |  |  | OBS | n/a | calc | 2010 | n/a | n/a | n/a | ±5% | n/a | 1 | n/a | n/a | n/a | 1 | n/a | 1 | 1 | [Hämmer and Wambach, 2024] | CC BY 4.0 | n/a | https://www.mdpi.com/2071-1050/16/19/8729 | MT | TUB | 2024-10-27
1221 | BATT | 1 | Thermal recovery processes | ProcessLvl3 | pyrometallurgy batteries | 1 | Transformation | BATT_LIBToPyro1 | BATT_ProductLvl1 | battLiPrimary | BATT_LIBSlagToHydro1 | n/a | n/a | ElementLvl1 | Ni | 1% | singleValue |  |  | OBS | n/a | calc | 2010 | n/a | n/a | n/a | ±5% | n/a | 1 | n/a | n/a | n/a | 1 | n/a | 1 | 1 | [Hämmer and Wambach, 2024] | CC BY 4.0 | n/a | https://www.mdpi.com/2071-1050/16/19/8730 | MT | TUB | 2024-10-27
1222 | BATT | 1 | Thermal recovery processes | ProcessLvl3 | pyrometallurgy batteries | 1 | Transformation | BATT_LIBToPyro1 | BATT_ProductLvl1 | battLiPrimary | BATT_LIBSlagToHydro1 | n/a | n/a | ElementLvl1 | Fe | 35.5% | singleValue |  |  | OBS | n/a | calc | 2010 | n/a | n/a | n/a | ±5% | n/a | 1 | n/a | n/a | n/a | 1 | n/a | 1 | 1 | [Hämmer and Wambach, 2024] | CC BY 4.0 | n/a | https://www.mdpi.com/2071-1050/16/19/8731 | MT | TUB | 2024-10-27
1223 | BATT | 1 | Thermal recovery processes | ProcessLvl3 | pyrometallurgy batteries | 1 | Transformation | BATT_LIBToPyro1 | BATT_ProductLvl1 | battLiPrimary | BATT_LIBSlagToHydro1 | n/a | n/a | ElementLvl1 | Co | 6% | singleValue |  |  | OBS | n/a | calc | 2010 | n/a | n/a | n/a | ±5% | n/a | 1 | n/a | n/a | n/a | 1 | n/a | 1 | 1 | [Hämmer and Wambach, 2024] | CC BY 4.0 | n/a | https://www.mdpi.com/2071-1050/16/19/8732 | MT | TUB | 2024-10-27
1224 | BATT | 1 | Thermal recovery processes | ProcessLvl3 | pyrometallurgy batteries | 1 | Transformation | BATT_LIBToPyro1 | BATT_ProductLvl1 | battLiPrimary | BATT_LIBAlloyToHydro1 | n/a | n/a | ElementLvl1 | Cu | 92.8% | singleValue |  |  | OBS | n/a | calc | 2010 | n/a | n/a | n/a | ±5% | n/a | 1 | n/a | n/a | n/a | 1 | n/a | 1 | 1 | [Hämmer and Wambach, 2024] | CC BY 4.0 | n/a | https://www.mdpi.com/2071-1050/16/19/8733 | MT | TUB | 2024-10-27
1225 | BATT | 1 | Thermal recovery processes | ProcessLvl3 | pyrometallurgy batteries | 1 | Transformation | BATT_LIBToPyro1 | BATT_ProductLvl1 | battLiPrimary | BATT_LIBAlloyToHydro1 | n/a | n/a | ElementLvl1 | Ni | 99% | singleValue |  |  | OBS | n/a | calc | 2010 | n/a | n/a | n/a | ±5% | n/a | 1 | n/a | n/a | n/a | 1 | n/a | 1 | 1 | [Hämmer and Wambach, 2024] | CC BY 4.0 | n/a | https://www.mdpi.com/2071-1050/16/19/8734 | MT | TUB | 2024-10-27
1226 | BATT | 1 | Thermal recovery processes | ProcessLvl3 | pyrometallurgy batteries | 1 | Transformation | BATT_LIBToPyro1 | BATT_ProductLvl1 | battLiPrimary | BATT_LIBAlloyToHydro1 | n/a | n/a | ElementLvl1 | Fe | 64.5% | singleValue |  |  | OBS | n/a | calc | 2010 | n/a | n/a | n/a | ±5% | n/a | 1 | n/a | n/a | n/a | 1 | n/a | 1 | 1 | [Hämmer and Wambach, 2024] | CC BY 4.0 | n/a | https://www.mdpi.com/2071-1050/16/19/8735 | MT | TUB | 2024-10-27
1227 | BATT | 1 | Thermal recovery processes | ProcessLvl3 | pyrometallurgy batteries | 1 | Transformation | BATT_LIBToPyro1 | BATT_ProductLvl1 | battLiPrimary | BATT_LIBAlloyToHydro1 | n/a | n/a | ElementLvl1 | Co | 94% | singleValue |  |  | OBS | n/a | calc | 2010 | n/a | n/a | n/a | ±5% | n/a | 1 | n/a | n/a | n/a | 1 | n/a | 1 | 1 | [Hämmer and Wambach, 2024] | CC BY 4.0 | n/a | https://www.mdpi.com/2071-1050/16/19/8735 | MT | TUB | 2024-10-27
1228 | BATT | 2 | Hydrometallurgy (Leaching/SolventExtraction/Priciptation&Crystallization) | ProcessLvl3 | hydrometallurgy batteries | 1 | Transformation | BATT_LIBAlloyToHydro1 | n/a | n/a | BATT_2RM_chemRecLIB1 | n/a | n/a | ElementLvl1 | Cu | 96.04% | singleValue |  |  | OBS | n/a | calc | 2010 | n/a | n/a | n/a | ±5% | n/a | 1 | n/a | n/a | n/a | 1 | n/a | 1 | 1 | [Hämmer and Wambach, 2024] | CC BY 4.0 | n/a | https://www.mdpi.com/2071-1050/16/19/8737 | MT | TUB | 2024-10-27
1229 | BATT | 2 | Hydrometallurgy (Leaching/SolventExtraction/Priciptation&Crystallization) | ProcessLvl3 | hydrometallurgy batteries | 1 | Transformation | BATT_LIBAlloyToHydro1 | n/a | n/a | BATT_2RM_chemRecLIB1 | n/a | n/a | ElementLvl1 | Ni | 91.22% | singleValue |  |  | OBS | n/a | calc | 2010 | n/a | n/a | n/a | ±5% | n/a | 1 | n/a | n/a | n/a | 1 | n/a | 1 | 1 | [Hämmer and Wambach, 2024] | CC BY 4.0 | n/a | https://www.mdpi.com/2071-1050/16/19/8738 | MT | TUB | 2024-10-27
1230 | BATT | 2 | Hydrometallurgy (Leaching/SolventExtraction/Priciptation&Crystallization) | ProcessLvl3 | hydrometallurgy batteries | 1 | Transformation | BATT_LIBAlloyToHydro1 | n/a | n/a | BATT_2RM_chemRecLIB1 | n/a | n/a | ElementLvl1 | Fe | 96.04% | singleValue |  |  | OBS | n/a | calc | 2010 | n/a | n/a | n/a | ±5% | n/a | 1 | n/a | n/a | n/a | 1 | n/a | 1 | 1 | [Hämmer and Wambach, 2024] | CC BY 4.0 | n/a | https://www.mdpi.com/2071-1050/16/19/8739 | MT | TUB | 2024-10-27
1231 | BATT | 2 | Hydrometallurgy (Leaching/SolventExtraction/Priciptation&Crystallization) | ProcessLvl3 | hydrometallurgy batteries | 1 | Transformation | BATT_LIBAlloyToHydro1 | n/a | n/a | BATT_2RM_chemRecLIB1 | n/a | n/a | ElementLvl1 | Co | 79.42% | singleValue |  |  | OBS | n/a | calc | 2010 | n/a | n/a | n/a | ±5% | n/a | 1 | n/a | n/a | n/a | 1 | n/a | 1 | 1 | [Hämmer and Wambach, 2024] | CC BY 4.0 | n/a | https://www.mdpi.com/2071-1050/16/19/8740 | MT | TUB | 2024-10-27
1232 | BATT | 2 | Hydrometallurgy (Leaching/SolventExtraction/Priciptation&Crystallization) | ProcessLvl3 | hydrometallurgy batteries | 1 | Transformation | BATT_LIBSlagToHydro1 | n/a | n/a | BATT_slagsAndSludgesLIB1 | n/a | n/a | ElementLvl1 | Al | 100% | singleValue |  |  | OBS | n/a | est | 2010 | n/a | n/a | n/a | ±15% | n/a | 4 | n/a | n/a | n/a | 1 | n/a | 2.5 | 2.5 | Assumption, no reference | n/a | n/a | n/a | FM | TUB | 2024-08-14
1233 | BATT | 2 | Hydrometallurgy (Leaching/SolventExtraction/Priciptation&Crystallization) | ProcessLvl3 | hydrometallurgy batteries | 1 | Transformation | BATT_LIBSlagToHydro1 | n/a | n/a | BATT_slagsAndSludgesLIB1 | n/a | n/a | ElementLvl1 | Mn | 100% | singleValue |  |  | OBS | n/a | est | 2010 | n/a | n/a | n/a | ±15% | n/a | 4 | n/a | n/a | n/a | 1 | n/a | 2.5 | 2.5 | Assumption, no reference | n/a | n/a | n/a | FM | TUB | 2024-08-14
1234 | BATT | 2 | Hydrometallurgy (Leaching/SolventExtraction/Priciptation&Crystallization) | ProcessLvl3 | hydrometallurgy batteries | 1 | Transformation | BATT_LIBSlagToHydro1 | n/a | n/a | BATT_slagsAndSludgesLIB1 | n/a | n/a | ElementLvl1 | P | 100% | singleValue |  |  | OBS | n/a | est | 2010 | n/a | n/a | n/a | ±15% | n/a | 4 | n/a | n/a | n/a | 1 | n/a | 2.5 | 2.5 | Assumption, no reference | n/a | n/a | n/a | FM | TUB | 2024-08-14
1235 | BATT | 2 | Hydrometallurgy (Leaching/SolventExtraction/Priciptation&Crystallization) | ProcessLvl3 | hydrometallurgy batteries | 1 | Transformation | BATT_LIBSlagToHydro1 | n/a | n/a | BATT_slagsAndSludgesLIB1 | n/a | n/a | ElementLvl1 | Cu | 100% | singleValue |  |  | OBS | n/a | est | 2010 | n/a | n/a | n/a | ±15% | n/a | 4 | n/a | n/a | n/a | 1 | n/a | 2.5 | 2.5 | Assumption, no reference | n/a | n/a | n/a | FM | TUB | 2024-08-14
1236 | BATT | 2 | Hydrometallurgy (Leaching/SolventExtraction/Priciptation&Crystallization) | ProcessLvl3 | hydrometallurgy batteries | 1 | Transformation | BATT_LIBSlagToHydro1 | n/a | n/a | BATT_slagsAndSludgesLIB1 | n/a | n/a | ElementLvl1 | Ni | 100% | singleValue |  |  | OBS | n/a | est | 2010 | n/a | n/a | n/a | ±15% | n/a | 4 | n/a | n/a | n/a | 1 | n/a | 2.5 | 2.5 | Assumption, no reference | n/a | n/a | n/a | FM | TUB | 2024-08-14
1237 | BATT | 2 | Hydrometallurgy (Leaching/SolventExtraction/Priciptation&Crystallization) | ProcessLvl3 | hydrometallurgy batteries | 1 | Transformation | BATT_LIBSlagToHydro1 | n/a | n/a | BATT_slagsAndSludgesLIB1 | n/a | n/a | ElementLvl1 | Fe | 100% | singleValue |  |  | OBS | n/a | est | 2010 | n/a | n/a | n/a | ±15% | n/a | 4 | n/a | n/a | n/a | 1 | n/a | 2.5 | 2.5 | Assumption, no reference | n/a | n/a | n/a | FM | TUB | 2024-08-14
1238 | BATT | 2 | Hydrometallurgy (Leaching/SolventExtraction/Priciptation&Crystallization) | ProcessLvl3 | hydrometallurgy batteries | 1 | Transformation | BATT_LIBSlagToHydro1 | n/a | n/a | BATT_slagsAndSludgesLIB1 | n/a | n/a | ElementLvl1 | Co | 100% | singleValue |  |  | OBS | n/a | est | 2010 | n/a | n/a | n/a | ±15% | n/a | 4 | n/a | n/a | n/a | 1 | n/a | 2.5 | 2.5 | Assumption, no reference | n/a | n/a | n/a | FM | TUB | 2024-08-14
1239 | BATT | 2 | Hydrometallurgy (Leaching/SolventExtraction/Priciptation&Crystallization) | ProcessLvl3 | hydrometallurgy batteries | 1 | Transformation | BATT_LIBSlagToHydro1 | n/a | n/a | BATT_slagsAndSludgesLIB1 | n/a | n/a | ElementLvl1 | Li | 100% | singleValue |  |  | OBS | n/a | est | 2010 | n/a | n/a | n/a | ±15% | n/a | 4 | n/a | n/a | n/a | 1 | n/a | 2.5 | 2.5 | Assumption, no reference | n/a | n/a | n/a | FM | TUB | 2024-08-14
1240 | BATT | 2 | Hydrometallurgy (Leaching/SolventExtraction/Priciptation&Crystallization) | ProcessLvl3 | hydrometallurgy batteries | 1 | Transformation | BATT_LIBSlagToHydro1 | n/a | n/a | BATT_2RM_chemRecSlagsAndSludges1 | n/a | n/a | ElementLvl1 | Li | 0% | singleValue |  |  | OBS | n/a | est | 2010 | n/a | n/a | n/a | ±15% | n/a | 4 | n/a | n/a | n/a | 1 | n/a | 2.5 | 2.5 | Assumption, no reference | n/a | n/a | n/a | FM | TUB | 2024-08-14
1241 | BATT | 1 | Thermal recovery processes | ProcessLvl3 | pyrometallurgy batteries | 1 | Transformation | BATT_LIBToPyro1 | BATT_ProductLvl1 | battLiPrimary | BATT_LIBSlagToHydro1 | n/a | n/a | ElementLvl1 | Li | 100% | singleValue |  |  | REC | n/a | calc | 2025 | n/a | n/a | n/a | ±5% | n/a | 1 | n/a | n/a | n/a | 1 | n/a | 1 | 1 | [Hämmer and Wambach, 2024] | CC BY 4.0 | n/a | https://www.mdpi.com/2071-1050/16/19/8726 | MT | TUB | 2024-10-27
1242 | BATT | 1 | Thermal recovery processes | ProcessLvl3 | pyrometallurgy batteries | 1 | Transformation | BATT_LIBToPyro1 | BATT_ProductLvl1 | battLiPrimary | BATT_LIBSlagToHydro1 | n/a | n/a | ElementLvl1 | Al | 100% | singleValue |  |  | REC | n/a | calc | 2025 | n/a | n/a | n/a | ±5% | n/a | 1 | n/a | n/a | n/a | 1 | n/a | 1 | 1 | [Hämmer and Wambach, 2024] | CC BY 4.0 | n/a | https://www.mdpi.com/2071-1050/16/19/8727 | MT | TUB | 2024-10-27
1243 | BATT | 1 | Thermal recovery processes | ProcessLvl3 | pyrometallurgy batteries | 1 | Transformation | BATT_LIBToPyro1 | BATT_ProductLvl1 | battLiPrimary | BATT_LIBSlagToHydro1 | n/a | n/a | ElementLvl1 | Mn | 100% | singleValue |  |  | REC | n/a | calc | 2025 | n/a | n/a | n/a | ±5% | n/a | 1 | n/a | n/a | n/a | 1 | n/a | 1 | 1 | [Hämmer and Wambach, 2024] | CC BY 4.0 | n/a | https://www.mdpi.com/2071-1050/16/19/8728 | MT | TUB | 2024-10-27
1244 | BATT | 1 | Thermal recovery processes | ProcessLvl3 | pyrometallurgy batteries | 1 | Transformation | BATT_LIBToPyro1 | BATT_ProductLvl1 | battLiPrimary | BATT_LIBSlagToHydro1 | n/a | n/a | ElementLvl1 | P | 100% | singleValue |  |  | REC | n/a | calc | 2025 | n/a | n/a | n/a | ±5% | n/a | 1 | n/a | n/a | n/a | 1 | n/a | 1 | 1 | [Hämmer and Wambach, 2024] | CC BY 4.0 | n/a | https://www.mdpi.com/2071-1050/16/19/8728 | MT | TUB | 2024-10-27
1245 | BATT | 1 | Thermal recovery processes | ProcessLvl3 | pyrometallurgy batteries | 1 | Transformation | BATT_LIBToPyro1 | BATT_ProductLvl1 | battLiPrimary | BATT_LIBSlagToHydro1 | n/a | n/a | ElementLvl1 | Cu | 7.2% | singleValue |  |  | REC | n/a | calc | 2025 | n/a | n/a | n/a | ±5% | n/a | 1 | n/a | n/a | n/a | 1 | n/a | 1 | 1 | [Hämmer and Wambach, 2024] | CC BY 4.0 | n/a | https://www.mdpi.com/2071-1050/16/19/8729 | MT | TUB | 2024-10-27
1246 | BATT | 1 | Thermal recovery processes | ProcessLvl3 | pyrometallurgy batteries | 1 | Transformation | BATT_LIBToPyro1 | BATT_ProductLvl1 | battLiPrimary | BATT_LIBSlagToHydro1 | n/a | n/a | ElementLvl1 | Ni | 1% | singleValue |  |  | REC | n/a | calc | 2025 | n/a | n/a | n/a | ±5% | n/a | 1 | n/a | n/a | n/a | 1 | n/a | 1 | 1 | [Hämmer and Wambach, 2024] | CC BY 4.0 | n/a | https://www.mdpi.com/2071-1050/16/19/8730 | MT | TUB | 2024-10-27
1247 | BATT | 1 | Thermal recovery processes | ProcessLvl3 | pyrometallurgy batteries | 1 | Transformation | BATT_LIBToPyro1 | BATT_ProductLvl1 | battLiPrimary | BATT_LIBSlagToHydro1 | n/a | n/a | ElementLvl1 | Fe | 35.5% | singleValue |  |  | REC | n/a | calc | 2025 | n/a | n/a | n/a | ±5% | n/a | 1 | n/a | n/a | n/a | 1 | n/a | 1 | 1 | [Hämmer and Wambach, 2024] | CC BY 4.0 | n/a | https://www.mdpi.com/2071-1050/16/19/8731 | MT | TUB | 2024-10-27
1248 | BATT | 1 | Thermal recovery processes | ProcessLvl3 | pyrometallurgy batteries | 1 | Transformation | BATT_LIBToPyro1 | BATT_ProductLvl1 | battLiPrimary | BATT_LIBSlagToHydro1 | n/a | n/a | ElementLvl1 | Co | 6% | singleValue |  |  | REC | n/a | calc | 2025 | n/a | n/a | n/a | ±5% | n/a | 1 | n/a | n/a | n/a | 1 | n/a | 1 | 1 | [Hämmer and Wambach, 2024] | CC BY 4.0 | n/a | https://www.mdpi.com/2071-1050/16/19/8732 | MT | TUB | 2024-10-27
1249 | BATT | 1 | Thermal recovery processes | ProcessLvl3 | pyrometallurgy batteries | 1 | Transformation | BATT_LIBToPyro1 | BATT_ProductLvl1 | battLiPrimary | BATT_LIBAlloyToHydro1 | n/a | n/a | ElementLvl1 | Cu | 92.8% | singleValue |  |  | REC | n/a | calc | 2025 | n/a | n/a | n/a | ±5% | n/a | 1 | n/a | n/a | n/a | 1 | n/a | 1 | 1 | [Hämmer and Wambach, 2024] | CC BY 4.0 | n/a | https://www.mdpi.com/2071-1050/16/19/8733 | MT | TUB | 2024-10-27
1250 | BATT | 1 | Thermal recovery processes | ProcessLvl3 | pyrometallurgy batteries | 1 | Transformation | BATT_LIBToPyro1 | BATT_ProductLvl1 | battLiPrimary | BATT_LIBAlloyToHydro1 | n/a | n/a | ElementLvl1 | Ni | 99% | singleValue |  |  | REC | n/a | calc | 2025 | n/a | n/a | n/a | ±5% | n/a | 1 | n/a | n/a | n/a | 1 | n/a | 1 | 1 | [Hämmer and Wambach, 2024] | CC BY 4.0 | n/a | https://www.mdpi.com/2071-1050/16/19/8734 | MT | TUB | 2024-10-27
1251 | BATT | 1 | Thermal recovery processes | ProcessLvl3 | pyrometallurgy batteries | 1 | Transformation | BATT_LIBToPyro1 | BATT_ProductLvl1 | battLiPrimary | BATT_LIBAlloyToHydro1 | n/a | n/a | ElementLvl1 | Fe | 64.5% | singleValue |  |  | REC | n/a | calc | 2025 | n/a | n/a | n/a | ±5% | n/a | 1 | n/a | n/a | n/a | 1 | n/a | 1 | 1 | [Hämmer and Wambach, 2024] | CC BY 4.0 | n/a | https://www.mdpi.com/2071-1050/16/19/8735 | MT | TUB | 2024-10-27
1252 | BATT | 1 | Thermal recovery processes | ProcessLvl3 | pyrometallurgy batteries | 1 | Transformation | BATT_LIBToPyro1 | BATT_ProductLvl1 | battLiPrimary | BATT_LIBAlloyToHydro1 | n/a | n/a | ElementLvl1 | Co | 94% | singleValue |  |  | REC | n/a | calc | 2025 | n/a | n/a | n/a | ±5% | n/a | 1 | n/a | n/a | n/a | 1 | n/a | 1 | 1 | [Hämmer and Wambach, 2024] | CC BY 4.0 | n/a | https://www.mdpi.com/2071-1050/16/19/8735 | MT | TUB | 2024-10-27
1253 | BATT | 2 | Hydrometallurgy (Leaching/SolventExtraction/Priciptation&Crystallization) | ProcessLvl3 | hydrometallurgy batteries | 1 | Transformation | BATT_LIBAlloyToHydro1 | n/a | n/a | BATT_2RM_chemRecLIB1 | n/a | n/a | ElementLvl1 | Cu | 96.04% | singleValue |  |  | REC | n/a | calc | 2025 | n/a | n/a | n/a | ±5% | n/a | 1 | n/a | n/a | n/a | 1 | n/a | 1 | 1 | [Hämmer and Wambach, 2024] | CC BY 4.0 | n/a | https://www.mdpi.com/2071-1050/16/19/8737 | MT | TUB | 2024-10-27
1254 | BATT | 2 | Hydrometallurgy (Leaching/SolventExtraction/Priciptation&Crystallization) | ProcessLvl3 | hydrometallurgy batteries | 1 | Transformation | BATT_LIBAlloyToHydro1 | n/a | n/a | BATT_2RM_chemRecLIB1 | n/a | n/a | ElementLvl1 | Ni | 91.22% | singleValue |  |  | REC | n/a | calc | 2025 | n/a | n/a | n/a | ±5% | n/a | 1 | n/a | n/a | n/a | 1 | n/a | 1 | 1 | [Hämmer and Wambach, 2024] | CC BY 4.0 | n/a | https://www.mdpi.com/2071-1050/16/19/8738 | MT | TUB | 2024-10-27
1255 | BATT | 2 | Hydrometallurgy (Leaching/SolventExtraction/Priciptation&Crystallization) | ProcessLvl3 | hydrometallurgy batteries | 1 | Transformation | BATT_LIBAlloyToHydro1 | n/a | n/a | BATT_2RM_chemRecLIB1 | n/a | n/a | ElementLvl1 | Fe | 96.04% | singleValue |  |  | REC | n/a | calc | 2025 | n/a | n/a | n/a | ±5% | n/a | 1 | n/a | n/a | n/a | 1 | n/a | 1 | 1 | [Hämmer and Wambach, 2024] | CC BY 4.0 | n/a | https://www.mdpi.com/2071-1050/16/19/8739 | MT | TUB | 2024-10-27
1256 | BATT | 2 | Hydrometallurgy (Leaching/SolventExtraction/Priciptation&Crystallization) | ProcessLvl3 | hydrometallurgy batteries | 1 | Transformation | BATT_LIBAlloyToHydro1 | n/a | n/a | BATT_2RM_chemRecLIB1 | n/a | n/a | ElementLvl1 | Co | 79.42% | singleValue |  |  | REC | n/a | calc | 2025 | n/a | n/a | n/a | ±5% | n/a | 1 | n/a | n/a | n/a | 1 | n/a | 1 | 1 | [Hämmer and Wambach, 2024] | CC BY 4.0 | n/a | https://www.mdpi.com/2071-1050/16/19/8740 | MT | TUB | 2024-10-27
1257 | BATT | 2 | Hydrometallurgy (Leaching/SolventExtraction/Priciptation&Crystallization) | ProcessLvl3 | hydrometallurgy batteries | 1 | Transformation | BATT_LIBSlagToHydro1 | n/a | n/a | BATT_slagsAndSludgesLIB1 | n/a | n/a | ElementLvl1 | Al | 100% | singleValue |  |  | REC | n/a | est | 2025 | n/a | n/a | n/a | ±15% | n/a | 4 | n/a | n/a | n/a | 1 | n/a | 2.5 | 2.5 | Assumption, no reference | n/a | n/a | n/a | FM | TUB | 2024-08-14
1258 | BATT | 2 | Hydrometallurgy (Leaching/SolventExtraction/Priciptation&Crystallization) | ProcessLvl3 | hydrometallurgy batteries | 1 | Transformation | BATT_LIBSlagToHydro1 | n/a | n/a | BATT_slagsAndSludgesLIB1 | n/a | n/a | ElementLvl1 | Mn | 100% | singleValue |  |  | REC | n/a | est | 2025 | n/a | n/a | n/a | ±15% | n/a | 4 | n/a | n/a | n/a | 1 | n/a | 2.5 | 2.5 | Assumption, no reference | n/a | n/a | n/a | FM | TUB | 2024-08-14
1259 | BATT | 2 | Hydrometallurgy (Leaching/SolventExtraction/Priciptation&Crystallization) | ProcessLvl3 | hydrometallurgy batteries | 1 | Transformation | BATT_LIBSlagToHydro1 | n/a | n/a | BATT_slagsAndSludgesLIB1 | n/a | n/a | ElementLvl1 | P | 100% | singleValue |  |  | REC | n/a | est | 2025 | n/a | n/a | n/a | ±15% | n/a | 4 | n/a | n/a | n/a | 1 | n/a | 2.5 | 2.5 | Assumption, no reference | n/a | n/a | n/a | FM | TUB | 2024-08-14
1260 | BATT | 2 | Hydrometallurgy (Leaching/SolventExtraction/Priciptation&Crystallization) | ProcessLvl3 | hydrometallurgy batteries | 1 | Transformation | BATT_LIBSlagToHydro1 | n/a | n/a | BATT_slagsAndSludgesLIB1 | n/a | n/a | ElementLvl1 | Cu | 100% | singleValue |  |  | REC | n/a | est | 2025 | n/a | n/a | n/a | ±15% | n/a | 4 | n/a | n/a | n/a | 1 | n/a | 2.5 | 2.5 | Assumption, no reference | n/a | n/a | n/a | FM | TUB | 2024-08-14
1261 | BATT | 2 | Hydrometallurgy (Leaching/SolventExtraction/Priciptation&Crystallization) | ProcessLvl3 | hydrometallurgy batteries | 1 | Transformation | BATT_LIBSlagToHydro1 | n/a | n/a | BATT_slagsAndSludgesLIB1 | n/a | n/a | ElementLvl1 | Ni | 100% | singleValue |  |  | REC | n/a | est | 2025 | n/a | n/a | n/a | ±15% | n/a | 4 | n/a | n/a | n/a | 1 | n/a | 2.5 | 2.5 | Assumption, no reference | n/a | n/a | n/a | FM | TUB | 2024-08-14
1262 | BATT | 2 | Hydrometallurgy (Leaching/SolventExtraction/Priciptation&Crystallization) | ProcessLvl3 | hydrometallurgy batteries | 1 | Transformation | BATT_LIBSlagToHydro1 | n/a | n/a | BATT_slagsAndSludgesLIB1 | n/a | n/a | ElementLvl1 | Fe | 100% | singleValue |  |  | REC | n/a | est | 2025 | n/a | n/a | n/a | ±15% | n/a | 4 | n/a | n/a | n/a | 1 | n/a | 2.5 | 2.5 | Assumption, no reference | n/a | n/a | n/a | FM | TUB | 2024-08-14
1263 | BATT | 2 | Hydrometallurgy (Leaching/SolventExtraction/Priciptation&Crystallization) | ProcessLvl3 | hydrometallurgy batteries | 1 | Transformation | BATT_LIBSlagToHydro1 | n/a | n/a | BATT_slagsAndSludgesLIB1 | n/a | n/a | ElementLvl1 | Co | 100% | singleValue |  |  | REC | n/a | est | 2025 | n/a | n/a | n/a | ±15% | n/a | 4 | n/a | n/a | n/a | 1 | n/a | 2.5 | 2.5 | Assumption, no reference | n/a | n/a | n/a | FM | TUB | 2024-08-14
1264 | BATT | 2 | Hydrometallurgy (Leaching/SolventExtraction/Priciptation&Crystallization) | ProcessLvl3 | hydrometallurgy batteries | 1 | Transformation | BATT_LIBSlagToHydro1 | n/a | n/a | BATT_slagsAndSludgesLIB1 | n/a | n/a | ElementLvl1 | Li | 90% | singleValue |  |  | REC | n/a | est | 2025 | n/a | n/a | n/a | ±15% | n/a | 4 | n/a | n/a | n/a | 1 | n/a | 2.5 | 2.5 | Assumption, no reference | n/a | n/a | n/a | FM | TUB | 2024-08-14
1265 | BATT | 2 | Hydrometallurgy (Leaching/SolventExtraction/Priciptation&Crystallization) | ProcessLvl3 | hydrometallurgy batteries | 1 | Transformation | BATT_LIBSlagToHydro1 | n/a | n/a | BATT_2RM_chemRecSlagsAndSludges1 | n/a | n/a | ElementLvl1 | Li | 10% | singleValue |  |  | REC | n/a | est | 2025 | n/a | n/a | n/a | ±15% | n/a | 4 | n/a | n/a | n/a | 1 | n/a | 2.5 | 2.5 | Assumption, no reference | n/a | n/a | n/a | FM | TUB | 2024-08-14
1266 | BATT | 1 | Thermal recovery processes | ProcessLvl3 | pyrometallurgy batteries | 1 | Transformation | BATT_LIBToPyro1 | BATT_ProductLvl1 | battLiPrimary | BATT_LIBSlagToHydro1 | n/a | n/a | ElementLvl1 | Li | 100% | singleValue |  |  | REC | n/a | calc | 2028 | n/a | n/a | n/a | ±10% | n/a | 1 | n/a | n/a | n/a | 2 | n/a | 1.5 | 1.5 | [Hämmer and Wambach, 2024] | CC BY 4.0 | n/a | https://www.mdpi.com/2071-1050/16/19/8726 | MT | TUB | 2024-10-27
1267 | BATT | 1 | Thermal recovery processes | ProcessLvl3 | pyrometallurgy batteries | 1 | Transformation | BATT_LIBToPyro1 | BATT_ProductLvl1 | battLiPrimary | BATT_LIBSlagToHydro1 | n/a | n/a | ElementLvl1 | Al | 100% | singleValue |  |  | REC | n/a | calc | 2028 | n/a | n/a | n/a | ±10% | n/a | 1 | n/a | n/a | n/a | 2 | n/a | 1.5 | 1.5 | [Hämmer and Wambach, 2024] | CC BY 4.0 | n/a | https://www.mdpi.com/2071-1050/16/19/8727 | MT | TUB | 2024-10-27
1268 | BATT | 1 | Thermal recovery processes | ProcessLvl3 | pyrometallurgy batteries | 1 | Transformation | BATT_LIBToPyro1 | BATT_ProductLvl1 | battLiPrimary | BATT_LIBSlagToHydro1 | n/a | n/a | ElementLvl1 | Mn | 100% | singleValue |  |  | REC | n/a | calc | 2028 | n/a | n/a | n/a | ±10% | n/a | 1 | n/a | n/a | n/a | 2 | n/a | 1.5 | 1.5 | [Hämmer and Wambach, 2024] | CC BY 4.0 | n/a | https://www.mdpi.com/2071-1050/16/19/8728 | MT | TUB | 2024-10-27
1269 | BATT | 1 | Thermal recovery processes | ProcessLvl3 | pyrometallurgy batteries | 1 | Transformation | BATT_LIBToPyro1 | BATT_ProductLvl1 | battLiPrimary | BATT_LIBSlagToHydro1 | n/a | n/a | ElementLvl1 | P | 100% | singleValue |  |  | REC | n/a | calc | 2028 | n/a | n/a | n/a | ±10% | n/a | 1 | n/a | n/a | n/a | 2 | n/a | 1.5 | 1.5 | [Hämmer and Wambach, 2024] | CC BY 4.0 | n/a | https://www.mdpi.com/2071-1050/16/19/8728 | MT | TUB | 2024-10-27
1270 | BATT | 1 | Thermal recovery processes | ProcessLvl3 | pyrometallurgy batteries | 1 | Transformation | BATT_LIBToPyro1 | BATT_ProductLvl1 | battLiPrimary | BATT_LIBSlagToHydro1 | n/a | n/a | ElementLvl1 | Cu | 7.2% | singleValue |  |  | REC | n/a | calc | 2028 | n/a | n/a | n/a | ±10% | n/a | 1 | n/a | n/a | n/a | 2 | n/a | 1.5 | 1.5 | [Hämmer and Wambach, 2024] | CC BY 4.0 | n/a | https://www.mdpi.com/2071-1050/16/19/8729 | MT | TUB | 2024-10-27
1271 | BATT | 1 | Thermal recovery processes | ProcessLvl3 | pyrometallurgy batteries | 1 | Transformation | BATT_LIBToPyro1 | BATT_ProductLvl1 | battLiPrimary | BATT_LIBSlagToHydro1 | n/a | n/a | ElementLvl1 | Ni | 1% | singleValue |  |  | REC | n/a | calc | 2028 | n/a | n/a | n/a | ±10% | n/a | 1 | n/a | n/a | n/a | 2 | n/a | 1.5 | 1.5 | [Hämmer and Wambach, 2024] | CC BY 4.0 | n/a | https://www.mdpi.com/2071-1050/16/19/8730 | MT | TUB | 2024-10-27
1272 | BATT | 1 | Thermal recovery processes | ProcessLvl3 | pyrometallurgy batteries | 1 | Transformation | BATT_LIBToPyro1 | BATT_ProductLvl1 | battLiPrimary | BATT_LIBSlagToHydro1 | n/a | n/a | ElementLvl1 | Fe | 35.5% | singleValue |  |  | REC | n/a | calc | 2028 | n/a | n/a | n/a | ±10% | n/a | 1 | n/a | n/a | n/a | 2 | n/a | 1.5 | 1.5 | [Hämmer and Wambach, 2024] | CC BY 4.0 | n/a | https://www.mdpi.com/2071-1050/16/19/8731 | MT | TUB | 2024-10-27
1273 | BATT | 1 | Thermal recovery processes | ProcessLvl3 | pyrometallurgy batteries | 1 | Transformation | BATT_LIBToPyro1 | BATT_ProductLvl1 | battLiPrimary | BATT_LIBSlagToHydro1 | n/a | n/a | ElementLvl1 | Co | 6% | singleValue |  |  | REC | n/a | calc | 2028 | n/a | n/a | n/a | ±10% | n/a | 1 | n/a | n/a | n/a | 2 | n/a | 1.5 | 1.5 | [Hämmer and Wambach, 2024] | CC BY 4.0 | n/a | https://www.mdpi.com/2071-1050/16/19/8732 | MT | TUB | 2024-10-27
1274 | BATT | 1 | Thermal recovery processes | ProcessLvl3 | pyrometallurgy batteries | 1 | Transformation | BATT_LIBToPyro1 | BATT_ProductLvl1 | battLiPrimary | BATT_LIBAlloyToHydro1 | n/a | n/a | ElementLvl1 | Cu | 92.8% | singleValue |  |  | REC | n/a | est | 2028 | n/a | n/a | n/a | ±10% | n/a | 1 | n/a | n/a | n/a | 2 | n/a | 1.5 | 1.5 | [Hämmer and Wambach, 2024] | CC BY 4.0 | n/a | https://www.mdpi.com/2071-1050/16/19/8733 | FM | TUB | 2024-08-14
1275 | BATT | 1 | Thermal recovery processes | ProcessLvl3 | pyrometallurgy batteries | 1 | Transformation | BATT_LIBToPyro1 | BATT_ProductLvl1 | battLiPrimary | BATT_LIBAlloyToHydro1 | n/a | n/a | ElementLvl1 | Ni | 99% | singleValue |  |  | REC | n/a | calc | 2028 | n/a | n/a | n/a | ±10% | n/a | 1 | n/a | n/a | n/a | 2 | n/a | 1.5 | 1.5 | [Hämmer and Wambach, 2024] | CC BY 4.0 | n/a | https://www.mdpi.com/2071-1050/16/19/8734 | MT | TUB | 2024-10-27
1276 | BATT | 1 | Thermal recovery processes | ProcessLvl3 | pyrometallurgy batteries | 1 | Transformation | BATT_LIBToPyro1 | BATT_ProductLvl1 | battLiPrimary | BATT_LIBAlloyToHydro1 | n/a | n/a | ElementLvl1 | Fe | 64.5% | singleValue |  |  | REC | n/a | calc | 2028 | n/a | n/a | n/a | ±10% | n/a | 1 | n/a | n/a | n/a | 2 | n/a | 1.5 | 1.5 | [Hämmer and Wambach, 2024] | CC BY 4.0 | n/a | https://www.mdpi.com/2071-1050/16/19/8735 | MT | TUB | 2024-10-27
1277 | BATT | 1 | Thermal recovery processes | ProcessLvl3 | pyrometallurgy batteries | 1 | Transformation | BATT_LIBToPyro1 | BATT_ProductLvl1 | battLiPrimary | BATT_LIBAlloyToHydro1 | n/a | n/a | ElementLvl1 | Co | 94% | singleValue |  |  | REC | n/a | est | 2028 | n/a | n/a | n/a | ±10% | n/a | 1 | n/a | n/a | n/a | 2 | n/a | 1.5 | 1.5 | [Hämmer and Wambach, 2024] | CC BY 4.0 | n/a | https://www.mdpi.com/2071-1050/16/19/8735 | FM | TUB | 2024-08-14
1278 | BATT | 2 | Hydrometallurgy (Leaching/SolventExtraction/Priciptation&Crystallization) | ProcessLvl3 | hydrometallurgy batteries | 1 | Transformation | BATT_LIBAlloyToHydro1 | n/a | n/a | BATT_2RM_chemRecLIB1 | n/a | n/a | ElementLvl1 | Cu | 97% | singleValue |  |  | REC | n/a | est | 2028 | n/a | n/a | n/a | ±15% | n/a | 4 | n/a | n/a | n/a | 2 | n/a | 3 | 3 | Assumption, no reference | n/a | n/a | n/a | FM | TUB | 2024-08-14
1279 | BATT | 2 | Hydrometallurgy (Leaching/SolventExtraction/Priciptation&Crystallization) | ProcessLvl3 | hydrometallurgy batteries | 1 | Transformation | BATT_LIBAlloyToHydro1 | n/a | n/a | BATT_2RM_chemRecLIB1 | n/a | n/a | ElementLvl1 | Ni | 91.22% | singleValue |  |  | REC | n/a | calc | 2028 | n/a | n/a | n/a | ±10% | n/a | 1 | n/a | n/a | n/a | 2 | n/a | 1.5 | 1.5 | [Hämmer and Wambach, 2024] | CC BY 4.0 | n/a | https://www.mdpi.com/2071-1050/16/19/8738 | MT | TUB | 2024-10-27
1280 | BATT | 2 | Hydrometallurgy (Leaching/SolventExtraction/Priciptation&Crystallization) | ProcessLvl3 | hydrometallurgy batteries | 1 | Transformation | BATT_LIBAlloyToHydro1 | n/a | n/a | BATT_2RM_chemRecLIB1 | n/a | n/a | ElementLvl1 | Fe | 96.04% | singleValue |  |  | REC | n/a | calc | 2028 | n/a | n/a | n/a | ±10% | n/a | 1 | n/a | n/a | n/a | 2 | n/a | 1.5 | 1.5 | [Hämmer and Wambach, 2024] | CC BY 4.0 | n/a | https://www.mdpi.com/2071-1050/16/19/8739 | FM | TUB | 2024-08-14
1281 | BATT | 2 | Hydrometallurgy (Leaching/SolventExtraction/Priciptation&Crystallization) | ProcessLvl3 | hydrometallurgy batteries | 1 | Transformation | BATT_LIBAlloyToHydro1 | n/a | n/a | BATT_2RM_chemRecLIB1 | n/a | n/a | ElementLvl1 | Co | 96% | singleValue |  |  | REC | n/a | est | 2028 | n/a | n/a | n/a | ±15% | n/a | 4 | n/a | n/a | n/a | 2 | n/a | 3 | 3 | Assumption, no reference | n/a | n/a | n/a | FM | TUB | 2024-08-14
1282 | BATT | 2 | Hydrometallurgy (Leaching/SolventExtraction/Priciptation&Crystallization) | ProcessLvl3 | hydrometallurgy batteries | 1 | Transformation | BATT_LIBSlagToHydro1 | n/a | n/a | BATT_2RM_chemRecSlagsAndSludges1 | n/a | n/a | ElementLvl1 | Li | 50% | singleValue |  |  | REC | n/a | est | 2028 | n/a | n/a | n/a | ±15% | n/a | 4 | n/a | n/a | n/a | 2 | n/a | 3 | 3 | Assumption, no reference | n/a | n/a | n/a | FM | TUB | 2024-08-14
1283 | BATT | 2 | Hydrometallurgy (Leaching/SolventExtraction/Priciptation&Crystallization) | ProcessLvl3 | hydrometallurgy batteries | 1 | Transformation | BATT_LIBSlagToHydro1 | n/a | n/a | BATT_2RM_chemRecSlagsAndSludges1 | n/a | n/a | ElementLvl1 | Mn | 10% | singleValue |  |  | REC | n/a | est | 2028 | n/a | n/a | n/a | ±15% | n/a | 4 | n/a | n/a | n/a | 2 | n/a | 3 | 3 | Assumption, no reference | n/a | n/a | n/a | FM | TUB | 2024-08-14
1284 | BATT | 2 | Hydrometallurgy (Leaching/SolventExtraction/Priciptation&Crystallization) | ProcessLvl3 | hydrometallurgy batteries | 1 | Transformation | BATT_LIBSlagToHydro1 | n/a | n/a | BATT_2RM_chemRecSlagsAndSludges1 | n/a | n/a | ElementLvl1 | Al | 10% | singleValue |  |  | REC | n/a | est | 2028 | n/a | n/a | n/a | ±15% | n/a | 4 | n/a | n/a | n/a | 2 | n/a | 3 | 3 | Assumption, no reference | n/a | n/a | n/a | FM | TUB | 2024-08-14
1285 | BATT | 2 | Hydrometallurgy (Leaching/SolventExtraction/Priciptation&Crystallization) | ProcessLvl3 | hydrometallurgy batteries | 1 | Transformation | BATT_LIBSlagToHydro1 | n/a | n/a | BATT_2RM_chemRecSlagsAndSludges1 | n/a | n/a | ElementLvl1 | P | 10% | singleValue |  |  | REC | n/a | est | 2028 | n/a | n/a | n/a | ±15% | n/a | 4 | n/a | n/a | n/a | 2 | n/a | 3 | 3 | Assumption, no reference | n/a | n/a | n/a | FM | TUB | 2024-08-14
1286 | BATT | 2 | Hydrometallurgy (Leaching/SolventExtraction/Priciptation&Crystallization) | ProcessLvl3 | hydrometallurgy batteries | 1 | Transformation | BATT_LIBSlagToHydro1 | n/a | n/a | BATT_slagsAndSludgesLIB1 | n/a | n/a | ElementLvl1 | Al | 90% | singleValue |  |  | REC | n/a | est | 2028 | n/a | n/a | n/a | ±15% | n/a | 4 | n/a | n/a | n/a | 2 | n/a | 3 | 3 | Assumption, no reference | n/a | n/a | n/a | FM | TUB | 2024-08-14
1287 | BATT | 2 | Hydrometallurgy (Leaching/SolventExtraction/Priciptation&Crystallization) | ProcessLvl3 | hydrometallurgy batteries | 1 | Transformation | BATT_LIBSlagToHydro1 | n/a | n/a | BATT_slagsAndSludgesLIB1 | n/a | n/a | ElementLvl1 | Mn | 90% | singleValue |  |  | REC | n/a | est | 2028 | n/a | n/a | n/a | ±15% | n/a | 4 | n/a | n/a | n/a | 2 | n/a | 3 | 3 | Assumption, no reference | n/a | n/a | n/a | FM | TUB | 2024-08-14
1288 | BATT | 2 | Hydrometallurgy (Leaching/SolventExtraction/Priciptation&Crystallization) | ProcessLvl3 | hydrometallurgy batteries | 1 | Transformation | BATT_LIBSlagToHydro1 | n/a | n/a | BATT_slagsAndSludgesLIB1 | n/a | n/a | ElementLvl1 | P | 90% | singleValue |  |  | REC | n/a | est | 2028 | n/a | n/a | n/a | ±15% | n/a | 4 | n/a | n/a | n/a | 2 | n/a | 3 | 3 | Assumption, no reference | n/a | n/a | n/a | FM | TUB | 2024-08-14
1289 | BATT | 2 | Hydrometallurgy (Leaching/SolventExtraction/Priciptation&Crystallization) | ProcessLvl3 | hydrometallurgy batteries | 1 | Transformation | BATT_LIBSlagToHydro1 | n/a | n/a | BATT_slagsAndSludgesLIB1 | n/a | n/a | ElementLvl1 | Cu | 100% | singleValue |  |  | REC | n/a | est | 2028 | n/a | n/a | n/a | ±15% | n/a | 4 | n/a | n/a | n/a | 2 | n/a | 3 | 3 | Assumption, no reference | n/a | n/a | n/a | FM | TUB | 2024-08-14
1290 | BATT | 2 | Hydrometallurgy (Leaching/SolventExtraction/Priciptation&Crystallization) | ProcessLvl3 | hydrometallurgy batteries | 1 | Transformation | BATT_LIBSlagToHydro1 | n/a | n/a | BATT_slagsAndSludgesLIB1 | n/a | n/a | ElementLvl1 | Ni | 100% | singleValue |  |  | REC | n/a | est | 2028 | n/a | n/a | n/a | ±15% | n/a | 4 | n/a | n/a | n/a | 2 | n/a | 3 | 3 | Assumption, no reference | n/a | n/a | n/a | FM | TUB | 2024-08-14
1291 | BATT | 2 | Hydrometallurgy (Leaching/SolventExtraction/Priciptation&Crystallization) | ProcessLvl3 | hydrometallurgy batteries | 1 | Transformation | BATT_LIBSlagToHydro1 | n/a | n/a | BATT_slagsAndSludgesLIB1 | n/a | n/a | ElementLvl1 | Fe | 100% | singleValue |  |  | REC | n/a | est | 2028 | n/a | n/a | n/a | ±15% | n/a | 4 | n/a | n/a | n/a | 2 | n/a | 3 | 3 | Assumption, no reference | n/a | n/a | n/a | FM | TUB | 2024-08-14
1292 | BATT | 2 | Hydrometallurgy (Leaching/SolventExtraction/Priciptation&Crystallization) | ProcessLvl3 | hydrometallurgy batteries | 1 | Transformation | BATT_LIBSlagToHydro1 | n/a | n/a | BATT_slagsAndSludgesLIB1 | n/a | n/a | ElementLvl1 | Co | 100% | singleValue |  |  | REC | n/a | est | 2028 | n/a | n/a | n/a | ±15% | n/a | 4 | n/a | n/a | n/a | 2 | n/a | 3 | 3 | Assumption, no reference | n/a | n/a | n/a | FM | TUB | 2024-08-14
1293 | BATT | 2 | Hydrometallurgy (Leaching/SolventExtraction/Priciptation&Crystallization) | ProcessLvl3 | hydrometallurgy batteries | 1 | Transformation | BATT_LIBSlagToHydro1 | n/a | n/a | BATT_slagsAndSludgesLIB1 | n/a | n/a | ElementLvl1 | Li | 50% | singleValue |  |  | REC | n/a | est | 2028 | n/a | n/a | n/a | ±15% | n/a | 4 | n/a | n/a | n/a | 2 | n/a | 3 | 3 | Assumption, no reference | n/a | n/a | n/a | FM | TUB | 2024-08-14
1294 | BATT | 1 | Thermal recovery processes | ProcessLvl3 | pyrometallurgy batteries | 1 | Transformation | BATT_LIBToPyro1 | BATT_ProductLvl1 | battLiPrimary | BATT_LIBSlagToHydro1 | n/a | n/a | ElementLvl1 | Li | 100% | singleValue |  |  | REC | n/a | calc | 2032 | n/a | n/a | n/a | ±10% | n/a | 1 | n/a | n/a | n/a | 3 | n/a | 2 | 2 | [Hämmer and Wambach, 2024] | CC BY 4.0 | n/a | https://www.mdpi.com/2071-1050/16/19/8726 | MT | TUB | 2024-10-27
1295 | BATT | 1 | Thermal recovery processes | ProcessLvl3 | pyrometallurgy batteries | 1 | Transformation | BATT_LIBToPyro1 | BATT_ProductLvl1 | battLiPrimary | BATT_LIBSlagToHydro1 | n/a | n/a | ElementLvl1 | Al | 100% | singleValue |  |  | REC | n/a | calc | 2032 | n/a | n/a | n/a | ±10% | n/a | 1 | n/a | n/a | n/a | 3 | n/a | 2 | 2 | [Hämmer and Wambach, 2024] | CC BY 4.0 | n/a | https://www.mdpi.com/2071-1050/16/19/8727 | MT | TUB | 2024-10-27
1296 | BATT | 1 | Thermal recovery processes | ProcessLvl3 | pyrometallurgy batteries | 1 | Transformation | BATT_LIBToPyro1 | BATT_ProductLvl1 | battLiPrimary | BATT_LIBSlagToHydro1 | n/a | n/a | ElementLvl1 | Mn | 100% | singleValue |  |  | REC | n/a | calc | 2032 | n/a | n/a | n/a | ±10% | n/a | 1 | n/a | n/a | n/a | 3 | n/a | 2 | 2 | [Hämmer and Wambach, 2024] | CC BY 4.0 | n/a | https://www.mdpi.com/2071-1050/16/19/8728 | MT | TUB | 2024-10-27
1297 | BATT | 1 | Thermal recovery processes | ProcessLvl3 | pyrometallurgy batteries | 1 | Transformation | BATT_LIBToPyro1 | BATT_ProductLvl1 | battLiPrimary | BATT_LIBSlagToHydro1 | n/a | n/a | ElementLvl1 | P | 100% | singleValue |  |  | REC | n/a | calc | 2032 | n/a | n/a | n/a | ±10% | n/a | 1 | n/a | n/a | n/a | 3 | n/a | 2 | 2 | [Hämmer and Wambach, 2024] | CC BY 4.0 | n/a | https://www.mdpi.com/2071-1050/16/19/8728 | MT | TUB | 2024-10-27
1298 | BATT | 1 | Thermal recovery processes | ProcessLvl3 | pyrometallurgy batteries | 1 | Transformation | BATT_LIBToPyro1 | BATT_ProductLvl1 | battLiPrimary | BATT_LIBSlagToHydro1 | n/a | n/a | ElementLvl1 | Cu | 3% | singleValue |  |  | REC | n/a | calc | 2032 | n/a | n/a | n/a | ±10% | n/a | 1 | n/a | n/a | n/a | 3 | n/a | 2 | 2 | [Hämmer and Wambach, 2024] | CC BY 4.0 | n/a | https://www.mdpi.com/2071-1050/16/19/8729 | MT | TUB | 2024-10-27
1299 | BATT | 1 | Thermal recovery processes | ProcessLvl3 | pyrometallurgy batteries | 1 | Transformation | BATT_LIBToPyro1 | BATT_ProductLvl1 | battLiPrimary | BATT_LIBSlagToHydro1 | n/a | n/a | ElementLvl1 | Ni | 1% | singleValue |  |  | REC | n/a | calc | 2032 | n/a | n/a | n/a | ±10% | n/a | 1 | n/a | n/a | n/a | 3 | n/a | 2 | 2 | [Hämmer and Wambach, 2024] | CC BY 4.0 | n/a | https://www.mdpi.com/2071-1050/16/19/8730 | MT | TUB | 2024-10-27
1300 | BATT | 1 | Thermal recovery processes | ProcessLvl3 | pyrometallurgy batteries | 1 | Transformation | BATT_LIBToPyro1 | BATT_ProductLvl1 | battLiPrimary | BATT_LIBSlagToHydro1 | n/a | n/a | ElementLvl1 | Fe | 35.5% | singleValue |  |  | REC | n/a | calc | 2032 | n/a | n/a | n/a | ±10% | n/a | 1 | n/a | n/a | n/a | 3 | n/a | 2 | 2 | [Hämmer and Wambach, 2024] | CC BY 4.0 | n/a | https://www.mdpi.com/2071-1050/16/19/8731 | MT | TUB | 2024-10-27
1301 | BATT | 1 | Thermal recovery processes | ProcessLvl3 | pyrometallurgy batteries | 1 | Transformation | BATT_LIBToPyro1 | BATT_ProductLvl1 | battLiPrimary | BATT_LIBSlagToHydro1 | n/a | n/a | ElementLvl1 | Co | 3% | singleValue |  |  | REC | n/a | calc | 2032 | n/a | n/a | n/a | ±10% | n/a | 1 | n/a | n/a | n/a | 3 | n/a | 2 | 2 | [Hämmer and Wambach, 2024] | CC BY 4.0 | n/a | https://www.mdpi.com/2071-1050/16/19/8732 | MT | TUB | 2024-10-27
1302 | BATT | 1 | Thermal recovery processes | ProcessLvl3 | pyrometallurgy batteries | 1 | Transformation | BATT_LIBToPyro1 | BATT_ProductLvl1 | battLiPrimary | BATT_LIBAlloyToHydro1 | n/a | n/a | ElementLvl1 | Cu | 97% | singleValue |  |  | REC | n/a | est | 2032 | n/a | n/a | n/a | ±20% | n/a | 4 | n/a | n/a | n/a | 3 | n/a | 3.5 | 3.5 | Assumption, no reference | n/a | n/a | n/a | FM | TUB | 2024-08-14
1303 | BATT | 1 | Thermal recovery processes | ProcessLvl3 | pyrometallurgy batteries | 1 | Transformation | BATT_LIBToPyro1 | BATT_ProductLvl1 | battLiPrimary | BATT_LIBAlloyToHydro1 | n/a | n/a | ElementLvl1 | Ni | 99% | singleValue |  |  | REC | n/a | calc | 2032 | n/a | n/a | n/a | ±10% | n/a | 1 | n/a | n/a | n/a | 3 | n/a | 2 | 2 | [Hämmer and Wambach, 2024] | CC BY 4.0 | n/a | https://www.mdpi.com/2071-1050/16/19/8734 | MT | TUB | 2024-10-27
1304 | BATT | 1 | Thermal recovery processes | ProcessLvl3 | pyrometallurgy batteries | 1 | Transformation | BATT_LIBToPyro1 | BATT_ProductLvl1 | battLiPrimary | BATT_LIBAlloyToHydro1 | n/a | n/a | ElementLvl1 | Fe | 64.5% | singleValue |  |  | REC | n/a | calc | 2032 | n/a | n/a | n/a | ±10% | n/a | 1 | n/a | n/a | n/a | 3 | n/a | 2 | 2 | [Hämmer and Wambach, 2024] | CC BY 4.0 | n/a | https://www.mdpi.com/2071-1050/16/19/8735 | MT | TUB | 2024-10-27
1305 | BATT | 1 | Thermal recovery processes | ProcessLvl3 | pyrometallurgy batteries | 1 | Transformation | BATT_LIBToPyro1 | BATT_ProductLvl1 | battLiPrimary | BATT_LIBAlloyToHydro1 | n/a | n/a | ElementLvl1 | Co | 97% | singleValue |  |  | REC | n/a | est | 2032 | n/a | n/a | n/a | ±20% | n/a | 4 | n/a | n/a | n/a | 3 | n/a | 3.5 | 3.5 | Assumption, no reference | n/a | n/a | n/a | FM | TUB | 2024-08-14
1306 | BATT | 2 | Hydrometallurgy (Leaching/SolventExtraction/Priciptation&Crystallization) | ProcessLvl3 | hydrometallurgy batteries | 1 | Transformation | BATT_LIBAlloyToHydro1 | n/a | n/a | BATT_2RM_chemRecLIB1 | n/a | n/a | ElementLvl1 | Cu | 98% | singleValue |  |  | REC | n/a | est | 2032 | n/a | n/a | n/a | ±20% | n/a | 4 | n/a | n/a | n/a | 3 | n/a | 3.5 | 3.5 | Assumption, no reference | n/a | n/a | n/a | FM | TUB | 2024-08-14
1307 | BATT | 2 | Hydrometallurgy (Leaching/SolventExtraction/Priciptation&Crystallization) | ProcessLvl3 | hydrometallurgy batteries | 1 | Transformation | BATT_LIBAlloyToHydro1 | n/a | n/a | BATT_2RM_chemRecLIB1 | n/a | n/a | ElementLvl1 | Ni | 96% | singleValue |  |  | REC | n/a | calc | 2032 | n/a | n/a | n/a | ±10% | n/a | 1 | n/a | n/a | n/a | 3 | n/a | 2 | 2 | [Hämmer and Wambach, 2024] | CC BY 4.0 | n/a | https://www.mdpi.com/2071-1050/16/19/8738 | MT | TUB | 2024-10-27
1308 | BATT | 2 | Hydrometallurgy (Leaching/SolventExtraction/Priciptation&Crystallization) | ProcessLvl3 | hydrometallurgy batteries | 1 | Transformation | BATT_LIBAlloyToHydro1 | n/a | n/a | BATT_2RM_chemRecLIB1 | n/a | n/a | ElementLvl1 | Fe | 96.04% | singleValue |  |  | REC | n/a | calc | 2032 | n/a | n/a | n/a | ±10% | n/a | 1 | n/a | n/a | n/a | 3 | n/a | 2 | 2 | [Hämmer and Wambach, 2024] | CC BY 4.0 | n/a | https://www.mdpi.com/2071-1050/16/19/8739 | FM | TUB | 2024-08-14
1309 | BATT | 2 | Hydrometallurgy (Leaching/SolventExtraction/Priciptation&Crystallization) | ProcessLvl3 | hydrometallurgy batteries | 1 | Transformation | BATT_LIBAlloyToHydro1 | n/a | n/a | BATT_2RM_chemRecLIB1 | n/a | n/a | ElementLvl1 | Co | 98% | singleValue |  |  | REC | n/a | est | 2032 | n/a | n/a | n/a | ±20% | n/a | 4 | n/a | n/a | n/a | 3 | n/a | 3.5 | 3.5 | Assumption, no reference | n/a | n/a | n/a | FM | TUB | 2024-08-14
1310 | BATT | 2 | Hydrometallurgy (Leaching/SolventExtraction/Priciptation&Crystallization) | ProcessLvl3 | hydrometallurgy batteries | 1 | Transformation | BATT_LIBSlagToHydro1 | n/a | n/a | BATT_2RM_chemRecSlagsAndSludges1 | n/a | n/a | ElementLvl1 | Li | 80% | singleValue |  |  | REC | n/a | est | 2032 | n/a | n/a | n/a | ±20% | n/a | 4 | n/a | n/a | n/a | 3 | n/a | 3.5 | 3.5 | Assumption, no reference | n/a | n/a | n/a | FM | TUB | 2024-08-14
1311 | BATT | 2 | Hydrometallurgy (Leaching/SolventExtraction/Priciptation&Crystallization) | ProcessLvl3 | hydrometallurgy batteries | 1 | Transformation | BATT_LIBSlagToHydro1 | n/a | n/a | BATT_2RM_chemRecSlagsAndSludges1 | n/a | n/a | ElementLvl1 | Mn | 20% | singleValue |  |  | REC | n/a | est | 2032 | n/a | n/a | n/a | ±20% | n/a | 4 | n/a | n/a | n/a | 3 | n/a | 3.5 | 3.5 | Assumption, no reference | n/a | n/a | n/a | FM | TUB | 2024-08-14
1312 | BATT | 2 | Hydrometallurgy (Leaching/SolventExtraction/Priciptation&Crystallization) | ProcessLvl3 | hydrometallurgy batteries | 1 | Transformation | BATT_LIBSlagToHydro1 | n/a | n/a | BATT_2RM_chemRecSlagsAndSludges1 | n/a | n/a | ElementLvl1 | Al | 20% | singleValue |  |  | REC | n/a | est | 2032 | n/a | n/a | n/a | ±20% | n/a | 4 | n/a | n/a | n/a | 3 | n/a | 3.5 | 3.5 | Assumption, no reference | n/a | n/a | n/a | FM | TUB | 2024-08-14
1313 | BATT | 2 | Hydrometallurgy (Leaching/SolventExtraction/Priciptation&Crystallization) | ProcessLvl3 | hydrometallurgy batteries | 1 | Transformation | BATT_LIBSlagToHydro1 | n/a | n/a | BATT_2RM_chemRecSlagsAndSludges1 | n/a | n/a | ElementLvl1 | P | 20% | singleValue |  |  | REC | n/a | est | 2032 | n/a | n/a | n/a | ±20% | n/a | 4 | n/a | n/a | n/a | 3 | n/a | 3.5 | 3.5 | Assumption, no reference | n/a | n/a | n/a | FM | TUB | 2024-08-14
1314 | BATT | 2 | Hydrometallurgy (Leaching/SolventExtraction/Priciptation&Crystallization) | ProcessLvl3 | hydrometallurgy batteries | 1 | Transformation | BATT_LIBSlagToHydro1 | n/a | n/a | BATT_slagsAndSludgesLIB1 | n/a | n/a | ElementLvl1 | Al | 80% | singleValue |  |  | REC | n/a | est | 2032 | n/a | n/a | n/a | ±20% | n/a | 4 | n/a | n/a | n/a | 3 | n/a | 3.5 | 3.5 | Assumption, no reference | n/a | n/a | n/a | FM | TUB | 2024-08-14
1315 | BATT | 2 | Hydrometallurgy (Leaching/SolventExtraction/Priciptation&Crystallization) | ProcessLvl3 | hydrometallurgy batteries | 1 | Transformation | BATT_LIBSlagToHydro1 | n/a | n/a | BATT_slagsAndSludgesLIB1 | n/a | n/a | ElementLvl1 | Mn | 80% | singleValue |  |  | REC | n/a | est | 2032 | n/a | n/a | n/a | ±20% | n/a | 4 | n/a | n/a | n/a | 3 | n/a | 3.5 | 3.5 | Assumption, no reference | n/a | n/a | n/a | FM | TUB | 2024-08-14
1316 | BATT | 2 | Hydrometallurgy (Leaching/SolventExtraction/Priciptation&Crystallization) | ProcessLvl3 | hydrometallurgy batteries | 1 | Transformation | BATT_LIBSlagToHydro1 | n/a | n/a | BATT_slagsAndSludgesLIB1 | n/a | n/a | ElementLvl1 | P | 80% | singleValue |  |  | REC | n/a | est | 2032 | n/a | n/a | n/a | ±20% | n/a | 4 | n/a | n/a | n/a | 3 | n/a | 3.5 | 3.5 | Assumption, no reference | n/a | n/a | n/a | FM | TUB | 2024-08-14
1317 | BATT | 2 | Hydrometallurgy (Leaching/SolventExtraction/Priciptation&Crystallization) | ProcessLvl3 | hydrometallurgy batteries | 1 | Transformation | BATT_LIBSlagToHydro1 | n/a | n/a | BATT_slagsAndSludgesLIB1 | n/a | n/a | ElementLvl1 | Cu | 100% | singleValue |  |  | REC | n/a | est | 2032 | n/a | n/a | n/a | ±20% | n/a | 4 | n/a | n/a | n/a | 3 | n/a | 3.5 | 3.5 | Assumption, no reference | n/a | n/a | n/a | FM | TUB | 2024-08-14
1318 | BATT | 2 | Hydrometallurgy (Leaching/SolventExtraction/Priciptation&Crystallization) | ProcessLvl3 | hydrometallurgy batteries | 1 | Transformation | BATT_LIBSlagToHydro1 | n/a | n/a | BATT_slagsAndSludgesLIB1 | n/a | n/a | ElementLvl1 | Ni | 100% | singleValue |  |  | REC | n/a | est | 2032 | n/a | n/a | n/a | ±20% | n/a | 4 | n/a | n/a | n/a | 3 | n/a | 3.5 | 3.5 | Assumption, no reference | n/a | n/a | n/a | FM | TUB | 2024-08-14
1319 | BATT | 2 | Hydrometallurgy (Leaching/SolventExtraction/Priciptation&Crystallization) | ProcessLvl3 | hydrometallurgy batteries | 1 | Transformation | BATT_LIBSlagToHydro1 | n/a | n/a | BATT_slagsAndSludgesLIB1 | n/a | n/a | ElementLvl1 | Fe | 100% | singleValue |  |  | REC | n/a | est | 2032 | n/a | n/a | n/a | ±20% | n/a | 4 | n/a | n/a | n/a | 3 | n/a | 3.5 | 3.5 | Assumption, no reference | n/a | n/a | n/a | FM | TUB | 2024-08-14
1320 | BATT | 2 | Hydrometallurgy (Leaching/SolventExtraction/Priciptation&Crystallization) | ProcessLvl3 | hydrometallurgy batteries | 1 | Transformation | BATT_LIBSlagToHydro1 | n/a | n/a | BATT_slagsAndSludgesLIB1 | n/a | n/a | ElementLvl1 | Co | 100% | singleValue |  |  | REC | n/a | est | 2032 | n/a | n/a | n/a | ±20% | n/a | 4 | n/a | n/a | n/a | 3 | n/a | 3.5 | 3.5 | Assumption, no reference | n/a | n/a | n/a | FM | TUB | 2024-08-14
1321 | BATT | 2 | Hydrometallurgy (Leaching/SolventExtraction/Priciptation&Crystallization) | ProcessLvl3 | hydrometallurgy batteries | 1 | Transformation | BATT_LIBSlagToHydro1 | n/a | n/a | BATT_slagsAndSludgesLIB1 | n/a | n/a | ElementLvl1 | Li | 20% | singleValue |  |  | REC | n/a | est | 2032 | n/a | n/a | n/a | ±20% | n/a | 4 | n/a | n/a | n/a | 3 | n/a | 3.5 | 3.5 | Assumption, no reference | n/a | n/a | n/a | FM | TUB | 2024-08-14
1322 | BATT | 1 | Thermal recovery processes | ProcessLvl3 | pyrometallurgy batteries | 1 | Transformation | BATT_LIBToPyro1 | BATT_ProductLvl1 | battLiPrimary | BATT_LIBSlagToHydro1 | n/a | n/a | ElementLvl1 | Li | 100% | singleValue |  |  | REC | n/a | calc | 2050 | n/a | n/a | n/a | ±15% | n/a | 1 | n/a | n/a | n/a | 4 | n/a | 2.5 | 2.5 | [Hämmer and Wambach, 2024] | CC BY 4.0 | n/a | https://www.mdpi.com/2071-1050/16/19/8726 | MT | TUB | 2024-10-27
1323 | BATT | 1 | Thermal recovery processes | ProcessLvl3 | pyrometallurgy batteries | 1 | Transformation | BATT_LIBToPyro1 | BATT_ProductLvl1 | battLiPrimary | BATT_LIBSlagToHydro1 | n/a | n/a | ElementLvl1 | Al | 100% | singleValue |  |  | REC | n/a | calc | 2050 | n/a | n/a | n/a | ±15% | n/a | 1 | n/a | n/a | n/a | 4 | n/a | 2.5 | 2.5 | [Hämmer and Wambach, 2024] | CC BY 4.0 | n/a | https://www.mdpi.com/2071-1050/16/19/8727 | MT | TUB | 2024-10-27
1324 | BATT | 1 | Thermal recovery processes | ProcessLvl3 | pyrometallurgy batteries | 1 | Transformation | BATT_LIBToPyro1 | BATT_ProductLvl1 | battLiPrimary | BATT_LIBSlagToHydro1 | n/a | n/a | ElementLvl1 | Mn | 100% | singleValue |  |  | REC | n/a | calc | 2050 | n/a | n/a | n/a | ±15% | n/a | 1 | n/a | n/a | n/a | 4 | n/a | 2.5 | 2.5 | [Hämmer and Wambach, 2024] | CC BY 4.0 | n/a | https://www.mdpi.com/2071-1050/16/19/8728 | MT | TUB | 2024-10-27
1325 | BATT | 1 | Thermal recovery processes | ProcessLvl3 | pyrometallurgy batteries | 1 | Transformation | BATT_LIBToPyro1 | BATT_ProductLvl1 | battLiPrimary | BATT_LIBSlagToHydro1 | n/a | n/a | ElementLvl1 | P | 100% | singleValue |  |  | REC | n/a | calc | 2050 | n/a | n/a | n/a | ±15% | n/a | 1 | n/a | n/a | n/a | 4 | n/a | 2.5 | 2.5 | [Hämmer and Wambach, 2024] | CC BY 4.0 | n/a | https://www.mdpi.com/2071-1050/16/19/8728 | MT | TUB | 2024-10-27
1326 | BATT | 1 | Thermal recovery processes | ProcessLvl3 | pyrometallurgy batteries | 1 | Transformation | BATT_LIBToPyro1 | BATT_ProductLvl1 | battLiPrimary | BATT_LIBSlagToHydro1 | n/a | n/a | ElementLvl1 | Cu | 3% | singleValue |  |  | REC | n/a | calc | 2050 | n/a | n/a | n/a | ±15% | n/a | 1 | n/a | n/a | n/a | 4 | n/a | 2.5 | 2.5 | [Hämmer and Wambach, 2024] | CC BY 4.0 | n/a | https://www.mdpi.com/2071-1050/16/19/8729 | MT | TUB | 2024-10-27
1327 | BATT | 1 | Thermal recovery processes | ProcessLvl3 | pyrometallurgy batteries | 1 | Transformation | BATT_LIBToPyro1 | BATT_ProductLvl1 | battLiPrimary | BATT_LIBSlagToHydro1 | n/a | n/a | ElementLvl1 | Ni | 1% | singleValue |  |  | REC | n/a | calc | 2050 | n/a | n/a | n/a | ±15% | n/a | 1 | n/a | n/a | n/a | 4 | n/a | 2.5 | 2.5 | [Hämmer and Wambach, 2024] | CC BY 4.0 | n/a | https://www.mdpi.com/2071-1050/16/19/8730 | MT | TUB | 2024-10-27
1328 | BATT | 1 | Thermal recovery processes | ProcessLvl3 | pyrometallurgy batteries | 1 | Transformation | BATT_LIBToPyro1 | BATT_ProductLvl1 | battLiPrimary | BATT_LIBSlagToHydro1 | n/a | n/a | ElementLvl1 | Fe | 35.5% | singleValue |  |  | REC | n/a | calc | 2050 | n/a | n/a | n/a | ±15% | n/a | 1 | n/a | n/a | n/a | 4 | n/a | 2.5 | 2.5 | [Hämmer and Wambach, 2024] | CC BY 4.0 | n/a | https://www.mdpi.com/2071-1050/16/19/8731 | MT | TUB | 2024-10-27
1329 | BATT | 1 | Thermal recovery processes | ProcessLvl3 | pyrometallurgy batteries | 1 | Transformation | BATT_LIBToPyro1 | BATT_ProductLvl1 | battLiPrimary | BATT_LIBSlagToHydro1 | n/a | n/a | ElementLvl1 | Co | 3% | singleValue |  |  | REC | n/a | calc | 2050 | n/a | n/a | n/a | ±15% | n/a | 1 | n/a | n/a | n/a | 4 | n/a | 2.5 | 2.5 | [Hämmer and Wambach, 2024] | CC BY 4.0 | n/a | https://www.mdpi.com/2071-1050/16/19/8732 | MT | TUB | 2024-10-27
1330 | BATT | 1 | Thermal recovery processes | ProcessLvl3 | pyrometallurgy batteries | 1 | Transformation | BATT_LIBToPyro1 | BATT_ProductLvl1 | battLiPrimary | BATT_LIBAlloyToHydro1 | n/a | n/a | ElementLvl1 | Cu | 97% | singleValue |  |  | REC | n/a | est | 2050 | n/a | n/a | n/a | ±20% | n/a | 4 | n/a | n/a | n/a | 4 | n/a | 4 | 4 | Assumption, no reference | n/a | n/a | n/a | FM | TUB | 2024-08-14
1331 | BATT | 1 | Thermal recovery processes | ProcessLvl3 | pyrometallurgy batteries | 1 | Transformation | BATT_LIBToPyro1 | BATT_ProductLvl1 | battLiPrimary | BATT_LIBAlloyToHydro1 | n/a | n/a | ElementLvl1 | Ni | 99% | singleValue |  |  | REC | n/a | calc | 2050 | n/a | n/a | n/a | ±15% | n/a | 1 | n/a | n/a | n/a | 4 | n/a | 2.5 | 2.5 | [Hämmer and Wambach, 2024] | CC BY 4.0 | n/a | https://www.mdpi.com/2071-1050/16/19/8734 | MT | TUB | 2024-10-27
1332 | BATT | 1 | Thermal recovery processes | ProcessLvl3 | pyrometallurgy batteries | 1 | Transformation | BATT_LIBToPyro1 | BATT_ProductLvl1 | battLiPrimary | BATT_LIBAlloyToHydro1 | n/a | n/a | ElementLvl1 | Fe | 64.5% | singleValue |  |  | REC | n/a | calc | 2050 | n/a | n/a | n/a | ±15% | n/a | 1 | n/a | n/a | n/a | 4 | n/a | 2.5 | 2.5 | [Hämmer and Wambach, 2024] | CC BY 4.0 | n/a | https://www.mdpi.com/2071-1050/16/19/8735 | MT | TUB | 2024-10-27
1333 | BATT | 1 | Thermal recovery processes | ProcessLvl3 | pyrometallurgy batteries | 1 | Transformation | BATT_LIBToPyro1 | BATT_ProductLvl1 | battLiPrimary | BATT_LIBAlloyToHydro1 | n/a | n/a | ElementLvl1 | Co | 97% | singleValue |  |  | REC | n/a | est | 2050 | n/a | n/a | n/a | ±20% | n/a | 4 | n/a | n/a | n/a | 4 | n/a | 4 | 4 | Assumption, no reference | n/a | n/a | n/a | FM | TUB | 2024-08-14
1334 | BATT | 2 | Hydrometallurgy (Leaching/SolventExtraction/Priciptation&Crystallization) | ProcessLvl3 | hydrometallurgy batteries | 1 | Transformation | BATT_LIBAlloyToHydro1 | n/a | n/a | BATT_2RM_chemRecLIB1 | n/a | n/a | ElementLvl1 | Cu | 98% | singleValue |  |  | REC | n/a | est | 2050 | n/a | n/a | n/a | ±20% | n/a | 4 | n/a | n/a | n/a | 4 | n/a | 4 | 4 | Assumption, no reference | n/a | n/a | n/a | FM | TUB | 2024-08-14
1335 | BATT | 2 | Hydrometallurgy (Leaching/SolventExtraction/Priciptation&Crystallization) | ProcessLvl3 | hydrometallurgy batteries | 1 | Transformation | BATT_LIBAlloyToHydro1 | n/a | n/a | BATT_2RM_chemRecLIB1 | n/a | n/a | ElementLvl1 | Ni | 96% | singleValue |  |  | REC | n/a | calc | 2050 | n/a | n/a | n/a | ±15% | n/a | 1 | n/a | n/a | n/a | 4 | n/a | 2.5 | 2.5 | [Hämmer and Wambach, 2024] | CC BY 4.0 | n/a | https://www.mdpi.com/2071-1050/16/19/8738 | MT | TUB | 2024-10-27
1336 | BATT | 2 | Hydrometallurgy (Leaching/SolventExtraction/Priciptation&Crystallization) | ProcessLvl3 | hydrometallurgy batteries | 1 | Transformation | BATT_LIBAlloyToHydro1 | n/a | n/a | BATT_2RM_chemRecLIB1 | n/a | n/a | ElementLvl1 | Fe | 96.04% | singleValue |  |  | REC | n/a | calc | 2050 | n/a | n/a | n/a | ±15% | n/a | 1 | n/a | n/a | n/a | 4 | n/a | 2.5 | 2.5 | [Hämmer and Wambach, 2024] | CC BY 4.0 | n/a | https://www.mdpi.com/2071-1050/16/19/8739 | FM | TUB | 2024-08-14
1337 | BATT | 2 | Hydrometallurgy (Leaching/SolventExtraction/Priciptation&Crystallization) | ProcessLvl3 | hydrometallurgy batteries | 1 | Transformation | BATT_LIBAlloyToHydro1 | n/a | n/a | BATT_2RM_chemRecLIB1 | n/a | n/a | ElementLvl1 | Co | 98% | singleValue |  |  | REC | n/a | est | 2050 | n/a | n/a | n/a | ±20% | n/a | 4 | n/a | n/a | n/a | 4 | n/a | 4 | 4 | Assumption, no reference | n/a | n/a | n/a | FM | TUB | 2024-08-14
1338 | BATT | 2 | Hydrometallurgy (Leaching/SolventExtraction/Priciptation&Crystallization) | ProcessLvl3 | hydrometallurgy batteries | 1 | Transformation | BATT_LIBSlagToHydro1 | n/a | n/a | BATT_2RM_chemRecSlagsAndSludges1 | n/a | n/a | ElementLvl1 | Li | 90% | singleValue |  |  | REC | n/a | est | 2050 | n/a | n/a | n/a | ±20% | n/a | 4 | n/a | n/a | n/a | 4 | n/a | 4 | 4 | Assumption, no reference | n/a | n/a | n/a | FM | TUB | 2024-08-14
1339 | BATT | 2 | Hydrometallurgy (Leaching/SolventExtraction/Priciptation&Crystallization) | ProcessLvl3 | hydrometallurgy batteries | 1 | Transformation | BATT_LIBSlagToHydro1 | n/a | n/a | BATT_2RM_chemRecSlagsAndSludges1 | n/a | n/a | ElementLvl1 | Mn | 50% | singleValue |  |  | REC | n/a | est | 2050 | n/a | n/a | n/a | ±20% | n/a | 4 | n/a | n/a | n/a | 4 | n/a | 4 | 4 | Assumption, no reference | n/a | n/a | n/a | FM | TUB | 2024-08-14
1340 | BATT | 2 | Hydrometallurgy (Leaching/SolventExtraction/Priciptation&Crystallization) | ProcessLvl3 | hydrometallurgy batteries | 1 | Transformation | BATT_LIBSlagToHydro1 | n/a | n/a | BATT_2RM_chemRecSlagsAndSludges1 | n/a | n/a | ElementLvl1 | Al | 50% | singleValue |  |  | REC | n/a | est | 2050 | n/a | n/a | n/a | ±20% | n/a | 4 | n/a | n/a | n/a | 4 | n/a | 4 | 4 | Assumption, no reference | n/a | n/a | n/a | FM | TUB | 2024-08-14
1341 | BATT | 2 | Hydrometallurgy (Leaching/SolventExtraction/Priciptation&Crystallization) | ProcessLvl3 | hydrometallurgy batteries | 1 | Transformation | BATT_LIBSlagToHydro1 | n/a | n/a | BATT_2RM_chemRecSlagsAndSludges1 | n/a | n/a | ElementLvl1 | P | 50% | singleValue |  |  | REC | n/a | est | 2050 | n/a | n/a | n/a | ±20% | n/a | 4 | n/a | n/a | n/a | 4 | n/a | 4 | 4 | Assumption, no reference | n/a | n/a | n/a | FM | TUB | 2024-08-14
1342 | BATT | 2 | Hydrometallurgy (Leaching/SolventExtraction/Priciptation&Crystallization) | ProcessLvl3 | hydrometallurgy batteries | 1 | Transformation | BATT_LIBSlagToHydro1 | n/a | n/a | BATT_slagsAndSludgesLIB1 | n/a | n/a | ElementLvl1 | Al | 50% | singleValue |  |  | REC | n/a | est | 2050 | n/a | n/a | n/a | ±20% | n/a | 4 | n/a | n/a | n/a | 4 | n/a | 4 | 4 | Assumption, no reference | n/a | n/a | n/a | FM | TUB | 2024-08-14
1343 | BATT | 2 | Hydrometallurgy (Leaching/SolventExtraction/Priciptation&Crystallization) | ProcessLvl3 | hydrometallurgy batteries | 1 | Transformation | BATT_LIBSlagToHydro1 | n/a | n/a | BATT_slagsAndSludgesLIB1 | n/a | n/a | ElementLvl1 | Mn | 50% | singleValue |  |  | REC | n/a | est | 2050 | n/a | n/a | n/a | ±20% | n/a | 4 | n/a | n/a | n/a | 4 | n/a | 4 | 4 | Assumption, no reference | n/a | n/a | n/a | FM | TUB | 2024-08-14
1344 | BATT | 2 | Hydrometallurgy (Leaching/SolventExtraction/Priciptation&Crystallization) | ProcessLvl3 | hydrometallurgy batteries | 1 | Transformation | BATT_LIBSlagToHydro1 | n/a | n/a | BATT_slagsAndSludgesLIB1 | n/a | n/a | ElementLvl1 | P | 50% | singleValue |  |  | REC | n/a | est | 2050 | n/a | n/a | n/a | ±20% | n/a | 4 | n/a | n/a | n/a | 4 | n/a | 4 | 4 | Assumption, no reference | n/a | n/a | n/a | FM | TUB | 2024-08-14
1345 | BATT | 2 | Hydrometallurgy (Leaching/SolventExtraction/Priciptation&Crystallization) | ProcessLvl3 | hydrometallurgy batteries | 1 | Transformation | BATT_LIBSlagToHydro1 | n/a | n/a | BATT_slagsAndSludgesLIB1 | n/a | n/a | ElementLvl1 | Cu | 100% | singleValue |  |  | REC | n/a | est | 2050 | n/a | n/a | n/a | ±20% | n/a | 4 | n/a | n/a | n/a | 4 | n/a | 4 | 4 | Assumption, no reference | n/a | n/a | n/a | FM | TUB | 2024-08-14
1346 | BATT | 2 | Hydrometallurgy (Leaching/SolventExtraction/Priciptation&Crystallization) | ProcessLvl3 | hydrometallurgy batteries | 1 | Transformation | BATT_LIBSlagToHydro1 | n/a | n/a | BATT_slagsAndSludgesLIB1 | n/a | n/a | ElementLvl1 | Ni | 100% | singleValue |  |  | REC | n/a | est | 2050 | n/a | n/a | n/a | ±20% | n/a | 4 | n/a | n/a | n/a | 4 | n/a | 4 | 4 | Assumption, no reference | n/a | n/a | n/a | FM | TUB | 2024-08-14
1347 | BATT | 2 | Hydrometallurgy (Leaching/SolventExtraction/Priciptation&Crystallization) | ProcessLvl3 | hydrometallurgy batteries | 1 | Transformation | BATT_LIBSlagToHydro1 | n/a | n/a | BATT_slagsAndSludgesLIB1 | n/a | n/a | ElementLvl1 | Fe | 100% | singleValue |  |  | REC | n/a | est | 2050 | n/a | n/a | n/a | ±20% | n/a | 4 | n/a | n/a | n/a | 4 | n/a | 4 | 4 | Assumption, no reference | n/a | n/a | n/a | FM | TUB | 2024-08-14
1348 | BATT | 2 | Hydrometallurgy (Leaching/SolventExtraction/Priciptation&Crystallization) | ProcessLvl3 | hydrometallurgy batteries | 1 | Transformation | BATT_LIBSlagToHydro1 | n/a | n/a | BATT_slagsAndSludgesLIB1 | n/a | n/a | ElementLvl1 | Co | 100% | singleValue |  |  | REC | n/a | est | 2050 | n/a | n/a | n/a | ±20% | n/a | 4 | n/a | n/a | n/a | 4 | n/a | 4 | 4 | Assumption, no reference | n/a | n/a | n/a | FM | TUB | 2024-08-14
1349 | BATT | 2 | Hydrometallurgy (Leaching/SolventExtraction/Priciptation&Crystallization) | ProcessLvl3 | hydrometallurgy batteries | 1 | Transformation | BATT_LIBSlagToHydro1 | n/a | n/a | BATT_slagsAndSludgesLIB1 | n/a | n/a | ElementLvl1 | Li | 10% | singleValue |  |  | REC | n/a | est | 2050 | n/a | n/a | n/a | ±20% | n/a | 4 | n/a | n/a | n/a | 4 | n/a | 4 | 4 | Assumption, no reference | n/a | n/a | n/a | FM | TUB | 2024-08-14
1350 | BATT | 2 | Hydrometallurgy (Leaching/SolventExtraction/Priciptation&Crystallization) | ProcessLvl3 | hydrometallurgy batteries | 1 | Transformation | BATT_LIBAlloyToHydro1 | n/a | n/a | BATT_Losses_chemRecLIB1 | n/a | n/a | ElementLvl1 | Cu | 3.96% | singleValue |  |  | OBS | n/a | calc | 2010 | n/a | n/a | n/a | ±5% | n/a | 1 | n/a | n/a | n/a | 1 | n/a | 1 | 1 | [Hämmer and Wambach, 2024] | CC BY 4.0 | n/a | https://www.mdpi.com/2071-1050/16/19/8737 | MT | TUB | 2024-10-27
1351 | BATT | 2 | Hydrometallurgy (Leaching/SolventExtraction/Priciptation&Crystallization) | ProcessLvl3 | hydrometallurgy batteries | 1 | Transformation | BATT_LIBAlloyToHydro1 | n/a | n/a | BATT_Losses_chemRecLIB1 | n/a | n/a | ElementLvl1 | Ni | 8.78% | singleValue |  |  | OBS | n/a | calc | 2010 | n/a | n/a | n/a | ±5% | n/a | 1 | n/a | n/a | n/a | 1 | n/a | 1 | 1 | [Hämmer and Wambach, 2024] | CC BY 4.0 | n/a | https://www.mdpi.com/2071-1050/16/19/8738 | MT | TUB | 2024-10-27
1352 | BATT | 2 | Hydrometallurgy (Leaching/SolventExtraction/Priciptation&Crystallization) | ProcessLvl3 | hydrometallurgy batteries | 1 | Transformation | BATT_LIBAlloyToHydro1 | n/a | n/a | BATT_Losses_chemRecLIB1 | n/a | n/a | ElementLvl1 | Fe | 3.96% | singleValue |  |  | OBS | n/a | calc | 2010 | n/a | n/a | n/a | ±5% | n/a | 1 | n/a | n/a | n/a | 1 | n/a | 1 | 1 | [Hämmer and Wambach, 2024] | CC BY 4.0 | n/a | https://www.mdpi.com/2071-1050/16/19/8739 | MT | TUB | 2024-10-27
1353 | BATT | 2 | Hydrometallurgy (Leaching/SolventExtraction/Priciptation&Crystallization) | ProcessLvl3 | hydrometallurgy batteries | 1 | Transformation | BATT_LIBAlloyToHydro1 | n/a | n/a | BATT_Losses_chemRecLIB1 | n/a | n/a | ElementLvl1 | Co | 20.58% | singleValue |  |  | OBS | n/a | calc | 2010 | n/a | n/a | n/a | ±5% | n/a | 1 | n/a | n/a | n/a | 1 | n/a | 1 | 1 | [Hämmer and Wambach, 2024] | CC BY 4.0 | n/a | https://www.mdpi.com/2071-1050/16/19/8740 | MT | TUB | 2024-10-27
1354 | BATT | 2 | Hydrometallurgy (Leaching/SolventExtraction/Priciptation&Crystallization) | ProcessLvl3 | hydrometallurgy batteries | 1 | Transformation | BATT_LIBAlloyToHydro1 | n/a | n/a | BATT_Losses_chemRecLIB1 | n/a | n/a | ElementLvl1 | Cu | 3.96% | singleValue |  |  | REC | n/a | calc | 2025 | n/a | n/a | n/a | ±5% | n/a | 1 | n/a | n/a | n/a | 1 | n/a | 1 | 1 | [Hämmer and Wambach, 2024] | CC BY 4.0 | n/a | https://www.mdpi.com/2071-1050/16/19/8737 | MT | TUB | 2024-10-27
1355 | BATT | 2 | Hydrometallurgy (Leaching/SolventExtraction/Priciptation&Crystallization) | ProcessLvl3 | hydrometallurgy batteries | 1 | Transformation | BATT_LIBAlloyToHydro1 | n/a | n/a | BATT_Losses_chemRecLIB1 | n/a | n/a | ElementLvl1 | Ni | 8.78% | singleValue |  |  | REC | n/a | calc | 2025 | n/a | n/a | n/a | ±5% | n/a | 1 | n/a | n/a | n/a | 1 | n/a | 1 | 1 | [Hämmer and Wambach, 2024] | CC BY 4.0 | n/a | https://www.mdpi.com/2071-1050/16/19/8738 | MT | TUB | 2024-10-27
1356 | BATT | 2 | Hydrometallurgy (Leaching/SolventExtraction/Priciptation&Crystallization) | ProcessLvl3 | hydrometallurgy batteries | 1 | Transformation | BATT_LIBAlloyToHydro1 | n/a | n/a | BATT_Losses_chemRecLIB1 | n/a | n/a | ElementLvl1 | Fe | 3.96% | singleValue |  |  | REC | n/a | calc | 2025 | n/a | n/a | n/a | ±5% | n/a | 1 | n/a | n/a | n/a | 1 | n/a | 1 | 1 | [Hämmer and Wambach, 2024] | CC BY 4.0 | n/a | https://www.mdpi.com/2071-1050/16/19/8739 | MT | TUB | 2024-10-27
1357 | BATT | 2 | Hydrometallurgy (Leaching/SolventExtraction/Priciptation&Crystallization) | ProcessLvl3 | hydrometallurgy batteries | 1 | Transformation | BATT_LIBAlloyToHydro1 | n/a | n/a | BATT_Losses_chemRecLIB1 | n/a | n/a | ElementLvl1 | Co | 20.58% | singleValue |  |  | REC | n/a | calc | 2025 | n/a | n/a | n/a | ±5% | n/a | 1 | n/a | n/a | n/a | 1 | n/a | 1 | 1 | [Hämmer and Wambach, 2024] | CC BY 4.0 | n/a | https://www.mdpi.com/2071-1050/16/19/8740 | MT | TUB | 2024-10-27
1358 | BATT | 2 | Hydrometallurgy (Leaching/SolventExtraction/Priciptation&Crystallization) | ProcessLvl3 | hydrometallurgy batteries | 1 | Transformation | BATT_LIBAlloyToHydro1 | n/a | n/a | BATT_Losses_chemRecLIB1 | n/a | n/a | ElementLvl1 | Cu | 3% | singleValue |  |  | REC | n/a | est | 2028 | n/a | n/a | n/a | ±15% | n/a | 4 | n/a | n/a | n/a | 2 | n/a | 3 | 3 | Assumption, no reference | n/a | n/a | n/a | FM | TUB | 2024-08-14
1359 | BATT | 2 | Hydrometallurgy (Leaching/SolventExtraction/Priciptation&Crystallization) | ProcessLvl3 | hydrometallurgy batteries | 1 | Transformation | BATT_LIBAlloyToHydro1 | n/a | n/a | BATT_Losses_chemRecLIB1 | n/a | n/a | ElementLvl1 | Ni | 8.78% | singleValue |  |  | REC | n/a | calc | 2028 | n/a | n/a | n/a | ±10% | n/a | 1 | n/a | n/a | n/a | 2 | n/a | 1.5 | 1.5 | [Hämmer and Wambach, 2024] | CC BY 4.0 | n/a | https://www.mdpi.com/2071-1050/16/19/8738 | MT | TUB | 2024-10-27
1360 | BATT | 2 | Hydrometallurgy (Leaching/SolventExtraction/Priciptation&Crystallization) | ProcessLvl3 | hydrometallurgy batteries | 1 | Transformation | BATT_LIBAlloyToHydro1 | n/a | n/a | BATT_Losses_chemRecLIB1 | n/a | n/a | ElementLvl1 | Fe | 3.96% | singleValue |  |  | REC | n/a | calc | 2028 | n/a | n/a | n/a | ±15% | n/a | 4 | n/a | n/a | n/a | 2 | n/a | 3 | 3 | Assumption, no reference | n/a | n/a | n/a | FM | TUB | 2024-08-14
1361 | BATT | 2 | Hydrometallurgy (Leaching/SolventExtraction/Priciptation&Crystallization) | ProcessLvl3 | hydrometallurgy batteries | 1 | Transformation | BATT_LIBAlloyToHydro1 | n/a | n/a | BATT_Losses_chemRecLIB1 | n/a | n/a | ElementLvl1 | Co | 4% | singleValue |  |  | REC | n/a | est | 2028 | n/a | n/a | n/a | ±15% | n/a | 4 | n/a | n/a | n/a | 2 | n/a | 3 | 3 | Assumption, no reference | n/a | n/a | n/a | FM | TUB | 2024-08-14
1362 | BATT | 2 | Hydrometallurgy (Leaching/SolventExtraction/Priciptation&Crystallization) | ProcessLvl3 | hydrometallurgy batteries | 1 | Transformation | BATT_LIBAlloyToHydro1 | n/a | n/a | BATT_Losses_chemRecLIB1 | n/a | n/a | ElementLvl1 | Cu | 2% | singleValue |  |  | REC | n/a | est | 2032 | n/a | n/a | n/a | ±20% | n/a | 4 | n/a | n/a | n/a | 3 | n/a | 3.5 | 3.5 | Assumption, no reference | n/a | n/a | n/a | FM | TUB | 2024-08-14
1363 | BATT | 2 | Hydrometallurgy (Leaching/SolventExtraction/Priciptation&Crystallization) | ProcessLvl3 | hydrometallurgy batteries | 1 | Transformation | BATT_LIBAlloyToHydro1 | n/a | n/a | BATT_Losses_chemRecLIB1 | n/a | n/a | ElementLvl1 | Ni | 4% | singleValue |  |  | REC | n/a | calc | 2032 | n/a | n/a | n/a | ±10% | n/a | 1 | n/a | n/a | n/a | 3 | n/a | 2 | 2 | [Hämmer and Wambach, 2024] | CC BY 4.0 | n/a | https://www.mdpi.com/2071-1050/16/19/8738 | MT | TUB | 2024-10-27
1364 | BATT | 2 | Hydrometallurgy (Leaching/SolventExtraction/Priciptation&Crystallization) | ProcessLvl3 | hydrometallurgy batteries | 1 | Transformation | BATT_LIBAlloyToHydro1 | n/a | n/a | BATT_Losses_chemRecLIB1 | n/a | n/a | ElementLvl1 | Fe | 3.96% | singleValue |  |  | REC | n/a | calc | 2032 | n/a | n/a | n/a | ±20% | n/a | 4 | n/a | n/a | n/a | 3 | n/a | 3.5 | 3.5 | Assumption, no reference | n/a | n/a | n/a | FM | TUB | 2024-08-14
1365 | BATT | 2 | Hydrometallurgy (Leaching/SolventExtraction/Priciptation&Crystallization) | ProcessLvl3 | hydrometallurgy batteries | 1 | Transformation | BATT_LIBAlloyToHydro1 | n/a | n/a | BATT_Losses_chemRecLIB1 | n/a | n/a | ElementLvl1 | Co | 2% | singleValue |  |  | REC | n/a | est | 2032 | n/a | n/a | n/a | ±20% | n/a | 4 | n/a | n/a | n/a | 3 | n/a | 3.5 | 3.5 | Assumption, no reference | n/a | n/a | n/a | FM | TUB | 2024-08-14
1366 | BATT | 2 | Hydrometallurgy (Leaching/SolventExtraction/Priciptation&Crystallization) | ProcessLvl3 | hydrometallurgy batteries | 1 | Transformation | BATT_LIBAlloyToHydro1 | n/a | n/a | BATT_Losses_chemRecLIB1 | n/a | n/a | ElementLvl1 | Cu | 2% | singleValue |  |  | REC | n/a | est | 2050 | n/a | n/a | n/a | ±20% | n/a | 4 | n/a | n/a | n/a | 4 | n/a | 4 | 4 | Assumption, no reference | n/a | n/a | n/a | FM | TUB | 2024-08-14
1367 | BATT | 2 | Hydrometallurgy (Leaching/SolventExtraction/Priciptation&Crystallization) | ProcessLvl3 | hydrometallurgy batteries | 1 | Transformation | BATT_LIBAlloyToHydro1 | n/a | n/a | BATT_Losses_chemRecLIB1 | n/a | n/a | ElementLvl1 | Ni | 4% | singleValue |  |  | REC | n/a | calc | 2050 | n/a | n/a | n/a | ±15% | n/a | 1 | n/a | n/a | n/a | 4 | n/a | 2.5 | 2.5 | [Hämmer and Wambach, 2024] | CC BY 4.0 | n/a | https://www.mdpi.com/2071-1050/16/19/8738 | MT | TUB | 2024-10-27
1368 | BATT | 2 | Hydrometallurgy (Leaching/SolventExtraction/Priciptation&Crystallization) | ProcessLvl3 | hydrometallurgy batteries | 1 | Transformation | BATT_LIBAlloyToHydro1 | n/a | n/a | BATT_Losses_chemRecLIB1 | n/a | n/a | ElementLvl1 | Fe | 3.96% | singleValue |  |  | REC | n/a | calc | 2050 | n/a | n/a | n/a | ±20% | n/a | 4 | n/a | n/a | n/a | 4 | n/a | 4 | 4 | Assumption, no reference | n/a | n/a | n/a | FM | TUB | 2024-08-14
1369 | BATT | 2 | Hydrometallurgy (Leaching/SolventExtraction/Priciptation&Crystallization) | ProcessLvl3 | hydrometallurgy batteries | 1 | Transformation | BATT_LIBAlloyToHydro1 | n/a | n/a | BATT_Losses_chemRecLIB1 | n/a | n/a | ElementLvl1 | Co | 2% | singleValue |  |  | REC | n/a | est | 2050 | n/a | n/a | n/a | ±20% | n/a | 4 | n/a | n/a | n/a | 4 | n/a | 4 | 4 | Assumption, no reference | n/a | n/a | n/a | FM | TUB | 2024-08-14
1370 | BATT | 1 | Thermal recovery processes | ProcessLvl3 | pyrometallurgy batteries | 1 | Transformation | BATT_LIBToPyro1 | BATT_ProductLvl1 | battLiRechargeable | BATT_LIBSlagToHydro1 | n/a | n/a | ElementLvl1 | Li | 100% | singleValue |  |  | OBS | n/a | calc | 2010 | n/a | n/a | n/a | ±5% | n/a | 1 | n/a | n/a | n/a | 1 | n/a | 1 | 1 | [Hämmer and Wambach, 2024] | CC BY 4.0 | n/a | https://www.mdpi.com/2071-1050/16/19/8726 | MT | TUB | 2024-10-27
1371 | BATT | 1 | Thermal recovery processes | ProcessLvl3 | pyrometallurgy batteries | 1 | Transformation | BATT_LIBToPyro1 | BATT_ProductLvl1 | battLiRechargeable | BATT_LIBSlagToHydro1 | n/a | n/a | ElementLvl1 | Al | 100% | singleValue |  |  | OBS | n/a | calc | 2010 | n/a | n/a | n/a | ±5% | n/a | 1 | n/a | n/a | n/a | 1 | n/a | 1 | 1 | [Hämmer and Wambach, 2024] | CC BY 4.0 | n/a | https://www.mdpi.com/2071-1050/16/19/8727 | MT | TUB | 2024-10-27
1372 | BATT | 1 | Thermal recovery processes | ProcessLvl3 | pyrometallurgy batteries | 1 | Transformation | BATT_LIBToPyro1 | BATT_ProductLvl1 | battLiRechargeable | BATT_LIBSlagToHydro1 | n/a | n/a | ElementLvl1 | Mn | 100% | singleValue |  |  | OBS | n/a | calc | 2010 | n/a | n/a | n/a | ±5% | n/a | 1 | n/a | n/a | n/a | 1 | n/a | 1 | 1 | [Hämmer and Wambach, 2024] | CC BY 4.0 | n/a | https://www.mdpi.com/2071-1050/16/19/8728 | MT | TUB | 2024-10-27
1373 | BATT | 1 | Thermal recovery processes | ProcessLvl3 | pyrometallurgy batteries | 1 | Transformation | BATT_LIBToPyro1 | BATT_ProductLvl1 | battLiRechargeable | BATT_LIBSlagToHydro1 | n/a | n/a | ElementLvl1 | P | 100% | singleValue |  |  | OBS | n/a | calc | 2010 | n/a | n/a | n/a | ±5% | n/a | 1 | n/a | n/a | n/a | 1 | n/a | 1 | 1 | [Hämmer and Wambach, 2024] | CC BY 4.0 | n/a | https://www.mdpi.com/2071-1050/16/19/8728 | MT | TUB | 2024-10-27
1374 | BATT | 1 | Thermal recovery processes | ProcessLvl3 | pyrometallurgy batteries | 1 | Transformation | BATT_LIBToPyro1 | BATT_ProductLvl1 | battLiRechargeable | BATT_LIBSlagToHydro1 | n/a | n/a | ElementLvl1 | Cu | 7.2% | singleValue |  |  | OBS | n/a | calc | 2010 | n/a | n/a | n/a | ±5% | n/a | 1 | n/a | n/a | n/a | 1 | n/a | 1 | 1 | [Hämmer and Wambach, 2024] | CC BY 4.0 | n/a | https://www.mdpi.com/2071-1050/16/19/8729 | MT | TUB | 2024-10-27
1375 | BATT | 1 | Thermal recovery processes | ProcessLvl3 | pyrometallurgy batteries | 1 | Transformation | BATT_LIBToPyro1 | BATT_ProductLvl1 | battLiRechargeable | BATT_LIBSlagToHydro1 | n/a | n/a | ElementLvl1 | Ni | 1% | singleValue |  |  | OBS | n/a | calc | 2010 | n/a | n/a | n/a | ±5% | n/a | 1 | n/a | n/a | n/a | 1 | n/a | 1 | 1 | [Hämmer and Wambach, 2024] | CC BY 4.0 | n/a | https://www.mdpi.com/2071-1050/16/19/8730 | MT | TUB | 2024-10-27
1376 | BATT | 1 | Thermal recovery processes | ProcessLvl3 | pyrometallurgy batteries | 1 | Transformation | BATT_LIBToPyro1 | BATT_ProductLvl1 | battLiRechargeable | BATT_LIBSlagToHydro1 | n/a | n/a | ElementLvl1 | Fe | 35.5% | singleValue |  |  | OBS | n/a | calc | 2010 | n/a | n/a | n/a | ±5% | n/a | 1 | n/a | n/a | n/a | 1 | n/a | 1 | 1 | [Hämmer and Wambach, 2024] | CC BY 4.0 | n/a | https://www.mdpi.com/2071-1050/16/19/8731 | MT | TUB | 2024-10-27
1377 | BATT | 1 | Thermal recovery processes | ProcessLvl3 | pyrometallurgy batteries | 1 | Transformation | BATT_LIBToPyro1 | BATT_ProductLvl1 | battLiRechargeable | BATT_LIBSlagToHydro1 | n/a | n/a | ElementLvl1 | Co | 6% | singleValue |  |  | OBS | n/a | calc | 2010 | n/a | n/a | n/a | ±5% | n/a | 1 | n/a | n/a | n/a | 1 | n/a | 1 | 1 | [Hämmer and Wambach, 2024] | CC BY 4.0 | n/a | https://www.mdpi.com/2071-1050/16/19/8732 | MT | TUB | 2024-10-27
1378 | BATT | 1 | Thermal recovery processes | ProcessLvl3 | pyrometallurgy batteries | 1 | Transformation | BATT_LIBToPyro1 | BATT_ProductLvl1 | battLiRechargeable | BATT_LIBAlloyToHydro1 | n/a | n/a | ElementLvl1 | Cu | 92.8% | singleValue |  |  | OBS | n/a | calc | 2010 | n/a | n/a | n/a | ±5% | n/a | 1 | n/a | n/a | n/a | 1 | n/a | 1 | 1 | [Hämmer and Wambach, 2024] | CC BY 4.0 | n/a | https://www.mdpi.com/2071-1050/16/19/8733 | MT | TUB | 2024-10-27
1379 | BATT | 1 | Thermal recovery processes | ProcessLvl3 | pyrometallurgy batteries | 1 | Transformation | BATT_LIBToPyro1 | BATT_ProductLvl1 | battLiRechargeable | BATT_LIBAlloyToHydro1 | n/a | n/a | ElementLvl1 | Ni | 99% | singleValue |  |  | OBS | n/a | calc | 2010 | n/a | n/a | n/a | ±5% | n/a | 1 | n/a | n/a | n/a | 1 | n/a | 1 | 1 | [Hämmer and Wambach, 2024] | CC BY 4.0 | n/a | https://www.mdpi.com/2071-1050/16/19/8734 | MT | TUB | 2024-10-27
1380 | BATT | 1 | Thermal recovery processes | ProcessLvl3 | pyrometallurgy batteries | 1 | Transformation | BATT_LIBToPyro1 | BATT_ProductLvl1 | battLiRechargeable | BATT_LIBAlloyToHydro1 | n/a | n/a | ElementLvl1 | Fe | 64.5% | singleValue |  |  | OBS | n/a | calc | 2010 | n/a | n/a | n/a | ±5% | n/a | 1 | n/a | n/a | n/a | 1 | n/a | 1 | 1 | [Hämmer and Wambach, 2024] | CC BY 4.0 | n/a | https://www.mdpi.com/2071-1050/16/19/8735 | MT | TUB | 2024-10-27
1381 | BATT | 1 | Thermal recovery processes | ProcessLvl3 | pyrometallurgy batteries | 1 | Transformation | BATT_LIBToPyro1 | BATT_ProductLvl1 | battLiRechargeable | BATT_LIBAlloyToHydro1 | n/a | n/a | ElementLvl1 | Co | 94% | singleValue |  |  | OBS | n/a | calc | 2010 | n/a | n/a | n/a | ±5% | n/a | 1 | n/a | n/a | n/a | 1 | n/a | 1 | 1 | [Hämmer and Wambach, 2024] | CC BY 4.0 | n/a | https://www.mdpi.com/2071-1050/16/19/8735 | MT | TUB | 2024-10-27
1382 | BATT | 2 | Hydrometallurgy (Leaching/SolventExtraction/Priciptation&Crystallization) | ProcessLvl3 | hydrometallurgy batteries | 1 | Transformation | BATT_LIBAlloyToHydro1 | n/a | n/a | BATT_2RM_chemRecLIB1 | n/a | n/a | ElementLvl1 | Cu | 96.04% | singleValue |  |  | OBS | n/a | calc | 2010 | n/a | n/a | n/a | ±5% | n/a | 1 | n/a | n/a | n/a | 1 | n/a | 1 | 1 | [Hämmer and Wambach, 2024] | CC BY 4.0 | n/a | https://www.mdpi.com/2071-1050/16/19/8737 | MT | TUB | 2024-10-27
1383 | BATT | 2 | Hydrometallurgy (Leaching/SolventExtraction/Priciptation&Crystallization) | ProcessLvl3 | hydrometallurgy batteries | 1 | Transformation | BATT_LIBAlloyToHydro1 | n/a | n/a | BATT_2RM_chemRecLIB1 | n/a | n/a | ElementLvl1 | Ni | 91.22% | singleValue |  |  | OBS | n/a | calc | 2010 | n/a | n/a | n/a | ±5% | n/a | 1 | n/a | n/a | n/a | 1 | n/a | 1 | 1 | [Hämmer and Wambach, 2024] | CC BY 4.0 | n/a | https://www.mdpi.com/2071-1050/16/19/8738 | MT | TUB | 2024-10-27
1384 | BATT | 2 | Hydrometallurgy (Leaching/SolventExtraction/Priciptation&Crystallization) | ProcessLvl3 | hydrometallurgy batteries | 1 | Transformation | BATT_LIBAlloyToHydro1 | n/a | n/a | BATT_2RM_chemRecLIB1 | n/a | n/a | ElementLvl1 | Fe | 96.04% | singleValue |  |  | OBS | n/a | calc | 2010 | n/a | n/a | n/a | ±5% | n/a | 1 | n/a | n/a | n/a | 1 | n/a | 1 | 1 | [Hämmer and Wambach, 2024] | CC BY 4.0 | n/a | https://www.mdpi.com/2071-1050/16/19/8739 | MT | TUB | 2024-10-27
1385 | BATT | 2 | Hydrometallurgy (Leaching/SolventExtraction/Priciptation&Crystallization) | ProcessLvl3 | hydrometallurgy batteries | 1 | Transformation | BATT_LIBAlloyToHydro1 | n/a | n/a | BATT_2RM_chemRecLIB1 | n/a | n/a | ElementLvl1 | Co | 79.42% | singleValue |  |  | OBS | n/a | calc | 2010 | n/a | n/a | n/a | ±5% | n/a | 1 | n/a | n/a | n/a | 1 | n/a | 1 | 1 | [Hämmer and Wambach, 2024] | CC BY 4.0 | n/a | https://www.mdpi.com/2071-1050/16/19/8740 | MT | TUB | 2024-10-27
1386 | BATT | 2 | Hydrometallurgy (Leaching/SolventExtraction/Priciptation&Crystallization) | ProcessLvl3 | hydrometallurgy batteries | 1 | Transformation | BATT_LIBSlagToHydro1 | n/a | n/a | BATT_slagsAndSludgesLIB1 | n/a | n/a | ElementLvl1 | Al | 100% | singleValue |  |  | OBS | n/a | est | 2010 | n/a | n/a | n/a | ±15% | n/a | 4 | n/a | n/a | n/a | 1 | n/a | 2.5 | 2.5 | Assumption, no reference | n/a | n/a | n/a | FM | TUB | 2024-08-14
1387 | BATT | 2 | Hydrometallurgy (Leaching/SolventExtraction/Priciptation&Crystallization) | ProcessLvl3 | hydrometallurgy batteries | 1 | Transformation | BATT_LIBSlagToHydro1 | n/a | n/a | BATT_slagsAndSludgesLIB1 | n/a | n/a | ElementLvl1 | Mn | 100% | singleValue |  |  | OBS | n/a | est | 2010 | n/a | n/a | n/a | ±15% | n/a | 4 | n/a | n/a | n/a | 1 | n/a | 2.5 | 2.5 | Assumption, no reference | n/a | n/a | n/a | FM | TUB | 2024-08-14
1388 | BATT | 2 | Hydrometallurgy (Leaching/SolventExtraction/Priciptation&Crystallization) | ProcessLvl3 | hydrometallurgy batteries | 1 | Transformation | BATT_LIBSlagToHydro1 | n/a | n/a | BATT_slagsAndSludgesLIB1 | n/a | n/a | ElementLvl1 | P | 100% | singleValue |  |  | OBS | n/a | est | 2010 | n/a | n/a | n/a | ±15% | n/a | 4 | n/a | n/a | n/a | 1 | n/a | 2.5 | 2.5 | Assumption, no reference | n/a | n/a | n/a | FM | TUB | 2024-08-14
1389 | BATT | 2 | Hydrometallurgy (Leaching/SolventExtraction/Priciptation&Crystallization) | ProcessLvl3 | hydrometallurgy batteries | 1 | Transformation | BATT_LIBSlagToHydro1 | n/a | n/a | BATT_slagsAndSludgesLIB1 | n/a | n/a | ElementLvl1 | Cu | 100% | singleValue |  |  | OBS | n/a | est | 2010 | n/a | n/a | n/a | ±15% | n/a | 4 | n/a | n/a | n/a | 1 | n/a | 2.5 | 2.5 | Assumption, no reference | n/a | n/a | n/a | FM | TUB | 2024-08-14
1390 | BATT | 2 | Hydrometallurgy (Leaching/SolventExtraction/Priciptation&Crystallization) | ProcessLvl3 | hydrometallurgy batteries | 1 | Transformation | BATT_LIBSlagToHydro1 | n/a | n/a | BATT_slagsAndSludgesLIB1 | n/a | n/a | ElementLvl1 | Ni | 100% | singleValue |  |  | OBS | n/a | est | 2010 | n/a | n/a | n/a | ±15% | n/a | 4 | n/a | n/a | n/a | 1 | n/a | 2.5 | 2.5 | Assumption, no reference | n/a | n/a | n/a | FM | TUB | 2024-08-14
1391 | BATT | 2 | Hydrometallurgy (Leaching/SolventExtraction/Priciptation&Crystallization) | ProcessLvl3 | hydrometallurgy batteries | 1 | Transformation | BATT_LIBSlagToHydro1 | n/a | n/a | BATT_slagsAndSludgesLIB1 | n/a | n/a | ElementLvl1 | Fe | 100% | singleValue |  |  | OBS | n/a | est | 2010 | n/a | n/a | n/a | ±15% | n/a | 4 | n/a | n/a | n/a | 1 | n/a | 2.5 | 2.5 | Assumption, no reference | n/a | n/a | n/a | FM | TUB | 2024-08-14
1392 | BATT | 2 | Hydrometallurgy (Leaching/SolventExtraction/Priciptation&Crystallization) | ProcessLvl3 | hydrometallurgy batteries | 1 | Transformation | BATT_LIBSlagToHydro1 | n/a | n/a | BATT_slagsAndSludgesLIB1 | n/a | n/a | ElementLvl1 | Co | 100% | singleValue |  |  | OBS | n/a | est | 2010 | n/a | n/a | n/a | ±15% | n/a | 4 | n/a | n/a | n/a | 1 | n/a | 2.5 | 2.5 | Assumption, no reference | n/a | n/a | n/a | FM | TUB | 2024-08-14
1393 | BATT | 2 | Hydrometallurgy (Leaching/SolventExtraction/Priciptation&Crystallization) | ProcessLvl3 | hydrometallurgy batteries | 1 | Transformation | BATT_LIBSlagToHydro1 | n/a | n/a | BATT_slagsAndSludgesLIB1 | n/a | n/a | ElementLvl1 | Li | 100% | singleValue |  |  | OBS | n/a | est | 2010 | n/a | n/a | n/a | ±15% | n/a | 4 | n/a | n/a | n/a | 1 | n/a | 2.5 | 2.5 | Assumption, no reference | n/a | n/a | n/a | FM | TUB | 2024-08-14
1394 | BATT | 2 | Hydrometallurgy (Leaching/SolventExtraction/Priciptation&Crystallization) | ProcessLvl3 | hydrometallurgy batteries | 1 | Transformation | BATT_LIBSlagToHydro1 | n/a | n/a | BATT_2RM_chemRecSlagsAndSludges1 | n/a | n/a | ElementLvl1 | Li | 0% | singleValue |  |  | OBS | n/a | est | 2010 | n/a | n/a | n/a | ±15% | n/a | 4 | n/a | n/a | n/a | 1 | n/a | 2.5 | 2.5 | Assumption, no reference | n/a | n/a | n/a | FM | TUB | 2024-08-14
1395 | BATT | 1 | Thermal recovery processes | ProcessLvl3 | pyrometallurgy batteries | 1 | Transformation | BATT_LIBToPyro1 | BATT_ProductLvl1 | battLiRechargeable | BATT_LIBSlagToHydro1 | n/a | n/a | ElementLvl1 | Li | 100% | singleValue |  |  | REC | n/a | calc | 2025 | n/a | n/a | n/a | ±5% | n/a | 1 | n/a | n/a | n/a | 1 | n/a | 1 | 1 | [Hämmer and Wambach, 2024] | CC BY 4.0 | n/a | https://www.mdpi.com/2071-1050/16/19/8726 | MT | TUB | 2024-10-27
1396 | BATT | 1 | Thermal recovery processes | ProcessLvl3 | pyrometallurgy batteries | 1 | Transformation | BATT_LIBToPyro1 | BATT_ProductLvl1 | battLiRechargeable | BATT_LIBSlagToHydro1 | n/a | n/a | ElementLvl1 | Al | 100% | singleValue |  |  | REC | n/a | calc | 2025 | n/a | n/a | n/a | ±5% | n/a | 1 | n/a | n/a | n/a | 1 | n/a | 1 | 1 | [Hämmer and Wambach, 2024] | CC BY 4.0 | n/a | https://www.mdpi.com/2071-1050/16/19/8727 | MT | TUB | 2024-10-27
1397 | BATT | 1 | Thermal recovery processes | ProcessLvl3 | pyrometallurgy batteries | 1 | Transformation | BATT_LIBToPyro1 | BATT_ProductLvl1 | battLiRechargeable | BATT_LIBSlagToHydro1 | n/a | n/a | ElementLvl1 | Mn | 100% | singleValue |  |  | REC | n/a | calc | 2025 | n/a | n/a | n/a | ±5% | n/a | 1 | n/a | n/a | n/a | 1 | n/a | 1 | 1 | [Hämmer and Wambach, 2024] | CC BY 4.0 | n/a | https://www.mdpi.com/2071-1050/16/19/8728 | MT | TUB | 2024-10-27
1398 | BATT | 1 | Thermal recovery processes | ProcessLvl3 | pyrometallurgy batteries | 1 | Transformation | BATT_LIBToPyro1 | BATT_ProductLvl1 | battLiRechargeable | BATT_LIBSlagToHydro1 | n/a | n/a | ElementLvl1 | P | 100% | singleValue |  |  | REC | n/a | calc | 2025 | n/a | n/a | n/a | ±5% | n/a | 1 | n/a | n/a | n/a | 1 | n/a | 1 | 1 | [Hämmer and Wambach, 2024] | CC BY 4.0 | n/a | https://www.mdpi.com/2071-1050/16/19/8728 | MT | TUB | 2024-10-27
1399 | BATT | 1 | Thermal recovery processes | ProcessLvl3 | pyrometallurgy batteries | 1 | Transformation | BATT_LIBToPyro1 | BATT_ProductLvl1 | battLiRechargeable | BATT_LIBSlagToHydro1 | n/a | n/a | ElementLvl1 | Cu | 7.2% | singleValue |  |  | REC | n/a | calc | 2025 | n/a | n/a | n/a | ±5% | n/a | 1 | n/a | n/a | n/a | 1 | n/a | 1 | 1 | [Hämmer and Wambach, 2024] | CC BY 4.0 | n/a | https://www.mdpi.com/2071-1050/16/19/8729 | MT | TUB | 2024-10-27
1400 | BATT | 1 | Thermal recovery processes | ProcessLvl3 | pyrometallurgy batteries | 1 | Transformation | BATT_LIBToPyro1 | BATT_ProductLvl1 | battLiRechargeable | BATT_LIBSlagToHydro1 | n/a | n/a | ElementLvl1 | Ni | 1% | singleValue |  |  | REC | n/a | calc | 2025 | n/a | n/a | n/a | ±5% | n/a | 1 | n/a | n/a | n/a | 1 | n/a | 1 | 1 | [Hämmer and Wambach, 2024] | CC BY 4.0 | n/a | https://www.mdpi.com/2071-1050/16/19/8730 | MT | TUB | 2024-10-27
1401 | BATT | 1 | Thermal recovery processes | ProcessLvl3 | pyrometallurgy batteries | 1 | Transformation | BATT_LIBToPyro1 | BATT_ProductLvl1 | battLiRechargeable | BATT_LIBSlagToHydro1 | n/a | n/a | ElementLvl1 | Fe | 35.5% | singleValue |  |  | REC | n/a | calc | 2025 | n/a | n/a | n/a | ±5% | n/a | 1 | n/a | n/a | n/a | 1 | n/a | 1 | 1 | [Hämmer and Wambach, 2024] | CC BY 4.0 | n/a | https://www.mdpi.com/2071-1050/16/19/8731 | MT | TUB | 2024-10-27
1402 | BATT | 1 | Thermal recovery processes | ProcessLvl3 | pyrometallurgy batteries | 1 | Transformation | BATT_LIBToPyro1 | BATT_ProductLvl1 | battLiRechargeable | BATT_LIBSlagToHydro1 | n/a | n/a | ElementLvl1 | Co | 6% | singleValue |  |  | REC | n/a | calc | 2025 | n/a | n/a | n/a | ±5% | n/a | 1 | n/a | n/a | n/a | 1 | n/a | 1 | 1 | [Hämmer and Wambach, 2024] | CC BY 4.0 | n/a | https://www.mdpi.com/2071-1050/16/19/8732 | MT | TUB | 2024-10-27
1403 | BATT | 1 | Thermal recovery processes | ProcessLvl3 | pyrometallurgy batteries | 1 | Transformation | BATT_LIBToPyro1 | BATT_ProductLvl1 | battLiRechargeable | BATT_LIBAlloyToHydro1 | n/a | n/a | ElementLvl1 | Cu | 92.8% | singleValue |  |  | REC | n/a | calc | 2025 | n/a | n/a | n/a | ±5% | n/a | 1 | n/a | n/a | n/a | 1 | n/a | 1 | 1 | [Hämmer and Wambach, 2024] | CC BY 4.0 | n/a | https://www.mdpi.com/2071-1050/16/19/8733 | MT | TUB | 2024-10-27
1404 | BATT | 1 | Thermal recovery processes | ProcessLvl3 | pyrometallurgy batteries | 1 | Transformation | BATT_LIBToPyro1 | BATT_ProductLvl1 | battLiRechargeable | BATT_LIBAlloyToHydro1 | n/a | n/a | ElementLvl1 | Ni | 99% | singleValue |  |  | REC | n/a | calc | 2025 | n/a | n/a | n/a | ±5% | n/a | 1 | n/a | n/a | n/a | 1 | n/a | 1 | 1 | [Hämmer and Wambach, 2024] | CC BY 4.0 | n/a | https://www.mdpi.com/2071-1050/16/19/8734 | MT | TUB | 2024-10-27
1405 | BATT | 1 | Thermal recovery processes | ProcessLvl3 | pyrometallurgy batteries | 1 | Transformation | BATT_LIBToPyro1 | BATT_ProductLvl1 | battLiRechargeable | BATT_LIBAlloyToHydro1 | n/a | n/a | ElementLvl1 | Fe | 64.5% | singleValue |  |  | REC | n/a | calc | 2025 | n/a | n/a | n/a | ±5% | n/a | 1 | n/a | n/a | n/a | 1 | n/a | 1 | 1 | [Hämmer and Wambach, 2024] | CC BY 4.0 | n/a | https://www.mdpi.com/2071-1050/16/19/8735 | MT | TUB | 2024-10-27
1406 | BATT | 1 | Thermal recovery processes | ProcessLvl3 | pyrometallurgy batteries | 1 | Transformation | BATT_LIBToPyro1 | BATT_ProductLvl1 | battLiRechargeable | BATT_LIBAlloyToHydro1 | n/a | n/a | ElementLvl1 | Co | 94% | singleValue |  |  | REC | n/a | calc | 2025 | n/a | n/a | n/a | ±5% | n/a | 1 | n/a | n/a | n/a | 1 | n/a | 1 | 1 | [Hämmer and Wambach, 2024] | CC BY 4.0 | n/a | https://www.mdpi.com/2071-1050/16/19/8735 | MT | TUB | 2024-10-27
1407 | BATT | 2 | Hydrometallurgy (Leaching/SolventExtraction/Priciptation&Crystallization) | ProcessLvl3 | hydrometallurgy batteries | 1 | Transformation | BATT_LIBAlloyToHydro1 | n/a | n/a | BATT_2RM_chemRecLIB1 | n/a | n/a | ElementLvl1 | Cu | 96.04% | singleValue |  |  | REC | n/a | calc | 2025 | n/a | n/a | n/a | ±5% | n/a | 1 | n/a | n/a | n/a | 1 | n/a | 1 | 1 | [Hämmer and Wambach, 2024] | CC BY 4.0 | n/a | https://www.mdpi.com/2071-1050/16/19/8737 | MT | TUB | 2024-10-27
1408 | BATT | 2 | Hydrometallurgy (Leaching/SolventExtraction/Priciptation&Crystallization) | ProcessLvl3 | hydrometallurgy batteries | 1 | Transformation | BATT_LIBAlloyToHydro1 | n/a | n/a | BATT_2RM_chemRecLIB1 | n/a | n/a | ElementLvl1 | Ni | 91.22% | singleValue |  |  | REC | n/a | calc | 2025 | n/a | n/a | n/a | ±5% | n/a | 1 | n/a | n/a | n/a | 1 | n/a | 1 | 1 | [Hämmer and Wambach, 2024] | CC BY 4.0 | n/a | https://www.mdpi.com/2071-1050/16/19/8738 | MT | TUB | 2024-10-27
1409 | BATT | 2 | Hydrometallurgy (Leaching/SolventExtraction/Priciptation&Crystallization) | ProcessLvl3 | hydrometallurgy batteries | 1 | Transformation | BATT_LIBAlloyToHydro1 | n/a | n/a | BATT_2RM_chemRecLIB1 | n/a | n/a | ElementLvl1 | Fe | 96.04% | singleValue |  |  | REC | n/a | calc | 2025 | n/a | n/a | n/a | ±5% | n/a | 1 | n/a | n/a | n/a | 1 | n/a | 1 | 1 | [Hämmer and Wambach, 2024] | CC BY 4.0 | n/a | https://www.mdpi.com/2071-1050/16/19/8739 | MT | TUB | 2024-10-27
1410 | BATT | 2 | Hydrometallurgy (Leaching/SolventExtraction/Priciptation&Crystallization) | ProcessLvl3 | hydrometallurgy batteries | 1 | Transformation | BATT_LIBAlloyToHydro1 | n/a | n/a | BATT_2RM_chemRecLIB1 | n/a | n/a | ElementLvl1 | Co | 79.42% | singleValue |  |  | REC | n/a | calc | 2025 | n/a | n/a | n/a | ±5% | n/a | 1 | n/a | n/a | n/a | 1 | n/a | 1 | 1 | [Hämmer and Wambach, 2024] | CC BY 4.0 | n/a | https://www.mdpi.com/2071-1050/16/19/8740 | MT | TUB | 2024-10-27
1411 | BATT | 2 | Hydrometallurgy (Leaching/SolventExtraction/Priciptation&Crystallization) | ProcessLvl3 | hydrometallurgy batteries | 1 | Transformation | BATT_LIBSlagToHydro1 | n/a | n/a | BATT_slagsAndSludgesLIB1 | n/a | n/a | ElementLvl1 | Al | 100% | singleValue |  |  | REC | n/a | est | 2025 | n/a | n/a | n/a | ±15% | n/a | 4 | n/a | n/a | n/a | 1 | n/a | 2.5 | 2.5 | Assumption, no reference | n/a | n/a | n/a | FM | TUB | 2024-08-14
1412 | BATT | 2 | Hydrometallurgy (Leaching/SolventExtraction/Priciptation&Crystallization) | ProcessLvl3 | hydrometallurgy batteries | 1 | Transformation | BATT_LIBSlagToHydro1 | n/a | n/a | BATT_slagsAndSludgesLIB1 | n/a | n/a | ElementLvl1 | Mn | 100% | singleValue |  |  | REC | n/a | est | 2025 | n/a | n/a | n/a | ±15% | n/a | 4 | n/a | n/a | n/a | 1 | n/a | 2.5 | 2.5 | Assumption, no reference | n/a | n/a | n/a | FM | TUB | 2024-08-14
1413 | BATT | 2 | Hydrometallurgy (Leaching/SolventExtraction/Priciptation&Crystallization) | ProcessLvl3 | hydrometallurgy batteries | 1 | Transformation | BATT_LIBSlagToHydro1 | n/a | n/a | BATT_slagsAndSludgesLIB1 | n/a | n/a | ElementLvl1 | P | 100% | singleValue |  |  | REC | n/a | est | 2025 | n/a | n/a | n/a | ±15% | n/a | 4 | n/a | n/a | n/a | 1 | n/a | 2.5 | 2.5 | Assumption, no reference | n/a | n/a | n/a | FM | TUB | 2024-08-14
1414 | BATT | 2 | Hydrometallurgy (Leaching/SolventExtraction/Priciptation&Crystallization) | ProcessLvl3 | hydrometallurgy batteries | 1 | Transformation | BATT_LIBSlagToHydro1 | n/a | n/a | BATT_slagsAndSludgesLIB1 | n/a | n/a | ElementLvl1 | Cu | 100% | singleValue |  |  | REC | n/a | est | 2025 | n/a | n/a | n/a | ±15% | n/a | 4 | n/a | n/a | n/a | 1 | n/a | 2.5 | 2.5 | Assumption, no reference | n/a | n/a | n/a | FM | TUB | 2024-08-14
1415 | BATT | 2 | Hydrometallurgy (Leaching/SolventExtraction/Priciptation&Crystallization) | ProcessLvl3 | hydrometallurgy batteries | 1 | Transformation | BATT_LIBSlagToHydro1 | n/a | n/a | BATT_slagsAndSludgesLIB1 | n/a | n/a | ElementLvl1 | Ni | 100% | singleValue |  |  | REC | n/a | est | 2025 | n/a | n/a | n/a | ±15% | n/a | 4 | n/a | n/a | n/a | 1 | n/a | 2.5 | 2.5 | Assumption, no reference | n/a | n/a | n/a | FM | TUB | 2024-08-14
1416 | BATT | 2 | Hydrometallurgy (Leaching/SolventExtraction/Priciptation&Crystallization) | ProcessLvl3 | hydrometallurgy batteries | 1 | Transformation | BATT_LIBSlagToHydro1 | n/a | n/a | BATT_slagsAndSludgesLIB1 | n/a | n/a | ElementLvl1 | Fe | 100% | singleValue |  |  | REC | n/a | est | 2025 | n/a | n/a | n/a | ±15% | n/a | 4 | n/a | n/a | n/a | 1 | n/a | 2.5 | 2.5 | Assumption, no reference | n/a | n/a | n/a | FM | TUB | 2024-08-14
1417 | BATT | 2 | Hydrometallurgy (Leaching/SolventExtraction/Priciptation&Crystallization) | ProcessLvl3 | hydrometallurgy batteries | 1 | Transformation | BATT_LIBSlagToHydro1 | n/a | n/a | BATT_slagsAndSludgesLIB1 | n/a | n/a | ElementLvl1 | Co | 100% | singleValue |  |  | REC | n/a | est | 2025 | n/a | n/a | n/a | ±15% | n/a | 4 | n/a | n/a | n/a | 1 | n/a | 2.5 | 2.5 | Assumption, no reference | n/a | n/a | n/a | FM | TUB | 2024-08-14
1418 | BATT | 2 | Hydrometallurgy (Leaching/SolventExtraction/Priciptation&Crystallization) | ProcessLvl3 | hydrometallurgy batteries | 1 | Transformation | BATT_LIBSlagToHydro1 | n/a | n/a | BATT_slagsAndSludgesLIB1 | n/a | n/a | ElementLvl1 | Li | 90% | singleValue |  |  | REC | n/a | est | 2025 | n/a | n/a | n/a | ±15% | n/a | 4 | n/a | n/a | n/a | 1 | n/a | 2.5 | 2.5 | Assumption, no reference | n/a | n/a | n/a | FM | TUB | 2024-08-14
1419 | BATT | 2 | Hydrometallurgy (Leaching/SolventExtraction/Priciptation&Crystallization) | ProcessLvl3 | hydrometallurgy batteries | 1 | Transformation | BATT_LIBSlagToHydro1 | n/a | n/a | BATT_2RM_chemRecSlagsAndSludges1 | n/a | n/a | ElementLvl1 | Li | 10% | singleValue |  |  | REC | n/a | est | 2025 | n/a | n/a | n/a | ±15% | n/a | 4 | n/a | n/a | n/a | 1 | n/a | 2.5 | 2.5 | Assumption, no reference | n/a | n/a | n/a | FM | TUB | 2024-08-14
1420 | BATT | 1 | Thermal recovery processes | ProcessLvl3 | pyrometallurgy batteries | 1 | Transformation | BATT_LIBToPyro1 | BATT_ProductLvl1 | battLiRechargeable | BATT_LIBSlagToHydro1 | n/a | n/a | ElementLvl1 | Li | 100% | singleValue |  |  | REC | n/a | calc | 2028 | n/a | n/a | n/a | ±10% | n/a | 1 | n/a | n/a | n/a | 2 | n/a | 1.5 | 1.5 | [Hämmer and Wambach, 2024] | CC BY 4.0 | n/a | https://www.mdpi.com/2071-1050/16/19/8726 | MT | TUB | 2024-10-27
1421 | BATT | 1 | Thermal recovery processes | ProcessLvl3 | pyrometallurgy batteries | 1 | Transformation | BATT_LIBToPyro1 | BATT_ProductLvl1 | battLiRechargeable | BATT_LIBSlagToHydro1 | n/a | n/a | ElementLvl1 | Al | 100% | singleValue |  |  | REC | n/a | calc | 2028 | n/a | n/a | n/a | ±10% | n/a | 1 | n/a | n/a | n/a | 2 | n/a | 1.5 | 1.5 | [Hämmer and Wambach, 2024] | CC BY 4.0 | n/a | https://www.mdpi.com/2071-1050/16/19/8727 | MT | TUB | 2024-10-27
1422 | BATT | 1 | Thermal recovery processes | ProcessLvl3 | pyrometallurgy batteries | 1 | Transformation | BATT_LIBToPyro1 | BATT_ProductLvl1 | battLiRechargeable | BATT_LIBSlagToHydro1 | n/a | n/a | ElementLvl1 | Mn | 100% | singleValue |  |  | REC | n/a | calc | 2028 | n/a | n/a | n/a | ±10% | n/a | 1 | n/a | n/a | n/a | 2 | n/a | 1.5 | 1.5 | [Hämmer and Wambach, 2024] | CC BY 4.0 | n/a | https://www.mdpi.com/2071-1050/16/19/8728 | MT | TUB | 2024-10-27
1423 | BATT | 1 | Thermal recovery processes | ProcessLvl3 | pyrometallurgy batteries | 1 | Transformation | BATT_LIBToPyro1 | BATT_ProductLvl1 | battLiRechargeable | BATT_LIBSlagToHydro1 | n/a | n/a | ElementLvl1 | P | 100% | singleValue |  |  | REC | n/a | calc | 2028 | n/a | n/a | n/a | ±10% | n/a | 1 | n/a | n/a | n/a | 2 | n/a | 1.5 | 1.5 | [Hämmer and Wambach, 2024] | CC BY 4.0 | n/a | https://www.mdpi.com/2071-1050/16/19/8728 | MT | TUB | 2024-10-27
1424 | BATT | 1 | Thermal recovery processes | ProcessLvl3 | pyrometallurgy batteries | 1 | Transformation | BATT_LIBToPyro1 | BATT_ProductLvl1 | battLiRechargeable | BATT_LIBSlagToHydro1 | n/a | n/a | ElementLvl1 | Cu | 7.2% | singleValue |  |  | REC | n/a | calc | 2028 | n/a | n/a | n/a | ±10% | n/a | 1 | n/a | n/a | n/a | 2 | n/a | 1.5 | 1.5 | [Hämmer and Wambach, 2024] | CC BY 4.0 | n/a | https://www.mdpi.com/2071-1050/16/19/8729 | MT | TUB | 2024-10-27
1425 | BATT | 1 | Thermal recovery processes | ProcessLvl3 | pyrometallurgy batteries | 1 | Transformation | BATT_LIBToPyro1 | BATT_ProductLvl1 | battLiRechargeable | BATT_LIBSlagToHydro1 | n/a | n/a | ElementLvl1 | Ni | 1% | singleValue |  |  | REC | n/a | calc | 2028 | n/a | n/a | n/a | ±10% | n/a | 1 | n/a | n/a | n/a | 2 | n/a | 1.5 | 1.5 | [Hämmer and Wambach, 2024] | CC BY 4.0 | n/a | https://www.mdpi.com/2071-1050/16/19/8730 | MT | TUB | 2024-10-27
1426 | BATT | 1 | Thermal recovery processes | ProcessLvl3 | pyrometallurgy batteries | 1 | Transformation | BATT_LIBToPyro1 | BATT_ProductLvl1 | battLiRechargeable | BATT_LIBSlagToHydro1 | n/a | n/a | ElementLvl1 | Fe | 35.5% | singleValue |  |  | REC | n/a | calc | 2028 | n/a | n/a | n/a | ±10% | n/a | 1 | n/a | n/a | n/a | 2 | n/a | 1.5 | 1.5 | [Hämmer and Wambach, 2024] | CC BY 4.0 | n/a | https://www.mdpi.com/2071-1050/16/19/8731 | MT | TUB | 2024-10-27
1427 | BATT | 1 | Thermal recovery processes | ProcessLvl3 | pyrometallurgy batteries | 1 | Transformation | BATT_LIBToPyro1 | BATT_ProductLvl1 | battLiRechargeable | BATT_LIBSlagToHydro1 | n/a | n/a | ElementLvl1 | Co | 6% | singleValue |  |  | REC | n/a | calc | 2028 | n/a | n/a | n/a | ±10% | n/a | 1 | n/a | n/a | n/a | 2 | n/a | 1.5 | 1.5 | [Hämmer and Wambach, 2024] | CC BY 4.0 | n/a | https://www.mdpi.com/2071-1050/16/19/8732 | MT | TUB | 2024-10-27
1428 | BATT | 1 | Thermal recovery processes | ProcessLvl3 | pyrometallurgy batteries | 1 | Transformation | BATT_LIBToPyro1 | BATT_ProductLvl1 | battLiRechargeable | BATT_LIBAlloyToHydro1 | n/a | n/a | ElementLvl1 | Cu | 92.8% | singleValue |  |  | REC | n/a | est | 2028 | n/a | n/a | n/a | ±10% | n/a | 1 | n/a | n/a | n/a | 2 | n/a | 1.5 | 1.5 | [Hämmer and Wambach, 2024] | CC BY 4.0 | n/a | https://www.mdpi.com/2071-1050/16/19/8733 | FM | TUB | 2024-08-14
1429 | BATT | 1 | Thermal recovery processes | ProcessLvl3 | pyrometallurgy batteries | 1 | Transformation | BATT_LIBToPyro1 | BATT_ProductLvl1 | battLiRechargeable | BATT_LIBAlloyToHydro1 | n/a | n/a | ElementLvl1 | Ni | 99% | singleValue |  |  | REC | n/a | calc | 2028 | n/a | n/a | n/a | ±10% | n/a | 1 | n/a | n/a | n/a | 2 | n/a | 1.5 | 1.5 | [Hämmer and Wambach, 2024] | CC BY 4.0 | n/a | https://www.mdpi.com/2071-1050/16/19/8734 | MT | TUB | 2024-10-27
1430 | BATT | 1 | Thermal recovery processes | ProcessLvl3 | pyrometallurgy batteries | 1 | Transformation | BATT_LIBToPyro1 | BATT_ProductLvl1 | battLiRechargeable | BATT_LIBAlloyToHydro1 | n/a | n/a | ElementLvl1 | Fe | 64.5% | singleValue |  |  | REC | n/a | calc | 2028 | n/a | n/a | n/a | ±10% | n/a | 1 | n/a | n/a | n/a | 2 | n/a | 1.5 | 1.5 | [Hämmer and Wambach, 2024] | CC BY 4.0 | n/a | https://www.mdpi.com/2071-1050/16/19/8735 | MT | TUB | 2024-10-27
1431 | BATT | 1 | Thermal recovery processes | ProcessLvl3 | pyrometallurgy batteries | 1 | Transformation | BATT_LIBToPyro1 | BATT_ProductLvl1 | battLiRechargeable | BATT_LIBAlloyToHydro1 | n/a | n/a | ElementLvl1 | Co | 94% | singleValue |  |  | REC | n/a | est | 2028 | n/a | n/a | n/a | ±10% | n/a | 1 | n/a | n/a | n/a | 2 | n/a | 1.5 | 1.5 | [Hämmer and Wambach, 2024] | CC BY 4.0 | n/a | https://www.mdpi.com/2071-1050/16/19/8735 | FM | TUB | 2024-08-14
1432 | BATT | 2 | Hydrometallurgy (Leaching/SolventExtraction/Priciptation&Crystallization) | ProcessLvl3 | hydrometallurgy batteries | 1 | Transformation | BATT_LIBAlloyToHydro1 | n/a | n/a | BATT_2RM_chemRecLIB1 | n/a | n/a | ElementLvl1 | Cu | 97% | singleValue |  |  | REC | n/a | est | 2028 | n/a | n/a | n/a | ±15% | n/a | 4 | n/a | n/a | n/a | 2 | n/a | 3 | 3 | Assumption, no reference | n/a | n/a | n/a | FM | TUB | 2024-08-14
1433 | BATT | 2 | Hydrometallurgy (Leaching/SolventExtraction/Priciptation&Crystallization) | ProcessLvl3 | hydrometallurgy batteries | 1 | Transformation | BATT_LIBAlloyToHydro1 | n/a | n/a | BATT_2RM_chemRecLIB1 | n/a | n/a | ElementLvl1 | Ni | 91.22% | singleValue |  |  | REC | n/a | calc | 2028 | n/a | n/a | n/a | ±10% | n/a | 1 | n/a | n/a | n/a | 2 | n/a | 1.5 | 1.5 | [Hämmer and Wambach, 2024] | CC BY 4.0 | n/a | https://www.mdpi.com/2071-1050/16/19/8738 | MT | TUB | 2024-10-27
1434 | BATT | 2 | Hydrometallurgy (Leaching/SolventExtraction/Priciptation&Crystallization) | ProcessLvl3 | hydrometallurgy batteries | 1 | Transformation | BATT_LIBAlloyToHydro1 | n/a | n/a | BATT_2RM_chemRecLIB1 | n/a | n/a | ElementLvl1 | Fe | 96.04% | singleValue |  |  | REC | n/a | calc | 2028 | n/a | n/a | n/a | ±10% | n/a | 1 | n/a | n/a | n/a | 2 | n/a | 1.5 | 1.5 | [Hämmer and Wambach, 2024] | CC BY 4.0 | n/a | https://www.mdpi.com/2071-1050/16/19/8739 | FM | TUB | 2024-08-14
1435 | BATT | 2 | Hydrometallurgy (Leaching/SolventExtraction/Priciptation&Crystallization) | ProcessLvl3 | hydrometallurgy batteries | 1 | Transformation | BATT_LIBAlloyToHydro1 | n/a | n/a | BATT_2RM_chemRecLIB1 | n/a | n/a | ElementLvl1 | Co | 96% | singleValue |  |  | REC | n/a | est | 2028 | n/a | n/a | n/a | ±15% | n/a | 4 | n/a | n/a | n/a | 2 | n/a | 3 | 3 | Assumption, no reference | n/a | n/a | n/a | FM | TUB | 2024-08-14
1436 | BATT | 2 | Hydrometallurgy (Leaching/SolventExtraction/Priciptation&Crystallization) | ProcessLvl3 | hydrometallurgy batteries | 1 | Transformation | BATT_LIBSlagToHydro1 | n/a | n/a | BATT_2RM_chemRecSlagsAndSludges1 | n/a | n/a | ElementLvl1 | Li | 50% | singleValue |  |  | REC | n/a | est | 2028 | n/a | n/a | n/a | ±15% | n/a | 4 | n/a | n/a | n/a | 2 | n/a | 3 | 3 | Assumption, no reference | n/a | n/a | n/a | FM | TUB | 2024-08-14
1437 | BATT | 2 | Hydrometallurgy (Leaching/SolventExtraction/Priciptation&Crystallization) | ProcessLvl3 | hydrometallurgy batteries | 1 | Transformation | BATT_LIBSlagToHydro1 | n/a | n/a | BATT_2RM_chemRecSlagsAndSludges1 | n/a | n/a | ElementLvl1 | Mn | 10% | singleValue |  |  | REC | n/a | est | 2028 | n/a | n/a | n/a | ±15% | n/a | 4 | n/a | n/a | n/a | 2 | n/a | 3 | 3 | Assumption, no reference | n/a | n/a | n/a | FM | TUB | 2024-08-14
1438 | BATT | 2 | Hydrometallurgy (Leaching/SolventExtraction/Priciptation&Crystallization) | ProcessLvl3 | hydrometallurgy batteries | 1 | Transformation | BATT_LIBSlagToHydro1 | n/a | n/a | BATT_2RM_chemRecSlagsAndSludges1 | n/a | n/a | ElementLvl1 | Al | 10% | singleValue |  |  | REC | n/a | est | 2028 | n/a | n/a | n/a | ±15% | n/a | 4 | n/a | n/a | n/a | 2 | n/a | 3 | 3 | Assumption, no reference | n/a | n/a | n/a | FM | TUB | 2024-08-14
1439 | BATT | 2 | Hydrometallurgy (Leaching/SolventExtraction/Priciptation&Crystallization) | ProcessLvl3 | hydrometallurgy batteries | 1 | Transformation | BATT_LIBSlagToHydro1 | n/a | n/a | BATT_2RM_chemRecSlagsAndSludges1 | n/a | n/a | ElementLvl1 | P | 10% | singleValue |  |  | REC | n/a | est | 2028 | n/a | n/a | n/a | ±15% | n/a | 4 | n/a | n/a | n/a | 2 | n/a | 3 | 3 | Assumption, no reference | n/a | n/a | n/a | FM | TUB | 2024-08-14
1440 | BATT | 2 | Hydrometallurgy (Leaching/SolventExtraction/Priciptation&Crystallization) | ProcessLvl3 | hydrometallurgy batteries | 1 | Transformation | BATT_LIBSlagToHydro1 | n/a | n/a | BATT_slagsAndSludgesLIB1 | n/a | n/a | ElementLvl1 | Al | 90% | singleValue |  |  | REC | n/a | est | 2028 | n/a | n/a | n/a | ±15% | n/a | 4 | n/a | n/a | n/a | 2 | n/a | 3 | 3 | Assumption, no reference | n/a | n/a | n/a | FM | TUB | 2024-08-14
1441 | BATT | 2 | Hydrometallurgy (Leaching/SolventExtraction/Priciptation&Crystallization) | ProcessLvl3 | hydrometallurgy batteries | 1 | Transformation | BATT_LIBSlagToHydro1 | n/a | n/a | BATT_slagsAndSludgesLIB1 | n/a | n/a | ElementLvl1 | Mn | 90% | singleValue |  |  | REC | n/a | est | 2028 | n/a | n/a | n/a | ±15% | n/a | 4 | n/a | n/a | n/a | 2 | n/a | 3 | 3 | Assumption, no reference | n/a | n/a | n/a | FM | TUB | 2024-08-14
1442 | BATT | 2 | Hydrometallurgy (Leaching/SolventExtraction/Priciptation&Crystallization) | ProcessLvl3 | hydrometallurgy batteries | 1 | Transformation | BATT_LIBSlagToHydro1 | n/a | n/a | BATT_slagsAndSludgesLIB1 | n/a | n/a | ElementLvl1 | P | 90% | singleValue |  |  | REC | n/a | est | 2028 | n/a | n/a | n/a | ±15% | n/a | 4 | n/a | n/a | n/a | 2 | n/a | 3 | 3 | Assumption, no reference | n/a | n/a | n/a | FM | TUB | 2024-08-14
1443 | BATT | 2 | Hydrometallurgy (Leaching/SolventExtraction/Priciptation&Crystallization) | ProcessLvl3 | hydrometallurgy batteries | 1 | Transformation | BATT_LIBSlagToHydro1 | n/a | n/a | BATT_slagsAndSludgesLIB1 | n/a | n/a | ElementLvl1 | Cu | 100% | singleValue |  |  | REC | n/a | est | 2028 | n/a | n/a | n/a | ±15% | n/a | 4 | n/a | n/a | n/a | 2 | n/a | 3 | 3 | Assumption, no reference | n/a | n/a | n/a | FM | TUB | 2024-08-14
1444 | BATT | 2 | Hydrometallurgy (Leaching/SolventExtraction/Priciptation&Crystallization) | ProcessLvl3 | hydrometallurgy batteries | 1 | Transformation | BATT_LIBSlagToHydro1 | n/a | n/a | BATT_slagsAndSludgesLIB1 | n/a | n/a | ElementLvl1 | Ni | 100% | singleValue |  |  | REC | n/a | est | 2028 | n/a | n/a | n/a | ±15% | n/a | 4 | n/a | n/a | n/a | 2 | n/a | 3 | 3 | Assumption, no reference | n/a | n/a | n/a | FM | TUB | 2024-08-14
1445 | BATT | 2 | Hydrometallurgy (Leaching/SolventExtraction/Priciptation&Crystallization) | ProcessLvl3 | hydrometallurgy batteries | 1 | Transformation | BATT_LIBSlagToHydro1 | n/a | n/a | BATT_slagsAndSludgesLIB1 | n/a | n/a | ElementLvl1 | Fe | 100% | singleValue |  |  | REC | n/a | est | 2028 | n/a | n/a | n/a | ±15% | n/a | 4 | n/a | n/a | n/a | 2 | n/a | 3 | 3 | Assumption, no reference | n/a | n/a | n/a | FM | TUB | 2024-08-14
1446 | BATT | 2 | Hydrometallurgy (Leaching/SolventExtraction/Priciptation&Crystallization) | ProcessLvl3 | hydrometallurgy batteries | 1 | Transformation | BATT_LIBSlagToHydro1 | n/a | n/a | BATT_slagsAndSludgesLIB1 | n/a | n/a | ElementLvl1 | Co | 100% | singleValue |  |  | REC | n/a | est | 2028 | n/a | n/a | n/a | ±15% | n/a | 4 | n/a | n/a | n/a | 2 | n/a | 3 | 3 | Assumption, no reference | n/a | n/a | n/a | FM | TUB | 2024-08-14
1447 | BATT | 2 | Hydrometallurgy (Leaching/SolventExtraction/Priciptation&Crystallization) | ProcessLvl3 | hydrometallurgy batteries | 1 | Transformation | BATT_LIBSlagToHydro1 | n/a | n/a | BATT_slagsAndSludgesLIB1 | n/a | n/a | ElementLvl1 | Li | 50% | singleValue |  |  | REC | n/a | est | 2028 | n/a | n/a | n/a | ±15% | n/a | 4 | n/a | n/a | n/a | 2 | n/a | 3 | 3 | Assumption, no reference | n/a | n/a | n/a | FM | TUB | 2024-08-14
1448 | BATT | 1 | Thermal recovery processes | ProcessLvl3 | pyrometallurgy batteries | 1 | Transformation | BATT_LIBToPyro1 | BATT_ProductLvl1 | battLiRechargeable | BATT_LIBSlagToHydro1 | n/a | n/a | ElementLvl1 | Li | 100% | singleValue |  |  | REC | n/a | calc | 2032 | n/a | n/a | n/a | ±10% | n/a | 1 | n/a | n/a | n/a | 3 | n/a | 2 | 2 | [Hämmer and Wambach, 2024] | CC BY 4.0 | n/a | https://www.mdpi.com/2071-1050/16/19/8726 | MT | TUB | 2024-10-27
1449 | BATT | 1 | Thermal recovery processes | ProcessLvl3 | pyrometallurgy batteries | 1 | Transformation | BATT_LIBToPyro1 | BATT_ProductLvl1 | battLiRechargeable | BATT_LIBSlagToHydro1 | n/a | n/a | ElementLvl1 | Al | 100% | singleValue |  |  | REC | n/a | calc | 2032 | n/a | n/a | n/a | ±10% | n/a | 1 | n/a | n/a | n/a | 3 | n/a | 2 | 2 | [Hämmer and Wambach, 2024] | CC BY 4.0 | n/a | https://www.mdpi.com/2071-1050/16/19/8727 | MT | TUB | 2024-10-27
1450 | BATT | 1 | Thermal recovery processes | ProcessLvl3 | pyrometallurgy batteries | 1 | Transformation | BATT_LIBToPyro1 | BATT_ProductLvl1 | battLiRechargeable | BATT_LIBSlagToHydro1 | n/a | n/a | ElementLvl1 | Mn | 100% | singleValue |  |  | REC | n/a | calc | 2032 | n/a | n/a | n/a | ±10% | n/a | 1 | n/a | n/a | n/a | 3 | n/a | 2 | 2 | [Hämmer and Wambach, 2024] | CC BY 4.0 | n/a | https://www.mdpi.com/2071-1050/16/19/8728 | MT | TUB | 2024-10-27
1451 | BATT | 1 | Thermal recovery processes | ProcessLvl3 | pyrometallurgy batteries | 1 | Transformation | BATT_LIBToPyro1 | BATT_ProductLvl1 | battLiRechargeable | BATT_LIBSlagToHydro1 | n/a | n/a | ElementLvl1 | P | 100% | singleValue |  |  | REC | n/a | calc | 2032 | n/a | n/a | n/a | ±10% | n/a | 1 | n/a | n/a | n/a | 3 | n/a | 2 | 2 | [Hämmer and Wambach, 2024] | CC BY 4.0 | n/a | https://www.mdpi.com/2071-1050/16/19/8728 | MT | TUB | 2024-10-27
1452 | BATT | 1 | Thermal recovery processes | ProcessLvl3 | pyrometallurgy batteries | 1 | Transformation | BATT_LIBToPyro1 | BATT_ProductLvl1 | battLiRechargeable | BATT_LIBSlagToHydro1 | n/a | n/a | ElementLvl1 | Cu | 3% | singleValue |  |  | REC | n/a | calc | 2032 | n/a | n/a | n/a | ±10% | n/a | 1 | n/a | n/a | n/a | 3 | n/a | 2 | 2 | [Hämmer and Wambach, 2024] | CC BY 4.0 | n/a | https://www.mdpi.com/2071-1050/16/19/8729 | MT | TUB | 2024-10-27
1453 | BATT | 1 | Thermal recovery processes | ProcessLvl3 | pyrometallurgy batteries | 1 | Transformation | BATT_LIBToPyro1 | BATT_ProductLvl1 | battLiRechargeable | BATT_LIBSlagToHydro1 | n/a | n/a | ElementLvl1 | Ni | 1% | singleValue |  |  | REC | n/a | calc | 2032 | n/a | n/a | n/a | ±10% | n/a | 1 | n/a | n/a | n/a | 3 | n/a | 2 | 2 | [Hämmer and Wambach, 2024] | CC BY 4.0 | n/a | https://www.mdpi.com/2071-1050/16/19/8730 | MT | TUB | 2024-10-27
1454 | BATT | 1 | Thermal recovery processes | ProcessLvl3 | pyrometallurgy batteries | 1 | Transformation | BATT_LIBToPyro1 | BATT_ProductLvl1 | battLiRechargeable | BATT_LIBSlagToHydro1 | n/a | n/a | ElementLvl1 | Fe | 35.5% | singleValue |  |  | REC | n/a | calc | 2032 | n/a | n/a | n/a | ±10% | n/a | 1 | n/a | n/a | n/a | 3 | n/a | 2 | 2 | [Hämmer and Wambach, 2024] | CC BY 4.0 | n/a | https://www.mdpi.com/2071-1050/16/19/8731 | MT | TUB | 2024-10-27
1455 | BATT | 1 | Thermal recovery processes | ProcessLvl3 | pyrometallurgy batteries | 1 | Transformation | BATT_LIBToPyro1 | BATT_ProductLvl1 | battLiRechargeable | BATT_LIBSlagToHydro1 | n/a | n/a | ElementLvl1 | Co | 3% | singleValue |  |  | REC | n/a | calc | 2032 | n/a | n/a | n/a | ±10% | n/a | 1 | n/a | n/a | n/a | 3 | n/a | 2 | 2 | [Hämmer and Wambach, 2024] | CC BY 4.0 | n/a | https://www.mdpi.com/2071-1050/16/19/8732 | MT | TUB | 2024-10-27
1456 | BATT | 1 | Thermal recovery processes | ProcessLvl3 | pyrometallurgy batteries | 1 | Transformation | BATT_LIBToPyro1 | BATT_ProductLvl1 | battLiRechargeable | BATT_LIBAlloyToHydro1 | n/a | n/a | ElementLvl1 | Cu | 97% | singleValue |  |  | REC | n/a | est | 2032 | n/a | n/a | n/a | ±20% | n/a | 4 | n/a | n/a | n/a | 3 | n/a | 3.5 | 3.5 | Assumption, no reference | n/a | n/a | n/a | FM | TUB | 2024-08-14
1457 | BATT | 1 | Thermal recovery processes | ProcessLvl3 | pyrometallurgy batteries | 1 | Transformation | BATT_LIBToPyro1 | BATT_ProductLvl1 | battLiRechargeable | BATT_LIBAlloyToHydro1 | n/a | n/a | ElementLvl1 | Ni | 99% | singleValue |  |  | REC | n/a | calc | 2032 | n/a | n/a | n/a | ±10% | n/a | 1 | n/a | n/a | n/a | 3 | n/a | 2 | 2 | [Hämmer and Wambach, 2024] | CC BY 4.0 | n/a | https://www.mdpi.com/2071-1050/16/19/8734 | MT | TUB | 2024-10-27
1458 | BATT | 1 | Thermal recovery processes | ProcessLvl3 | pyrometallurgy batteries | 1 | Transformation | BATT_LIBToPyro1 | BATT_ProductLvl1 | battLiRechargeable | BATT_LIBAlloyToHydro1 | n/a | n/a | ElementLvl1 | Fe | 64.5% | singleValue |  |  | REC | n/a | calc | 2032 | n/a | n/a | n/a | ±10% | n/a | 1 | n/a | n/a | n/a | 3 | n/a | 2 | 2 | [Hämmer and Wambach, 2024] | CC BY 4.0 | n/a | https://www.mdpi.com/2071-1050/16/19/8735 | MT | TUB | 2024-10-27
1459 | BATT | 1 | Thermal recovery processes | ProcessLvl3 | pyrometallurgy batteries | 1 | Transformation | BATT_LIBToPyro1 | BATT_ProductLvl1 | battLiRechargeable | BATT_LIBAlloyToHydro1 | n/a | n/a | ElementLvl1 | Co | 97% | singleValue |  |  | REC | n/a | est | 2032 | n/a | n/a | n/a | ±20% | n/a | 4 | n/a | n/a | n/a | 3 | n/a | 3.5 | 3.5 | Assumption, no reference | n/a | n/a | n/a | FM | TUB | 2024-08-14
1460 | BATT | 2 | Hydrometallurgy (Leaching/SolventExtraction/Priciptation&Crystallization) | ProcessLvl3 | hydrometallurgy batteries | 1 | Transformation | BATT_LIBAlloyToHydro1 | n/a | n/a | BATT_2RM_chemRecLIB1 | n/a | n/a | ElementLvl1 | Cu | 98% | singleValue |  |  | REC | n/a | est | 2032 | n/a | n/a | n/a | ±20% | n/a | 4 | n/a | n/a | n/a | 3 | n/a | 3.5 | 3.5 | Assumption, no reference | n/a | n/a | n/a | FM | TUB | 2024-08-14
1461 | BATT | 2 | Hydrometallurgy (Leaching/SolventExtraction/Priciptation&Crystallization) | ProcessLvl3 | hydrometallurgy batteries | 1 | Transformation | BATT_LIBAlloyToHydro1 | n/a | n/a | BATT_2RM_chemRecLIB1 | n/a | n/a | ElementLvl1 | Ni | 96% | singleValue |  |  | REC | n/a | calc | 2032 | n/a | n/a | n/a | ±10% | n/a | 1 | n/a | n/a | n/a | 3 | n/a | 2 | 2 | [Hämmer and Wambach, 2024] | CC BY 4.0 | n/a | https://www.mdpi.com/2071-1050/16/19/8738 | MT | TUB | 2024-10-27
1462 | BATT | 2 | Hydrometallurgy (Leaching/SolventExtraction/Priciptation&Crystallization) | ProcessLvl3 | hydrometallurgy batteries | 1 | Transformation | BATT_LIBAlloyToHydro1 | n/a | n/a | BATT_2RM_chemRecLIB1 | n/a | n/a | ElementLvl1 | Fe | 96.04% | singleValue |  |  | REC | n/a | calc | 2032 | n/a | n/a | n/a | ±10% | n/a | 1 | n/a | n/a | n/a | 3 | n/a | 2 | 2 | [Hämmer and Wambach, 2024] | CC BY 4.0 | n/a | https://www.mdpi.com/2071-1050/16/19/8739 | FM | TUB | 2024-08-14
1463 | BATT | 2 | Hydrometallurgy (Leaching/SolventExtraction/Priciptation&Crystallization) | ProcessLvl3 | hydrometallurgy batteries | 1 | Transformation | BATT_LIBAlloyToHydro1 | n/a | n/a | BATT_2RM_chemRecLIB1 | n/a | n/a | ElementLvl1 | Co | 98% | singleValue |  |  | REC | n/a | est | 2032 | n/a | n/a | n/a | ±20% | n/a | 4 | n/a | n/a | n/a | 3 | n/a | 3.5 | 3.5 | Assumption, no reference | n/a | n/a | n/a | FM | TUB | 2024-08-14
1464 | BATT | 2 | Hydrometallurgy (Leaching/SolventExtraction/Priciptation&Crystallization) | ProcessLvl3 | hydrometallurgy batteries | 1 | Transformation | BATT_LIBSlagToHydro1 | n/a | n/a | BATT_2RM_chemRecSlagsAndSludges1 | n/a | n/a | ElementLvl1 | Li | 80% | singleValue |  |  | REC | n/a | est | 2032 | n/a | n/a | n/a | ±20% | n/a | 4 | n/a | n/a | n/a | 3 | n/a | 3.5 | 3.5 | Assumption, no reference | n/a | n/a | n/a | FM | TUB | 2024-08-14
1465 | BATT | 2 | Hydrometallurgy (Leaching/SolventExtraction/Priciptation&Crystallization) | ProcessLvl3 | hydrometallurgy batteries | 1 | Transformation | BATT_LIBSlagToHydro1 | n/a | n/a | BATT_2RM_chemRecSlagsAndSludges1 | n/a | n/a | ElementLvl1 | Mn | 20% | singleValue |  |  | REC | n/a | est | 2032 | n/a | n/a | n/a | ±20% | n/a | 4 | n/a | n/a | n/a | 3 | n/a | 3.5 | 3.5 | Assumption, no reference | n/a | n/a | n/a | FM | TUB | 2024-08-14
1466 | BATT | 2 | Hydrometallurgy (Leaching/SolventExtraction/Priciptation&Crystallization) | ProcessLvl3 | hydrometallurgy batteries | 1 | Transformation | BATT_LIBSlagToHydro1 | n/a | n/a | BATT_2RM_chemRecSlagsAndSludges1 | n/a | n/a | ElementLvl1 | Al | 20% | singleValue |  |  | REC | n/a | est | 2032 | n/a | n/a | n/a | ±20% | n/a | 4 | n/a | n/a | n/a | 3 | n/a | 3.5 | 3.5 | Assumption, no reference | n/a | n/a | n/a | FM | TUB | 2024-08-14
1467 | BATT | 2 | Hydrometallurgy (Leaching/SolventExtraction/Priciptation&Crystallization) | ProcessLvl3 | hydrometallurgy batteries | 1 | Transformation | BATT_LIBSlagToHydro1 | n/a | n/a | BATT_2RM_chemRecSlagsAndSludges1 | n/a | n/a | ElementLvl1 | P | 20% | singleValue |  |  | REC | n/a | est | 2032 | n/a | n/a | n/a | ±20% | n/a | 4 | n/a | n/a | n/a | 3 | n/a | 3.5 | 3.5 | Assumption, no reference | n/a | n/a | n/a | FM | TUB | 2024-08-14
1468 | BATT | 2 | Hydrometallurgy (Leaching/SolventExtraction/Priciptation&Crystallization) | ProcessLvl3 | hydrometallurgy batteries | 1 | Transformation | BATT_LIBSlagToHydro1 | n/a | n/a | BATT_slagsAndSludgesLIB1 | n/a | n/a | ElementLvl1 | Al | 80% | singleValue |  |  | REC | n/a | est | 2032 | n/a | n/a | n/a | ±20% | n/a | 4 | n/a | n/a | n/a | 3 | n/a | 3.5 | 3.5 | Assumption, no reference | n/a | n/a | n/a | FM | TUB | 2024-08-14
1469 | BATT | 2 | Hydrometallurgy (Leaching/SolventExtraction/Priciptation&Crystallization) | ProcessLvl3 | hydrometallurgy batteries | 1 | Transformation | BATT_LIBSlagToHydro1 | n/a | n/a | BATT_slagsAndSludgesLIB1 | n/a | n/a | ElementLvl1 | Mn | 80% | singleValue |  |  | REC | n/a | est | 2032 | n/a | n/a | n/a | ±20% | n/a | 4 | n/a | n/a | n/a | 3 | n/a | 3.5 | 3.5 | Assumption, no reference | n/a | n/a | n/a | FM | TUB | 2024-08-14
1470 | BATT | 2 | Hydrometallurgy (Leaching/SolventExtraction/Priciptation&Crystallization) | ProcessLvl3 | hydrometallurgy batteries | 1 | Transformation | BATT_LIBSlagToHydro1 | n/a | n/a | BATT_slagsAndSludgesLIB1 | n/a | n/a | ElementLvl1 | P | 80% | singleValue |  |  | REC | n/a | est | 2032 | n/a | n/a | n/a | ±20% | n/a | 4 | n/a | n/a | n/a | 3 | n/a | 3.5 | 3.5 | Assumption, no reference | n/a | n/a | n/a | FM | TUB | 2024-08-14
1471 | BATT | 2 | Hydrometallurgy (Leaching/SolventExtraction/Priciptation&Crystallization) | ProcessLvl3 | hydrometallurgy batteries | 1 | Transformation | BATT_LIBSlagToHydro1 | n/a | n/a | BATT_slagsAndSludgesLIB1 | n/a | n/a | ElementLvl1 | Cu | 100% | singleValue |  |  | REC | n/a | est | 2032 | n/a | n/a | n/a | ±20% | n/a | 4 | n/a | n/a | n/a | 3 | n/a | 3.5 | 3.5 | Assumption, no reference | n/a | n/a | n/a | FM | TUB | 2024-08-14
1472 | BATT | 2 | Hydrometallurgy (Leaching/SolventExtraction/Priciptation&Crystallization) | ProcessLvl3 | hydrometallurgy batteries | 1 | Transformation | BATT_LIBSlagToHydro1 | n/a | n/a | BATT_slagsAndSludgesLIB1 | n/a | n/a | ElementLvl1 | Ni | 100% | singleValue |  |  | REC | n/a | est | 2032 | n/a | n/a | n/a | ±20% | n/a | 4 | n/a | n/a | n/a | 3 | n/a | 3.5 | 3.5 | Assumption, no reference | n/a | n/a | n/a | FM | TUB | 2024-08-14
1473 | BATT | 2 | Hydrometallurgy (Leaching/SolventExtraction/Priciptation&Crystallization) | ProcessLvl3 | hydrometallurgy batteries | 1 | Transformation | BATT_LIBSlagToHydro1 | n/a | n/a | BATT_slagsAndSludgesLIB1 | n/a | n/a | ElementLvl1 | Fe | 100% | singleValue |  |  | REC | n/a | est | 2032 | n/a | n/a | n/a | ±20% | n/a | 4 | n/a | n/a | n/a | 3 | n/a | 3.5 | 3.5 | Assumption, no reference | n/a | n/a | n/a | FM | TUB | 2024-08-14
1474 | BATT | 2 | Hydrometallurgy (Leaching/SolventExtraction/Priciptation&Crystallization) | ProcessLvl3 | hydrometallurgy batteries | 1 | Transformation | BATT_LIBSlagToHydro1 | n/a | n/a | BATT_slagsAndSludgesLIB1 | n/a | n/a | ElementLvl1 | Co | 100% | singleValue |  |  | REC | n/a | est | 2032 | n/a | n/a | n/a | ±20% | n/a | 4 | n/a | n/a | n/a | 3 | n/a | 3.5 | 3.5 | Assumption, no reference | n/a | n/a | n/a | FM | TUB | 2024-08-14
1475 | BATT | 2 | Hydrometallurgy (Leaching/SolventExtraction/Priciptation&Crystallization) | ProcessLvl3 | hydrometallurgy batteries | 1 | Transformation | BATT_LIBSlagToHydro1 | n/a | n/a | BATT_slagsAndSludgesLIB1 | n/a | n/a | ElementLvl1 | Li | 20% | singleValue |  |  | REC | n/a | est | 2032 | n/a | n/a | n/a | ±20% | n/a | 4 | n/a | n/a | n/a | 3 | n/a | 3.5 | 3.5 | Assumption, no reference | n/a | n/a | n/a | FM | TUB | 2024-08-14
1476 | BATT | 1 | Thermal recovery processes | ProcessLvl3 | pyrometallurgy batteries | 1 | Transformation | BATT_LIBToPyro1 | BATT_ProductLvl1 | battLiRechargeable | BATT_LIBSlagToHydro1 | n/a | n/a | ElementLvl1 | Li | 100% | singleValue |  |  | REC | n/a | calc | 2050 | n/a | n/a | n/a | ±15% | n/a | 1 | n/a | n/a | n/a | 4 | n/a | 2.5 | 2.5 | [Hämmer and Wambach, 2024] | CC BY 4.0 | n/a | https://www.mdpi.com/2071-1050/16/19/8726 | MT | TUB | 2024-10-27
1477 | BATT | 1 | Thermal recovery processes | ProcessLvl3 | pyrometallurgy batteries | 1 | Transformation | BATT_LIBToPyro1 | BATT_ProductLvl1 | battLiRechargeable | BATT_LIBSlagToHydro1 | n/a | n/a | ElementLvl1 | Al | 100% | singleValue |  |  | REC | n/a | calc | 2050 | n/a | n/a | n/a | ±15% | n/a | 1 | n/a | n/a | n/a | 4 | n/a | 2.5 | 2.5 | [Hämmer and Wambach, 2024] | CC BY 4.0 | n/a | https://www.mdpi.com/2071-1050/16/19/8727 | MT | TUB | 2024-10-27
1478 | BATT | 1 | Thermal recovery processes | ProcessLvl3 | pyrometallurgy batteries | 1 | Transformation | BATT_LIBToPyro1 | BATT_ProductLvl1 | battLiRechargeable | BATT_LIBSlagToHydro1 | n/a | n/a | ElementLvl1 | Mn | 100% | singleValue |  |  | REC | n/a | calc | 2050 | n/a | n/a | n/a | ±15% | n/a | 1 | n/a | n/a | n/a | 4 | n/a | 2.5 | 2.5 | [Hämmer and Wambach, 2024] | CC BY 4.0 | n/a | https://www.mdpi.com/2071-1050/16/19/8728 | MT | TUB | 2024-10-27
1479 | BATT | 1 | Thermal recovery processes | ProcessLvl3 | pyrometallurgy batteries | 1 | Transformation | BATT_LIBToPyro1 | BATT_ProductLvl1 | battLiRechargeable | BATT_LIBSlagToHydro1 | n/a | n/a | ElementLvl1 | P | 100% | singleValue |  |  | REC | n/a | calc | 2050 | n/a | n/a | n/a | ±15% | n/a | 1 | n/a | n/a | n/a | 4 | n/a | 2.5 | 2.5 | [Hämmer and Wambach, 2024] | CC BY 4.0 | n/a | https://www.mdpi.com/2071-1050/16/19/8728 | MT | TUB | 2024-10-27
1480 | BATT | 1 | Thermal recovery processes | ProcessLvl3 | pyrometallurgy batteries | 1 | Transformation | BATT_LIBToPyro1 | BATT_ProductLvl1 | battLiRechargeable | BATT_LIBSlagToHydro1 | n/a | n/a | ElementLvl1 | Cu | 3% | singleValue |  |  | REC | n/a | calc | 2050 | n/a | n/a | n/a | ±15% | n/a | 1 | n/a | n/a | n/a | 4 | n/a | 2.5 | 2.5 | [Hämmer and Wambach, 2024] | CC BY 4.0 | n/a | https://www.mdpi.com/2071-1050/16/19/8729 | MT | TUB | 2024-10-27
1481 | BATT | 1 | Thermal recovery processes | ProcessLvl3 | pyrometallurgy batteries | 1 | Transformation | BATT_LIBToPyro1 | BATT_ProductLvl1 | battLiRechargeable | BATT_LIBSlagToHydro1 | n/a | n/a | ElementLvl1 | Ni | 1% | singleValue |  |  | REC | n/a | calc | 2050 | n/a | n/a | n/a | ±15% | n/a | 1 | n/a | n/a | n/a | 4 | n/a | 2.5 | 2.5 | [Hämmer and Wambach, 2024] | CC BY 4.0 | n/a | https://www.mdpi.com/2071-1050/16/19/8730 | MT | TUB | 2024-10-27
1482 | BATT | 1 | Thermal recovery processes | ProcessLvl3 | pyrometallurgy batteries | 1 | Transformation | BATT_LIBToPyro1 | BATT_ProductLvl1 | battLiRechargeable | BATT_LIBSlagToHydro1 | n/a | n/a | ElementLvl1 | Fe | 35.5% | singleValue |  |  | REC | n/a | calc | 2050 | n/a | n/a | n/a | ±15% | n/a | 1 | n/a | n/a | n/a | 4 | n/a | 2.5 | 2.5 | [Hämmer and Wambach, 2024] | CC BY 4.0 | n/a | https://www.mdpi.com/2071-1050/16/19/8731 | MT | TUB | 2024-10-27
1483 | BATT | 1 | Thermal recovery processes | ProcessLvl3 | pyrometallurgy batteries | 1 | Transformation | BATT_LIBToPyro1 | BATT_ProductLvl1 | battLiRechargeable | BATT_LIBSlagToHydro1 | n/a | n/a | ElementLvl1 | Co | 3% | singleValue |  |  | REC | n/a | calc | 2050 | n/a | n/a | n/a | ±15% | n/a | 1 | n/a | n/a | n/a | 4 | n/a | 2.5 | 2.5 | [Hämmer and Wambach, 2024] | CC BY 4.0 | n/a | https://www.mdpi.com/2071-1050/16/19/8732 | MT | TUB | 2024-10-27
1484 | BATT | 1 | Thermal recovery processes | ProcessLvl3 | pyrometallurgy batteries | 1 | Transformation | BATT_LIBToPyro1 | BATT_ProductLvl1 | battLiRechargeable | BATT_LIBAlloyToHydro1 | n/a | n/a | ElementLvl1 | Cu | 97% | singleValue |  |  | REC | n/a | est | 2050 | n/a | n/a | n/a | ±20% | n/a | 4 | n/a | n/a | n/a | 4 | n/a | 4 | 4 | Assumption, no reference | n/a | n/a | n/a | FM | TUB | 2024-08-14
1485 | BATT | 1 | Thermal recovery processes | ProcessLvl3 | pyrometallurgy batteries | 1 | Transformation | BATT_LIBToPyro1 | BATT_ProductLvl1 | battLiRechargeable | BATT_LIBAlloyToHydro1 | n/a | n/a | ElementLvl1 | Ni | 99% | singleValue |  |  | REC | n/a | calc | 2050 | n/a | n/a | n/a | ±15% | n/a | 1 | n/a | n/a | n/a | 4 | n/a | 2.5 | 2.5 | [Hämmer and Wambach, 2024] | CC BY 4.0 | n/a | https://www.mdpi.com/2071-1050/16/19/8734 | MT | TUB | 2024-10-27
1486 | BATT | 1 | Thermal recovery processes | ProcessLvl3 | pyrometallurgy batteries | 1 | Transformation | BATT_LIBToPyro1 | BATT_ProductLvl1 | battLiRechargeable | BATT_LIBAlloyToHydro1 | n/a | n/a | ElementLvl1 | Fe | 64.5% | singleValue |  |  | REC | n/a | calc | 2050 | n/a | n/a | n/a | ±15% | n/a | 1 | n/a | n/a | n/a | 4 | n/a | 2.5 | 2.5 | [Hämmer and Wambach, 2024] | CC BY 4.0 | n/a | https://www.mdpi.com/2071-1050/16/19/8735 | MT | TUB | 2024-10-27
1487 | BATT | 1 | Thermal recovery processes | ProcessLvl3 | pyrometallurgy batteries | 1 | Transformation | BATT_LIBToPyro1 | BATT_ProductLvl1 | battLiRechargeable | BATT_LIBAlloyToHydro1 | n/a | n/a | ElementLvl1 | Co | 97% | singleValue |  |  | REC | n/a | est | 2050 | n/a | n/a | n/a | ±20% | n/a | 4 | n/a | n/a | n/a | 4 | n/a | 4 | 4 | Assumption, no reference | n/a | n/a | n/a | FM | TUB | 2024-08-14
1488 | BATT | 2 | Hydrometallurgy (Leaching/SolventExtraction/Priciptation&Crystallization) | ProcessLvl3 | hydrometallurgy batteries | 1 | Transformation | BATT_LIBAlloyToHydro1 | n/a | n/a | BATT_2RM_chemRecLIB1 | n/a | n/a | ElementLvl1 | Cu | 98% | singleValue |  |  | REC | n/a | est | 2050 | n/a | n/a | n/a | ±20% | n/a | 4 | n/a | n/a | n/a | 4 | n/a | 4 | 4 | Assumption, no reference | n/a | n/a | n/a | FM | TUB | 2024-08-14
1489 | BATT | 2 | Hydrometallurgy (Leaching/SolventExtraction/Priciptation&Crystallization) | ProcessLvl3 | hydrometallurgy batteries | 1 | Transformation | BATT_LIBAlloyToHydro1 | n/a | n/a | BATT_2RM_chemRecLIB1 | n/a | n/a | ElementLvl1 | Ni | 96% | singleValue |  |  | REC | n/a | calc | 2050 | n/a | n/a | n/a | ±15% | n/a | 1 | n/a | n/a | n/a | 4 | n/a | 2.5 | 2.5 | [Hämmer and Wambach, 2024] | CC BY 4.0 | n/a | https://www.mdpi.com/2071-1050/16/19/8738 | MT | TUB | 2024-10-27
1490 | BATT | 2 | Hydrometallurgy (Leaching/SolventExtraction/Priciptation&Crystallization) | ProcessLvl3 | hydrometallurgy batteries | 1 | Transformation | BATT_LIBAlloyToHydro1 | n/a | n/a | BATT_2RM_chemRecLIB1 | n/a | n/a | ElementLvl1 | Fe | 96.04% | singleValue |  |  | REC | n/a | calc | 2050 | n/a | n/a | n/a | ±15% | n/a | 1 | n/a | n/a | n/a | 4 | n/a | 2.5 | 2.5 | [Hämmer and Wambach, 2024] | CC BY 4.0 | n/a | https://www.mdpi.com/2071-1050/16/19/8739 | FM | TUB | 2024-08-14
1491 | BATT | 2 | Hydrometallurgy (Leaching/SolventExtraction/Priciptation&Crystallization) | ProcessLvl3 | hydrometallurgy batteries | 1 | Transformation | BATT_LIBAlloyToHydro1 | n/a | n/a | BATT_2RM_chemRecLIB1 | n/a | n/a | ElementLvl1 | Co | 98% | singleValue |  |  | REC | n/a | est | 2050 | n/a | n/a | n/a | ±20% | n/a | 4 | n/a | n/a | n/a | 4 | n/a | 4 | 4 | Assumption, no reference | n/a | n/a | n/a | FM | TUB | 2024-08-14
1492 | BATT | 2 | Hydrometallurgy (Leaching/SolventExtraction/Priciptation&Crystallization) | ProcessLvl3 | hydrometallurgy batteries | 1 | Transformation | BATT_LIBSlagToHydro1 | n/a | n/a | BATT_2RM_chemRecSlagsAndSludges1 | n/a | n/a | ElementLvl1 | Li | 90% | singleValue |  |  | REC | n/a | est | 2050 | n/a | n/a | n/a | ±20% | n/a | 4 | n/a | n/a | n/a | 4 | n/a | 4 | 4 | Assumption, no reference | n/a | n/a | n/a | FM | TUB | 2024-08-14
1493 | BATT | 2 | Hydrometallurgy (Leaching/SolventExtraction/Priciptation&Crystallization) | ProcessLvl3 | hydrometallurgy batteries | 1 | Transformation | BATT_LIBSlagToHydro1 | n/a | n/a | BATT_2RM_chemRecSlagsAndSludges1 | n/a | n/a | ElementLvl1 | Mn | 50% | singleValue |  |  | REC | n/a | est | 2050 | n/a | n/a | n/a | ±20% | n/a | 4 | n/a | n/a | n/a | 4 | n/a | 4 | 4 | Assumption, no reference | n/a | n/a | n/a | FM | TUB | 2024-08-14
1494 | BATT | 2 | Hydrometallurgy (Leaching/SolventExtraction/Priciptation&Crystallization) | ProcessLvl3 | hydrometallurgy batteries | 1 | Transformation | BATT_LIBSlagToHydro1 | n/a | n/a | BATT_2RM_chemRecSlagsAndSludges1 | n/a | n/a | ElementLvl1 | Al | 50% | singleValue |  |  | REC | n/a | est | 2050 | n/a | n/a | n/a | ±20% | n/a | 4 | n/a | n/a | n/a | 4 | n/a | 4 | 4 | Assumption, no reference | n/a | n/a | n/a | FM | TUB | 2024-08-14
1495 | BATT | 2 | Hydrometallurgy (Leaching/SolventExtraction/Priciptation&Crystallization) | ProcessLvl3 | hydrometallurgy batteries | 1 | Transformation | BATT_LIBSlagToHydro1 | n/a | n/a | BATT_2RM_chemRecSlagsAndSludges1 | n/a | n/a | ElementLvl1 | P | 50% | singleValue |  |  | REC | n/a | est | 2050 | n/a | n/a | n/a | ±20% | n/a | 4 | n/a | n/a | n/a | 4 | n/a | 4 | 4 | Assumption, no reference | n/a | n/a | n/a | FM | TUB | 2024-08-14
1496 | BATT | 2 | Hydrometallurgy (Leaching/SolventExtraction/Priciptation&Crystallization) | ProcessLvl3 | hydrometallurgy batteries | 1 | Transformation | BATT_LIBSlagToHydro1 | n/a | n/a | BATT_slagsAndSludgesLIB1 | n/a | n/a | ElementLvl1 | Al | 50% | singleValue |  |  | REC | n/a | est | 2050 | n/a | n/a | n/a | ±20% | n/a | 4 | n/a | n/a | n/a | 4 | n/a | 4 | 4 | Assumption, no reference | n/a | n/a | n/a | FM | TUB | 2024-08-14
1497 | BATT | 2 | Hydrometallurgy (Leaching/SolventExtraction/Priciptation&Crystallization) | ProcessLvl3 | hydrometallurgy batteries | 1 | Transformation | BATT_LIBSlagToHydro1 | n/a | n/a | BATT_slagsAndSludgesLIB1 | n/a | n/a | ElementLvl1 | Mn | 50% | singleValue |  |  | REC | n/a | est | 2050 | n/a | n/a | n/a | ±20% | n/a | 4 | n/a | n/a | n/a | 4 | n/a | 4 | 4 | Assumption, no reference | n/a | n/a | n/a | FM | TUB | 2024-08-14
1498 | BATT | 2 | Hydrometallurgy (Leaching/SolventExtraction/Priciptation&Crystallization) | ProcessLvl3 | hydrometallurgy batteries | 1 | Transformation | BATT_LIBSlagToHydro1 | n/a | n/a | BATT_slagsAndSludgesLIB1 | n/a | n/a | ElementLvl1 | P | 50% | singleValue |  |  | REC | n/a | est | 2050 | n/a | n/a | n/a | ±20% | n/a | 4 | n/a | n/a | n/a | 4 | n/a | 4 | 4 | Assumption, no reference | n/a | n/a | n/a | FM | TUB | 2024-08-14
1499 | BATT | 2 | Hydrometallurgy (Leaching/SolventExtraction/Priciptation&Crystallization) | ProcessLvl3 | hydrometallurgy batteries | 1 | Transformation | BATT_LIBSlagToHydro1 | n/a | n/a | BATT_slagsAndSludgesLIB1 | n/a | n/a | ElementLvl1 | Cu | 100% | singleValue |  |  | REC | n/a | est | 2050 | n/a | n/a | n/a | ±20% | n/a | 4 | n/a | n/a | n/a | 4 | n/a | 4 | 4 | Assumption, no reference | n/a | n/a | n/a | FM | TUB | 2024-08-14
1500 | BATT | 2 | Hydrometallurgy (Leaching/SolventExtraction/Priciptation&Crystallization) | ProcessLvl3 | hydrometallurgy batteries | 1 | Transformation | BATT_LIBSlagToHydro1 | n/a | n/a | BATT_slagsAndSludgesLIB1 | n/a | n/a | ElementLvl1 | Ni | 100% | singleValue |  |  | REC | n/a | est | 2050 | n/a | n/a | n/a | ±20% | n/a | 4 | n/a | n/a | n/a | 4 | n/a | 4 | 4 | Assumption, no reference | n/a | n/a | n/a | FM | TUB | 2024-08-14
1501 | BATT | 2 | Hydrometallurgy (Leaching/SolventExtraction/Priciptation&Crystallization) | ProcessLvl3 | hydrometallurgy batteries | 1 | Transformation | BATT_LIBSlagToHydro1 | n/a | n/a | BATT_slagsAndSludgesLIB1 | n/a | n/a | ElementLvl1 | Fe | 100% | singleValue |  |  | REC | n/a | est | 2050 | n/a | n/a | n/a | ±20% | n/a | 4 | n/a | n/a | n/a | 4 | n/a | 4 | 4 | Assumption, no reference | n/a | n/a | n/a | FM | TUB | 2024-08-14
1502 | BATT | 2 | Hydrometallurgy (Leaching/SolventExtraction/Priciptation&Crystallization) | ProcessLvl3 | hydrometallurgy batteries | 1 | Transformation | BATT_LIBSlagToHydro1 | n/a | n/a | BATT_slagsAndSludgesLIB1 | n/a | n/a | ElementLvl1 | Co | 100% | singleValue |  |  | REC | n/a | est | 2050 | n/a | n/a | n/a | ±20% | n/a | 4 | n/a | n/a | n/a | 4 | n/a | 4 | 4 | Assumption, no reference | n/a | n/a | n/a | FM | TUB | 2024-08-14
1503 | BATT | 2 | Hydrometallurgy (Leaching/SolventExtraction/Priciptation&Crystallization) | ProcessLvl3 | hydrometallurgy batteries | 1 | Transformation | BATT_LIBSlagToHydro1 | n/a | n/a | BATT_slagsAndSludgesLIB1 | n/a | n/a | ElementLvl1 | Li | 10% | singleValue |  |  | REC | n/a | est | 2050 | n/a | n/a | n/a | ±20% | n/a | 4 | n/a | n/a | n/a | 4 | n/a | 4 | 4 | Assumption, no reference | n/a | n/a | n/a | FM | TUB | 2024-08-14
1504 | BATT | 2 | Hydrometallurgy (Leaching/SolventExtraction/Priciptation&Crystallization) | ProcessLvl3 | hydrometallurgy batteries | 1 | Transformation | BATT_LIBAlloyToHydro1 | n/a | n/a | BATT_Losses_chemRecLIB1 | n/a | n/a | ElementLvl1 | Cu | 3.96% | singleValue |  |  | OBS | n/a | calc | 2010 | n/a | n/a | n/a | ±5% | n/a | 1 | n/a | n/a | n/a | 1 | n/a | 1 | 1 | [Hämmer and Wambach, 2024] | CC BY 4.0 | n/a | https://www.mdpi.com/2071-1050/16/19/8737 | MT | TUB | 2024-10-27
1505 | BATT | 2 | Hydrometallurgy (Leaching/SolventExtraction/Priciptation&Crystallization) | ProcessLvl3 | hydrometallurgy batteries | 1 | Transformation | BATT_LIBAlloyToHydro1 | n/a | n/a | BATT_Losses_chemRecLIB1 | n/a | n/a | ElementLvl1 | Ni | 8.78% | singleValue |  |  | OBS | n/a | calc | 2010 | n/a | n/a | n/a | ±5% | n/a | 1 | n/a | n/a | n/a | 1 | n/a | 1 | 1 | [Hämmer and Wambach, 2024] | CC BY 4.0 | n/a | https://www.mdpi.com/2071-1050/16/19/8738 | MT | TUB | 2024-10-27
1506 | BATT | 2 | Hydrometallurgy (Leaching/SolventExtraction/Priciptation&Crystallization) | ProcessLvl3 | hydrometallurgy batteries | 1 | Transformation | BATT_LIBAlloyToHydro1 | n/a | n/a | BATT_Losses_chemRecLIB1 | n/a | n/a | ElementLvl1 | Fe | 3.96% | singleValue |  |  | OBS | n/a | calc | 2010 | n/a | n/a | n/a | ±5% | n/a | 1 | n/a | n/a | n/a | 1 | n/a | 1 | 1 | [Hämmer and Wambach, 2024] | CC BY 4.0 | n/a | https://www.mdpi.com/2071-1050/16/19/8739 | MT | TUB | 2024-10-27
1507 | BATT | 2 | Hydrometallurgy (Leaching/SolventExtraction/Priciptation&Crystallization) | ProcessLvl3 | hydrometallurgy batteries | 1 | Transformation | BATT_LIBAlloyToHydro1 | n/a | n/a | BATT_Losses_chemRecLIB1 | n/a | n/a | ElementLvl1 | Co | 20.58% | singleValue |  |  | OBS | n/a | calc | 2010 | n/a | n/a | n/a | ±5% | n/a | 1 | n/a | n/a | n/a | 1 | n/a | 1 | 1 | [Hämmer and Wambach, 2024] | CC BY 4.0 | n/a | https://www.mdpi.com/2071-1050/16/19/8740 | MT | TUB | 2024-10-27
1508 | BATT | 2 | Hydrometallurgy (Leaching/SolventExtraction/Priciptation&Crystallization) | ProcessLvl3 | hydrometallurgy batteries | 1 | Transformation | BATT_LIBAlloyToHydro1 | n/a | n/a | BATT_Losses_chemRecLIB1 | n/a | n/a | ElementLvl1 | Cu | 3.96% | singleValue |  |  | REC | n/a | calc | 2025 | n/a | n/a | n/a | ±5% | n/a | 1 | n/a | n/a | n/a | 1 | n/a | 1 | 1 | [Hämmer and Wambach, 2024] | CC BY 4.0 | n/a | https://www.mdpi.com/2071-1050/16/19/8737 | MT | TUB | 2024-10-27
1509 | BATT | 2 | Hydrometallurgy (Leaching/SolventExtraction/Priciptation&Crystallization) | ProcessLvl3 | hydrometallurgy batteries | 1 | Transformation | BATT_LIBAlloyToHydro1 | n/a | n/a | BATT_Losses_chemRecLIB1 | n/a | n/a | ElementLvl1 | Ni | 8.78% | singleValue |  |  | REC | n/a | calc | 2025 | n/a | n/a | n/a | ±5% | n/a | 1 | n/a | n/a | n/a | 1 | n/a | 1 | 1 | [Hämmer and Wambach, 2024] | CC BY 4.0 | n/a | https://www.mdpi.com/2071-1050/16/19/8738 | MT | TUB | 2024-10-27
1510 | BATT | 2 | Hydrometallurgy (Leaching/SolventExtraction/Priciptation&Crystallization) | ProcessLvl3 | hydrometallurgy batteries | 1 | Transformation | BATT_LIBAlloyToHydro1 | n/a | n/a | BATT_Losses_chemRecLIB1 | n/a | n/a | ElementLvl1 | Fe | 3.96% | singleValue |  |  | REC | n/a | calc | 2025 | n/a | n/a | n/a | ±5% | n/a | 1 | n/a | n/a | n/a | 1 | n/a | 1 | 1 | [Hämmer and Wambach, 2024] | CC BY 4.0 | n/a | https://www.mdpi.com/2071-1050/16/19/8739 | MT | TUB | 2024-10-27
1511 | BATT | 2 | Hydrometallurgy (Leaching/SolventExtraction/Priciptation&Crystallization) | ProcessLvl3 | hydrometallurgy batteries | 1 | Transformation | BATT_LIBAlloyToHydro1 | n/a | n/a | BATT_Losses_chemRecLIB1 | n/a | n/a | ElementLvl1 | Co | 20.58% | singleValue |  |  | REC | n/a | calc | 2025 | n/a | n/a | n/a | ±5% | n/a | 1 | n/a | n/a | n/a | 1 | n/a | 1 | 1 | [Hämmer and Wambach, 2024] | CC BY 4.0 | n/a | https://www.mdpi.com/2071-1050/16/19/8740 | MT | TUB | 2024-10-27
1512 | BATT | 2 | Hydrometallurgy (Leaching/SolventExtraction/Priciptation&Crystallization) | ProcessLvl3 | hydrometallurgy batteries | 1 | Transformation | BATT_LIBAlloyToHydro1 | n/a | n/a | BATT_Losses_chemRecLIB1 | n/a | n/a | ElementLvl1 | Cu | 3% | singleValue |  |  | REC | n/a | est | 2028 | n/a | n/a | n/a | ±15% | n/a | 4 | n/a | n/a | n/a | 2 | n/a | 3 | 3 | Assumption, no reference | n/a | n/a | n/a | FM | TUB | 2024-08-14
1513 | BATT | 2 | Hydrometallurgy (Leaching/SolventExtraction/Priciptation&Crystallization) | ProcessLvl3 | hydrometallurgy batteries | 1 | Transformation | BATT_LIBAlloyToHydro1 | n/a | n/a | BATT_Losses_chemRecLIB1 | n/a | n/a | ElementLvl1 | Ni | 8.78% | singleValue |  |  | REC | n/a | calc | 2028 | n/a | n/a | n/a | ±10% | n/a | 1 | n/a | n/a | n/a | 2 | n/a | 1.5 | 1.5 | [Hämmer and Wambach, 2024] | CC BY 4.0 | n/a | https://www.mdpi.com/2071-1050/16/19/8738 | MT | TUB | 2024-10-27
1514 | BATT | 2 | Hydrometallurgy (Leaching/SolventExtraction/Priciptation&Crystallization) | ProcessLvl3 | hydrometallurgy batteries | 1 | Transformation | BATT_LIBAlloyToHydro1 | n/a | n/a | BATT_Losses_chemRecLIB1 | n/a | n/a | ElementLvl1 | Fe | 3.96% | singleValue |  |  | REC | n/a | calc | 2028 | n/a | n/a | n/a | ±15% | n/a | 4 | n/a | n/a | n/a | 2 | n/a | 3 | 3 | Assumption, no reference | n/a | n/a | n/a | FM | TUB | 2024-08-14
1515 | BATT | 2 | Hydrometallurgy (Leaching/SolventExtraction/Priciptation&Crystallization) | ProcessLvl3 | hydrometallurgy batteries | 1 | Transformation | BATT_LIBAlloyToHydro1 | n/a | n/a | BATT_Losses_chemRecLIB1 | n/a | n/a | ElementLvl1 | Co | 4% | singleValue |  |  | REC | n/a | est | 2028 | n/a | n/a | n/a | ±15% | n/a | 4 | n/a | n/a | n/a | 2 | n/a | 3 | 3 | Assumption, no reference | n/a | n/a | n/a | FM | TUB | 2024-08-14
1516 | BATT | 2 | Hydrometallurgy (Leaching/SolventExtraction/Priciptation&Crystallization) | ProcessLvl3 | hydrometallurgy batteries | 1 | Transformation | BATT_LIBAlloyToHydro1 | n/a | n/a | BATT_Losses_chemRecLIB1 | n/a | n/a | ElementLvl1 | Cu | 2% | singleValue |  |  | REC | n/a | est | 2032 | n/a | n/a | n/a | ±20% | n/a | 4 | n/a | n/a | n/a | 3 | n/a | 3.5 | 3.5 | Assumption, no reference | n/a | n/a | n/a | FM | TUB | 2024-08-14
1517 | BATT | 2 | Hydrometallurgy (Leaching/SolventExtraction/Priciptation&Crystallization) | ProcessLvl3 | hydrometallurgy batteries | 1 | Transformation | BATT_LIBAlloyToHydro1 | n/a | n/a | BATT_Losses_chemRecLIB1 | n/a | n/a | ElementLvl1 | Ni | 4% | singleValue |  |  | REC | n/a | calc | 2032 | n/a | n/a | n/a | ±10% | n/a | 1 | n/a | n/a | n/a | 3 | n/a | 2 | 2 | [Hämmer and Wambach, 2024] | CC BY 4.0 | n/a | https://www.mdpi.com/2071-1050/16/19/8738 | MT | TUB | 2024-10-27
1518 | BATT | 2 | Hydrometallurgy (Leaching/SolventExtraction/Priciptation&Crystallization) | ProcessLvl3 | hydrometallurgy batteries | 1 | Transformation | BATT_LIBAlloyToHydro1 | n/a | n/a | BATT_Losses_chemRecLIB1 | n/a | n/a | ElementLvl1 | Fe | 3.96% | singleValue |  |  | REC | n/a | calc | 2032 | n/a | n/a | n/a | ±20% | n/a | 4 | n/a | n/a | n/a | 3 | n/a | 3.5 | 3.5 | Assumption, no reference | n/a | n/a | n/a | FM | TUB | 2024-08-14
1519 | BATT | 2 | Hydrometallurgy (Leaching/SolventExtraction/Priciptation&Crystallization) | ProcessLvl3 | hydrometallurgy batteries | 1 | Transformation | BATT_LIBAlloyToHydro1 | n/a | n/a | BATT_Losses_chemRecLIB1 | n/a | n/a | ElementLvl1 | Co | 2% | singleValue |  |  | REC | n/a | est | 2032 | n/a | n/a | n/a | ±20% | n/a | 4 | n/a | n/a | n/a | 3 | n/a | 3.5 | 3.5 | Assumption, no reference | n/a | n/a | n/a | FM | TUB | 2024-08-14
1520 | BATT | 2 | Hydrometallurgy (Leaching/SolventExtraction/Priciptation&Crystallization) | ProcessLvl3 | hydrometallurgy batteries | 1 | Transformation | BATT_LIBAlloyToHydro1 | n/a | n/a | BATT_Losses_chemRecLIB1 | n/a | n/a | ElementLvl1 | Cu | 2% | singleValue |  |  | REC | n/a | est | 2050 | n/a | n/a | n/a | ±20% | n/a | 4 | n/a | n/a | n/a | 4 | n/a | 4 | 4 | Assumption, no reference | n/a | n/a | n/a | FM | TUB | 2024-08-14
1521 | BATT | 2 | Hydrometallurgy (Leaching/SolventExtraction/Priciptation&Crystallization) | ProcessLvl3 | hydrometallurgy batteries | 1 | Transformation | BATT_LIBAlloyToHydro1 | n/a | n/a | BATT_Losses_chemRecLIB1 | n/a | n/a | ElementLvl1 | Ni | 4% | singleValue |  |  | REC | n/a | calc | 2050 | n/a | n/a | n/a | ±15% | n/a | 1 | n/a | n/a | n/a | 4 | n/a | 2.5 | 2.5 | [Hämmer and Wambach, 2024] | CC BY 4.0 | n/a | https://www.mdpi.com/2071-1050/16/19/8738 | MT | TUB | 2024-10-27
1522 | BATT | 2 | Hydrometallurgy (Leaching/SolventExtraction/Priciptation&Crystallization) | ProcessLvl3 | hydrometallurgy batteries | 1 | Transformation | BATT_LIBAlloyToHydro1 | n/a | n/a | BATT_Losses_chemRecLIB1 | n/a | n/a | ElementLvl1 | Fe | 3.96% | singleValue |  |  | REC | n/a | calc | 2050 | n/a | n/a | n/a | ±20% | n/a | 4 | n/a | n/a | n/a | 4 | n/a | 4 | 4 | Assumption, no reference | n/a | n/a | n/a | FM | TUB | 2024-08-14
1523 | BATT | 2 | Hydrometallurgy (Leaching/SolventExtraction/Priciptation&Crystallization) | ProcessLvl3 | hydrometallurgy batteries | 1 | Transformation | BATT_LIBAlloyToHydro1 | n/a | n/a | BATT_Losses_chemRecLIB1 | n/a | n/a | ElementLvl1 | Co | 2% | singleValue |  |  | REC | n/a | est | 2050 | n/a | n/a | n/a | ±20% | n/a | 4 | n/a | n/a | n/a | 4 | n/a | 4 | 4 | Assumption, no reference | n/a | n/a | n/a | FM | TUB | 2024-08-14
1524 | BATT | 1 | Pyrolisis | ProcessLvl2 | pyrolysis | 1 | Transformation | BATT_LIBToPyrolysis2 | ComponentLvl2 | anodeActiveMaterial | BATT_LIBToMechanical2 | n/a | n/a | MaterialLvl4 | graphite4 | 100% | singleValue |  |  | OBS | n/a | est | 2010 | n/a | n/a | n/a | ±15% | n/a | 4 | n/a | n/a | n/a | 1 | n/a | 2.5 | 2.5 | Assumption, no reference | n/a | n/a | n/a | FM | TUB | 2024-08-14
1525 | BATT | 1 | Pyrolisis | ProcessLvl2 | pyrolysis | 1 | Transformation | BATT_LIBToPyrolysis2 | ComponentLvl2 | cathodeActiveMaterial | BATT_LIBToMechanical2 | n/a | n/a | ElementLvl1 | Al | 100% | singleValue |  |  | OBS | n/a | est | 2010 | n/a | n/a | n/a | ±15% | n/a | 4 | n/a | n/a | n/a | 1 | n/a | 2.5 | 2.5 | Assumption, no reference | n/a | n/a | n/a | FM | TUB | 2024-08-14
1526 | BATT | 1 | Pyrolisis | ProcessLvl2 | pyrolysis | 1 | Transformation | BATT_LIBToPyrolysis2 | ComponentLvl2 | cathodeActiveMaterial | BATT_LIBToMechanical2 | n/a | n/a | ElementLvl1 | Cl | 100% | singleValue |  |  | OBS | n/a | est | 2010 | n/a | n/a | n/a | ±15% | n/a | 4 | n/a | n/a | n/a | 1 | n/a | 2.5 | 2.5 | Assumption, no reference | n/a | n/a | n/a | FM | TUB | 2024-08-14
1527 | BATT | 1 | Pyrolisis | ProcessLvl2 | pyrolysis | 1 | Transformation | BATT_LIBToPyrolysis2 | ComponentLvl2 | cathodeActiveMaterial | BATT_LIBToMechanical2 | n/a | n/a | ElementLvl1 | Co | 100% | singleValue |  |  | OBS | n/a | est | 2010 | n/a | n/a | n/a | ±15% | n/a | 4 | n/a | n/a | n/a | 1 | n/a | 2.5 | 2.5 | Assumption, no reference | n/a | n/a | n/a | FM | TUB | 2024-08-14
1528 | BATT | 1 | Pyrolisis | ProcessLvl2 | pyrolysis | 1 | Transformation | BATT_LIBToPyrolysis2 | ComponentLvl2 | cathodeActiveMaterial | BATT_LIBToMechanical2 | n/a | n/a | ElementLvl1 | Fe | 100% | singleValue |  |  | OBS | n/a | est | 2010 | n/a | n/a | n/a | ±15% | n/a | 4 | n/a | n/a | n/a | 1 | n/a | 2.5 | 2.5 | Assumption, no reference | n/a | n/a | n/a | FM | TUB | 2024-08-14
1529 | BATT | 1 | Pyrolisis | ProcessLvl2 | pyrolysis | 1 | Transformation | BATT_LIBToPyrolysis2 | ComponentLvl2 | cathodeActiveMaterial | BATT_LIBToMechanical2 | n/a | n/a | ElementLvl1 | Li | 100% | singleValue |  |  | OBS | n/a | est | 2010 | n/a | n/a | n/a | ±15% | n/a | 4 | n/a | n/a | n/a | 1 | n/a | 2.5 | 2.5 | Assumption, no reference | n/a | n/a | n/a | FM | TUB | 2024-08-14
1530 | BATT | 1 | Pyrolisis | ProcessLvl2 | pyrolysis | 1 | Transformation | BATT_LIBToPyrolysis2 | ComponentLvl2 | cathodeActiveMaterial | BATT_LIBToMechanical2 | n/a | n/a | ElementLvl1 | Mn | 100% | singleValue |  |  | OBS | n/a | est | 2010 | n/a | n/a | n/a | ±15% | n/a | 4 | n/a | n/a | n/a | 1 | n/a | 2.5 | 2.5 | Assumption, no reference | n/a | n/a | n/a | FM | TUB | 2024-08-14
1531 | BATT | 1 | Pyrolisis | ProcessLvl2 | pyrolysis | 1 | Transformation | BATT_LIBToPyrolysis2 | ComponentLvl2 | cathodeActiveMaterial | BATT_LIBToMechanical2 | n/a | n/a | ElementLvl1 | Ni | 100% | singleValue |  |  | OBS | n/a | est | 2010 | n/a | n/a | n/a | ±15% | n/a | 4 | n/a | n/a | n/a | 1 | n/a | 2.5 | 2.5 | Assumption, no reference | n/a | n/a | n/a | FM | TUB | 2024-08-14
1532 | BATT | 1 | Pyrolisis | ProcessLvl2 | pyrolysis | 1 | Transformation | BATT_LIBToPyrolysis2 | ComponentLvl2 | cathodeActiveMaterial | BATT_LIBToMechanical2 | n/a | n/a | ElementLvl1 | O | 100% | singleValue |  |  | OBS | n/a | est | 2010 | n/a | n/a | n/a | ±15% | n/a | 4 | n/a | n/a | n/a | 1 | n/a | 2.5 | 2.5 | Assumption, no reference | n/a | n/a | n/a | FM | TUB | 2024-08-14
1533 | BATT | 1 | Pyrolisis | ProcessLvl2 | pyrolysis | 1 | Transformation | BATT_LIBToPyrolysis2 | ComponentLvl2 | cathodeActiveMaterial | BATT_LIBToMechanical2 | n/a | n/a | ElementLvl1 | P | 100% | singleValue |  |  | OBS | n/a | est | 2010 | n/a | n/a | n/a | ±15% | n/a | 4 | n/a | n/a | n/a | 1 | n/a | 2.5 | 2.5 | Assumption, no reference | n/a | n/a | n/a | FM | TUB | 2024-08-14
1534 | BATT | 1 | Pyrolisis | ProcessLvl2 | pyrolysis | 1 | Transformation | BATT_LIBToPyrolysis2 | ComponentLvl2 | cathodeActiveMaterial | BATT_LIBToMechanical2 | n/a | n/a | ElementLvl1 | S | 100% | singleValue |  |  | OBS | n/a | est | 2010 | n/a | n/a | n/a | ±15% | n/a | 4 | n/a | n/a | n/a | 1 | n/a | 2.5 | 2.5 | Assumption, no reference | n/a | n/a | n/a | FM | TUB | 2024-08-14
1535 | BATT | 1 | Pyrolisis | ProcessLvl2 | pyrolysis | 1 | Transformation | BATT_LIBToPyrolysis2 | ComponentLvl2 | anodeActiveMaterial | BATT_LIBToMechanical2 | n/a | n/a | ElementLvl1 | Si | 100% | singleValue |  |  | OBS | n/a | est | 2010 | n/a | n/a | n/a | ±15% | n/a | 4 | n/a | n/a | n/a | 1 | n/a | 2.5 | 2.5 | Assumption, no reference | n/a | n/a | n/a | FM | TUB | 2024-08-14
1536 | BATT | 1 | Pyrolisis | ProcessLvl2 | pyrolysis | 1 | Transformation | BATT_LIBToPyrolysis2 | ComponentLvl2 | anodeActiveMaterial | BATT_LIBToMechanical2 | n/a | n/a | ElementLvl1 | Li | 100% | singleValue |  |  | OBS | n/a | est | 2010 | n/a | n/a | n/a | ±15% | n/a | 4 | n/a | n/a | n/a | 1 | n/a | 2.5 | 2.5 | Assumption, no reference | n/a | n/a | n/a | FM | TUB | 2024-08-14
1537 | BATT | 1 | Pyrolisis | ProcessLvl2 | pyrolysis | 1 | Transformation | BATT_LIBToPyrolysis2 | ComponentLvl2 | batteryCellCasing2 | BATT_LIBToMechanical2 | n/a | n/a | MaterialLvl1 | AlAndAlAlloys | 100% | singleValue |  |  | OBS | n/a | est | 2010 | n/a | n/a | n/a | ±15% | n/a | 4 | n/a | n/a | n/a | 1 | n/a | 2.5 | 2.5 | Assumption, no reference | n/a | n/a | n/a | FM | TUB | 2024-08-14
1538 | BATT | 1 | Pyrolisis | ProcessLvl2 | pyrolysis | 1 | Transformation | BATT_LIBToPyrolysis2 | ComponentLvl2 | batteryCellCasing2 | BATT_LIBToMechanical2 | n/a | n/a | MaterialLvl1 | ferrousMetals1 | 100% | singleValue |  |  | OBS | n/a | est | 2010 | n/a | n/a | n/a | ±15% | n/a | 4 | n/a | n/a | n/a | 1 | n/a | 2.5 | 2.5 | Assumption, no reference | n/a | n/a | n/a | FM | TUB | 2024-08-14
1539 | BATT | 1 | Pyrolisis | ProcessLvl2 | pyrolysis | 1 | Transformation | BATT_LIBToPyrolysis2 | ComponentLvl2 | batteryCellCasing2 | BATT_LIBToMechanical2 | n/a | n/a | ElementLvl1 | Fe | 100% | singleValue |  |  | OBS | n/a | est | 2010 | n/a | n/a | n/a | ±15% | n/a | 4 | n/a | n/a | n/a | 1 | n/a | 2.5 | 2.5 | Assumption, no reference | n/a | n/a | n/a | FM | TUB | 2024-08-14
1540 | BATT | 1 | Pyrolisis | ProcessLvl2 | pyrolysis | 1 | Transformation | BATT_LIBToPyrolysis2 | ComponentLvl2 | currentCollectorCathode | BATT_LIBToMechanical2 | n/a | n/a | ElementLvl1 | Al | 100% | singleValue |  |  | OBS | n/a | est | 2010 | n/a | n/a | n/a | ±15% | n/a | 4 | n/a | n/a | n/a | 1 | n/a | 2.5 | 2.5 | Assumption, no reference | n/a | n/a | n/a | FM | TUB | 2024-08-14
1541 | BATT | 1 | Pyrolisis | ProcessLvl2 | pyrolysis | 1 | Transformation | BATT_LIBToPyrolysis2 | ComponentLvl2 | currentCollectorAnode | BATT_LIBToMechanical2 | n/a | n/a | ElementLvl1 | Cu | 100% | singleValue |  |  | OBS | n/a | est | 2010 | n/a | n/a | n/a | ±15% | n/a | 4 | n/a | n/a | n/a | 1 | n/a | 2.5 | 2.5 | Assumption, no reference | n/a | n/a | n/a | FM | TUB | 2024-08-14
1542 | BATT | 2 | Breaking and separating | ProcessLvl1 | mechanical recovery processes | 1 | Fragmentation | BATT_LIBToMechanical2 | ComponentLvl2 | anodeActiveMaterial | BATT_LIBBlackMassToHydro2 | n/a | n/a | MaterialLvl4 | graphite4 | 85.25% | singleValue |  |  | OBS | n/a | calc | 2010 | n/a | n/a | n/a | ±5% | n/a | 1 | n/a | n/a | n/a | 1 | n/a | 1 | 1 | [Vaccari et al., 2024] | CC BY 4.0 | n/a | https://www.sciencedirect.com/science/article/pii/S0921344924002374 | MT | TUB | 2024-12-11
1543 | BATT | 2 | Breaking and separating | ProcessLvl1 | mechanical recovery processes | 1 | Fragmentation | BATT_LIBToMechanical2 | ComponentLvl2 | cathodeActiveMaterial | BATT_LIBBlackMassToHydro2 | n/a | n/a | ElementLvl1 | Al | 85.25% | singleValue |  |  | OBS | n/a | calc | 2010 | n/a | n/a | n/a | ±5% | n/a | 1 | n/a | n/a | n/a | 1 | n/a | 1 | 1 | [Vaccari et al., 2024] | CC BY 4.0 | n/a | https://www.sciencedirect.com/science/article/pii/S0921344924002374 | MT | TUB | 2024-12-11
1544 | BATT | 2 | Breaking and separating | ProcessLvl1 | mechanical recovery processes | 1 | Fragmentation | BATT_LIBToMechanical2 | ComponentLvl2 | cathodeActiveMaterial | BATT_LIBBlackMassToHydro2 | n/a | n/a | ElementLvl1 | Cl | 85.25% | singleValue |  |  | OBS | n/a | calc | 2010 | n/a | n/a | n/a | ±5% | n/a | 1 | n/a | n/a | n/a | 1 | n/a | 1 | 1 | [Vaccari et al., 2024] | CC BY 4.0 | n/a | https://www.sciencedirect.com/science/article/pii/S0921344924002374 | MT | TUB | 2024-12-11
1545 | BATT | 2 | Breaking and separating | ProcessLvl1 | mechanical recovery processes | 1 | Fragmentation | BATT_LIBToMechanical2 | ComponentLvl2 | cathodeActiveMaterial | BATT_LIBBlackMassToHydro2 | n/a | n/a | ElementLvl1 | Co | 85.25% | singleValue |  |  | OBS | n/a | calc | 2010 | n/a | n/a | n/a | ±5% | n/a | 1 | n/a | n/a | n/a | 1 | n/a | 1 | 1 | [Vaccari et al., 2024] | CC BY 4.0 | n/a | https://www.sciencedirect.com/science/article/pii/S0921344924002374 | MT | TUB | 2024-12-11
1546 | BATT | 2 | Breaking and separating | ProcessLvl1 | mechanical recovery processes | 1 | Fragmentation | BATT_LIBToMechanical2 | ComponentLvl2 | cathodeActiveMaterial | BATT_LIBBlackMassToHydro2 | n/a | n/a | ElementLvl1 | Fe | 85.25% | singleValue |  |  | OBS | n/a | calc | 2010 | n/a | n/a | n/a | ±5% | n/a | 1 | n/a | n/a | n/a | 1 | n/a | 1 | 1 | [Vaccari et al., 2024] | CC BY 4.0 | n/a | https://www.sciencedirect.com/science/article/pii/S0921344924002374 | MT | TUB | 2024-12-11
1547 | BATT | 2 | Breaking and separating | ProcessLvl1 | mechanical recovery processes | 1 | Fragmentation | BATT_LIBToMechanical2 | ComponentLvl2 | cathodeActiveMaterial | BATT_LIBBlackMassToHydro2 | n/a | n/a | ElementLvl1 | Li | 85.25% | singleValue |  |  | OBS | n/a | calc | 2010 | n/a | n/a | n/a | ±5% | n/a | 1 | n/a | n/a | n/a | 1 | n/a | 1 | 1 | [Vaccari et al., 2024] | CC BY 4.0 | n/a | https://www.sciencedirect.com/science/article/pii/S0921344924002374 | MT | TUB | 2024-12-11
1548 | BATT | 2 | Breaking and separating | ProcessLvl1 | mechanical recovery processes | 1 | Fragmentation | BATT_LIBToMechanical2 | ComponentLvl2 | cathodeActiveMaterial | BATT_LIBBlackMassToHydro2 | n/a | n/a | ElementLvl1 | Mn | 85.25% | singleValue |  |  | OBS | n/a | calc | 2010 | n/a | n/a | n/a | ±5% | n/a | 1 | n/a | n/a | n/a | 1 | n/a | 1 | 1 | [Vaccari et al., 2024] | CC BY 4.0 | n/a | https://www.sciencedirect.com/science/article/pii/S0921344924002374 | MT | TUB | 2024-12-11
1549 | BATT | 2 | Breaking and separating | ProcessLvl1 | mechanical recovery processes | 1 | Fragmentation | BATT_LIBToMechanical2 | ComponentLvl2 | cathodeActiveMaterial | BATT_LIBBlackMassToHydro2 | n/a | n/a | ElementLvl1 | Ni | 85.25% | singleValue |  |  | OBS | n/a | calc | 2010 | n/a | n/a | n/a | ±5% | n/a | 1 | n/a | n/a | n/a | 1 | n/a | 1 | 1 | [Vaccari et al., 2024] | CC BY 4.0 | n/a | https://www.sciencedirect.com/science/article/pii/S0921344924002374 | MT | TUB | 2024-12-11
1550 | BATT | 2 | Breaking and separating | ProcessLvl1 | mechanical recovery processes | 1 | Fragmentation | BATT_LIBToMechanical2 | ComponentLvl2 | cathodeActiveMaterial | BATT_LIBBlackMassToHydro2 | n/a | n/a | ElementLvl1 | O | 85.25% | singleValue |  |  | OBS | n/a | calc | 2010 | n/a | n/a | n/a | ±5% | n/a | 1 | n/a | n/a | n/a | 1 | n/a | 1 | 1 | [Vaccari et al., 2024] | CC BY 4.0 | n/a | https://www.sciencedirect.com/science/article/pii/S0921344924002374 | MT | TUB | 2024-12-11
1551 | BATT | 2 | Breaking and separating | ProcessLvl1 | mechanical recovery processes | 1 | Fragmentation | BATT_LIBToMechanical2 | ComponentLvl2 | cathodeActiveMaterial | BATT_LIBBlackMassToHydro2 | n/a | n/a | ElementLvl1 | P | 85.25% | singleValue |  |  | OBS | n/a | calc | 2010 | n/a | n/a | n/a | ±5% | n/a | 1 | n/a | n/a | n/a | 1 | n/a | 1 | 1 | [Vaccari et al., 2024] | CC BY 4.0 | n/a | https://www.sciencedirect.com/science/article/pii/S0921344924002374 | MT | TUB | 2024-12-11
1552 | BATT | 2 | Breaking and separating | ProcessLvl1 | mechanical recovery processes | 1 | Fragmentation | BATT_LIBToMechanical2 | ComponentLvl2 | cathodeActiveMaterial | BATT_LIBBlackMassToHydro2 | n/a | n/a | ElementLvl1 | S | 85.25% | singleValue |  |  | OBS | n/a | calc | 2010 | n/a | n/a | n/a | ±5% | n/a | 1 | n/a | n/a | n/a | 1 | n/a | 1 | 1 | [Vaccari et al., 2024] | CC BY 4.0 | n/a | https://www.sciencedirect.com/science/article/pii/S0921344924002374 | MT | TUB | 2024-12-11
1553 | BATT | 2 | Breaking and separating | ProcessLvl1 | mechanical recovery processes | 1 | Fragmentation | BATT_LIBToMechanical2 | ComponentLvl2 | batteryCellCasing2 | BATT_2RM_mechRecLIB2 | n/a | n/a | MaterialLvl1 | AlAndAlAlloys | 93.78% | singleValue |  |  | OBS | n/a | calc | 2010 | n/a | n/a | n/a | ±5% | n/a | 1 | n/a | n/a | n/a | 1 | n/a | 1 | 1 | [Vaccari et al., 2024] | CC BY 4.0 | n/a | https://www.sciencedirect.com/science/article/pii/S0921344924002374 | MT | TUB | 2024-12-11
1554 | BATT | 2 | Breaking and separating | ProcessLvl1 | mechanical recovery processes | 1 | Fragmentation | BATT_LIBToMechanical2 | ComponentLvl2 | batteryCellCasing2 | BATT_2RM_mechRecLIB2 | n/a | n/a | MaterialLvl1 | ferrousMetals1 | 93.78% | singleValue |  |  | OBS | n/a | calc | 2010 | n/a | n/a | n/a | ±5% | n/a | 1 | n/a | n/a | n/a | 1 | n/a | 1 | 1 | [Vaccari et al., 2024] | CC BY 4.0 | n/a | https://www.sciencedirect.com/science/article/pii/S0921344924002374 | MT | TUB | 2024-12-11
1555 | BATT | 2 | Breaking and separating | ProcessLvl1 | mechanical recovery processes | 1 | Fragmentation | BATT_LIBToMechanical2 | ComponentLvl2 | batteryCellCasing2 | BATT_2RM_mechRecLIB2 | n/a | n/a | ElementLvl1 | Fe | 93.78% | singleValue |  |  | OBS | n/a | calc | 2010 | n/a | n/a | n/a | ±5% | n/a | 1 | n/a | n/a | n/a | 1 | n/a | 1 | 1 | [Vaccari et al., 2024] | CC BY 4.0 | n/a | https://www.sciencedirect.com/science/article/pii/S0921344924002374 | MT | TUB | 2024-12-11
1556 | BATT | 2 | Breaking and separating | ProcessLvl1 | mechanical recovery processes | 1 | Fragmentation | BATT_LIBToMechanical2 | ComponentLvl2 | currentCollectorCathode | BATT_2RM_mechRecLIB2 | n/a | n/a | ElementLvl1 | Al | 83.71% | singleValue |  |  | OBS | n/a | calc | 2010 | n/a | n/a | n/a | ±5% | n/a | 1 | n/a | n/a | n/a | 1 | n/a | 1 | 1 | [Vaccari et al., 2024] | CC BY 4.0 | n/a | https://www.sciencedirect.com/science/article/pii/S0921344924002374 | MT | TUB | 2024-12-11
1557 | BATT | 2 | Breaking and separating | ProcessLvl1 | mechanical recovery processes | 1 | Fragmentation | BATT_LIBToMechanical2 | ComponentLvl2 | currentCollectorAnode | BATT_2RM_mechRecLIB2 | n/a | n/a | ElementLvl1 | Cu | 89.64% | singleValue |  |  | OBS | n/a | calc | 2010 | n/a | n/a | n/a | ±5% | n/a | 1 | n/a | n/a | n/a | 1 | n/a | 1 | 1 | [Vaccari et al., 2024] | CC BY 4.0 | n/a | https://www.sciencedirect.com/science/article/pii/S0921344924002374 | MT | TUB | 2024-12-11
1558 | BATT | 3 | Hydrometallurgy (Leaching/SolventExtraction/Priciptation&Crystallization) | ProcessLvl3 | hydrometallurgy batteries | 1 | Transformation | BATT_LIBBlackMassToHydro2 | n/a | n/a | BATT_2RM_chemRecLIB2 | n/a | n/a | ElementLvl1 | Li | 92% | singleValue |  |  | OBS | n/a | calc | 2010 | n/a | n/a | n/a | ±5% | n/a | 1 | n/a | n/a | n/a | 1 | n/a | 1 | 1 | [Hämmer and Wambach, 2024] | CC BY 4.0 | n/a | https://www.mdpi.com/2071-1050/16/19/8737 | MT | TUB | 2024-12-11
1559 | BATT | 3 | Hydrometallurgy (Leaching/SolventExtraction/Priciptation&Crystallization) | ProcessLvl3 | hydrometallurgy batteries | 1 | Transformation | BATT_LIBBlackMassToHydro2 | n/a | n/a | BATT_2RM_chemRecLIB2 | n/a | n/a | ElementLvl1 | Ni | 91.22% | singleValue |  |  | OBS | n/a | calc | 2010 | n/a | n/a | n/a | ±5% | n/a | 1 | n/a | n/a | n/a | 1 | n/a | 1 | 1 | [Hämmer and Wambach, 2024] | CC BY 4.0 | n/a | https://www.mdpi.com/2071-1050/16/19/8738 | MT | TUB | 2024-12-11
1560 | BATT | 3 | Hydrometallurgy (Leaching/SolventExtraction/Priciptation&Crystallization) | ProcessLvl3 | hydrometallurgy batteries | 1 | Transformation | BATT_LIBBlackMassToHydro2 | n/a | n/a | BATT_2RM_chemRecLIB2 | n/a | n/a | ElementLvl1 | Co | 79.42% | singleValue |  |  | OBS | n/a | calc | 2010 | n/a | n/a | n/a | ±5% | n/a | 1 | n/a | n/a | n/a | 1 | n/a | 1 | 1 | [Hämmer and Wambach, 2024] | CC BY 4.0 | n/a | https://www.mdpi.com/2071-1050/16/19/8740 | MT | TUB | 2024-12-11
1561 | BATT | 3 | Hydrometallurgy (Leaching/SolventExtraction/Priciptation&Crystallization) | ProcessLvl3 | hydrometallurgy batteries | 1 | Transformation | BATT_LIBBlackMassToHydro2 | n/a | n/a | BATT_2RM_chemRecLIB2 | n/a | n/a | ElementLvl1 | Mn | 0% | singleValue |  |  | OBS | n/a | calc | 2010 | n/a | n/a | n/a | ±15% | n/a | 4 | n/a | n/a | n/a | 1 | n/a | 2.5 | 2.5 | Assumption, no reference | n/a | n/a | n/a | FM | TUB | 2024-08-14
1562 | BATT | 3 | Hydrometallurgy (Leaching/SolventExtraction/Priciptation&Crystallization) | ProcessLvl3 | hydrometallurgy batteries | 1 | Transformation | BATT_LIBBlackMassToHydro2 | n/a | n/a | BATT_2RM_chemRecLIB2 | n/a | n/a | MaterialLvl4 | graphite4 | 0% | singleValue |  |  | OBS | n/a | est | 2010 | n/a | n/a | n/a | ±15% | n/a | 4 | n/a | n/a | n/a | 1 | n/a | 2.5 | 2.5 | Assumption, no reference | n/a | n/a | n/a | FM | TUB | 2024-08-14
1563 | BATT | 1 | Pyrolisis | ProcessLvl2 | pyrolysis | 1 | Transformation | BATT_LIBToPyrolysis2 | ComponentLvl2 | anodeActiveMaterial | BATT_LIBToMechanical2 | n/a | n/a | MaterialLvl4 | graphite4 | 100% | singleValue |  |  | REC | n/a | est | 2025 | n/a | n/a | n/a | ±15% | n/a | 4 | n/a | n/a | n/a | 1 | n/a | 2.5 | 2.5 | Assumption, no reference | n/a | n/a | n/a | FM | TUB | 2024-08-14
1564 | BATT | 1 | Pyrolisis | ProcessLvl2 | pyrolysis | 1 | Transformation | BATT_LIBToPyrolysis2 | ComponentLvl2 | cathodeActiveMaterial | BATT_LIBToMechanical2 | n/a | n/a | ElementLvl1 | Al | 100% | singleValue |  |  | REC | n/a | est | 2025 | n/a | n/a | n/a | ±15% | n/a | 4 | n/a | n/a | n/a | 1 | n/a | 2.5 | 2.5 | Assumption, no reference | n/a | n/a | n/a | FM | TUB | 2024-08-14
1565 | BATT | 1 | Pyrolisis | ProcessLvl2 | pyrolysis | 1 | Transformation | BATT_LIBToPyrolysis2 | ComponentLvl2 | cathodeActiveMaterial | BATT_LIBToMechanical2 | n/a | n/a | ElementLvl1 | Cl | 100% | singleValue |  |  | REC | n/a | est | 2025 | n/a | n/a | n/a | ±15% | n/a | 4 | n/a | n/a | n/a | 1 | n/a | 2.5 | 2.5 | Assumption, no reference | n/a | n/a | n/a | FM | TUB | 2024-08-14
1566 | BATT | 1 | Pyrolisis | ProcessLvl2 | pyrolysis | 1 | Transformation | BATT_LIBToPyrolysis2 | ComponentLvl2 | cathodeActiveMaterial | BATT_LIBToMechanical2 | n/a | n/a | ElementLvl1 | Co | 100% | singleValue |  |  | REC | n/a | est | 2025 | n/a | n/a | n/a | ±15% | n/a | 4 | n/a | n/a | n/a | 1 | n/a | 2.5 | 2.5 | Assumption, no reference | n/a | n/a | n/a | FM | TUB | 2024-08-14
1567 | BATT | 1 | Pyrolisis | ProcessLvl2 | pyrolysis | 1 | Transformation | BATT_LIBToPyrolysis2 | ComponentLvl2 | cathodeActiveMaterial | BATT_LIBToMechanical2 | n/a | n/a | ElementLvl1 | Fe | 100% | singleValue |  |  | REC | n/a | est | 2025 | n/a | n/a | n/a | ±15% | n/a | 4 | n/a | n/a | n/a | 1 | n/a | 2.5 | 2.5 | Assumption, no reference | n/a | n/a | n/a | FM | TUB | 2024-08-14
1568 | BATT | 1 | Pyrolisis | ProcessLvl2 | pyrolysis | 1 | Transformation | BATT_LIBToPyrolysis2 | ComponentLvl2 | cathodeActiveMaterial | BATT_LIBToMechanical2 | n/a | n/a | ElementLvl1 | Li | 100% | singleValue |  |  | REC | n/a | est | 2025 | n/a | n/a | n/a | ±15% | n/a | 4 | n/a | n/a | n/a | 1 | n/a | 2.5 | 2.5 | Assumption, no reference | n/a | n/a | n/a | FM | TUB | 2024-08-14
1569 | BATT | 1 | Pyrolisis | ProcessLvl2 | pyrolysis | 1 | Transformation | BATT_LIBToPyrolysis2 | ComponentLvl2 | cathodeActiveMaterial | BATT_LIBToMechanical2 | n/a | n/a | ElementLvl1 | Mn | 100% | singleValue |  |  | REC | n/a | est | 2025 | n/a | n/a | n/a | ±15% | n/a | 4 | n/a | n/a | n/a | 1 | n/a | 2.5 | 2.5 | Assumption, no reference | n/a | n/a | n/a | FM | TUB | 2024-08-14
1570 | BATT | 1 | Pyrolisis | ProcessLvl2 | pyrolysis | 1 | Transformation | BATT_LIBToPyrolysis2 | ComponentLvl2 | cathodeActiveMaterial | BATT_LIBToMechanical2 | n/a | n/a | ElementLvl1 | Ni | 100% | singleValue |  |  | REC | n/a | est | 2025 | n/a | n/a | n/a | ±15% | n/a | 4 | n/a | n/a | n/a | 1 | n/a | 2.5 | 2.5 | Assumption, no reference | n/a | n/a | n/a | FM | TUB | 2024-08-14
1571 | BATT | 1 | Pyrolisis | ProcessLvl2 | pyrolysis | 1 | Transformation | BATT_LIBToPyrolysis2 | ComponentLvl2 | cathodeActiveMaterial | BATT_LIBToMechanical2 | n/a | n/a | ElementLvl1 | O | 100% | singleValue |  |  | REC | n/a | est | 2025 | n/a | n/a | n/a | ±15% | n/a | 4 | n/a | n/a | n/a | 1 | n/a | 2.5 | 2.5 | Assumption, no reference | n/a | n/a | n/a | FM | TUB | 2024-08-14
1572 | BATT | 1 | Pyrolisis | ProcessLvl2 | pyrolysis | 1 | Transformation | BATT_LIBToPyrolysis2 | ComponentLvl2 | cathodeActiveMaterial | BATT_LIBToMechanical2 | n/a | n/a | ElementLvl1 | P | 100% | singleValue |  |  | REC | n/a | est | 2025 | n/a | n/a | n/a | ±15% | n/a | 4 | n/a | n/a | n/a | 1 | n/a | 2.5 | 2.5 | Assumption, no reference | n/a | n/a | n/a | FM | TUB | 2024-08-14
1573 | BATT | 1 | Pyrolisis | ProcessLvl2 | pyrolysis | 1 | Transformation | BATT_LIBToPyrolysis2 | ComponentLvl2 | cathodeActiveMaterial | BATT_LIBToMechanical2 | n/a | n/a | ElementLvl1 | S | 100% | singleValue |  |  | REC | n/a | est | 2025 | n/a | n/a | n/a | ±15% | n/a | 4 | n/a | n/a | n/a | 1 | n/a | 2.5 | 2.5 | Assumption, no reference | n/a | n/a | n/a | FM | TUB | 2024-08-14
1574 | BATT | 1 | Pyrolisis | ProcessLvl2 | pyrolysis | 1 | Transformation | BATT_LIBToPyrolysis2 | ComponentLvl2 | anodeActiveMaterial | BATT_LIBToMechanical2 | n/a | n/a | ElementLvl1 | Si | 100% | singleValue |  |  | REC | n/a | est | 2025 | n/a | n/a | n/a | ±15% | n/a | 4 | n/a | n/a | n/a | 1 | n/a | 2.5 | 2.5 | Assumption, no reference | n/a | n/a | n/a | FM | TUB | 2024-08-14
1575 | BATT | 1 | Pyrolisis | ProcessLvl2 | pyrolysis | 1 | Transformation | BATT_LIBToPyrolysis2 | ComponentLvl2 | anodeActiveMaterial | BATT_LIBToMechanical2 | n/a | n/a | ElementLvl1 | Li | 100% | singleValue |  |  | REC | n/a | est | 2025 | n/a | n/a | n/a | ±15% | n/a | 4 | n/a | n/a | n/a | 1 | n/a | 2.5 | 2.5 | Assumption, no reference | n/a | n/a | n/a | FM | TUB | 2024-08-14
1576 | BATT | 1 | Pyrolisis | ProcessLvl2 | pyrolysis | 1 | Transformation | BATT_LIBToPyrolysis2 | ComponentLvl2 | batteryCellCasing2 | BATT_LIBToMechanical2 | n/a | n/a | MaterialLvl1 | AlAndAlAlloys | 100% | singleValue |  |  | REC | n/a | est | 2025 | n/a | n/a | n/a | ±15% | n/a | 4 | n/a | n/a | n/a | 1 | n/a | 2.5 | 2.5 | Assumption, no reference | n/a | n/a | n/a | FM | TUB | 2024-08-14
1577 | BATT | 1 | Pyrolisis | ProcessLvl2 | pyrolysis | 1 | Transformation | BATT_LIBToPyrolysis2 | ComponentLvl2 | batteryCellCasing2 | BATT_LIBToMechanical2 | n/a | n/a | MaterialLvl1 | ferrousMetals1 | 100% | singleValue |  |  | REC | n/a | est | 2025 | n/a | n/a | n/a | ±15% | n/a | 4 | n/a | n/a | n/a | 1 | n/a | 2.5 | 2.5 | Assumption, no reference | n/a | n/a | n/a | FM | TUB | 2024-08-14
1578 | BATT | 1 | Pyrolisis | ProcessLvl2 | pyrolysis | 1 | Transformation | BATT_LIBToPyrolysis2 | ComponentLvl2 | batteryCellCasing2 | BATT_LIBToMechanical2 | n/a | n/a | ElementLvl1 | Fe | 100% | singleValue |  |  | REC | n/a | est | 2025 | n/a | n/a | n/a | ±15% | n/a | 4 | n/a | n/a | n/a | 1 | n/a | 2.5 | 2.5 | Assumption, no reference | n/a | n/a | n/a | FM | TUB | 2024-08-14
1579 | BATT | 1 | Pyrolisis | ProcessLvl2 | pyrolysis | 1 | Transformation | BATT_LIBToPyrolysis2 | ComponentLvl2 | currentCollectorCathode | BATT_LIBToMechanical2 | n/a | n/a | ElementLvl1 | Al | 100% | singleValue |  |  | REC | n/a | est | 2025 | n/a | n/a | n/a | ±15% | n/a | 4 | n/a | n/a | n/a | 1 | n/a | 2.5 | 2.5 | Assumption, no reference | n/a | n/a | n/a | FM | TUB | 2024-08-14
1580 | BATT | 1 | Pyrolisis | ProcessLvl2 | pyrolysis | 1 | Transformation | BATT_LIBToPyrolysis2 | ComponentLvl2 | currentCollectorAnode | BATT_LIBToMechanical2 | n/a | n/a | ElementLvl1 | Cu | 100% | singleValue |  |  | REC | n/a | est | 2025 | n/a | n/a | n/a | ±15% | n/a | 4 | n/a | n/a | n/a | 1 | n/a | 2.5 | 2.5 | Assumption, no reference | n/a | n/a | n/a | FM | TUB | 2024-08-14
1581 | BATT | 2 | Breaking and separating | ProcessLvl1 | mechanical recovery processes | 1 | Fragmentation | BATT_LIBToMechanical2 | ComponentLvl2 | anodeActiveMaterial | BATT_LIBBlackMassToHydro2 | n/a | n/a | MaterialLvl4 | graphite4 | 85.25% | singleValue |  |  | REC | n/a | calc | 2025 | n/a | n/a | n/a | ±5% | n/a | 1 | n/a | n/a | n/a | 1 | n/a | 1 | 1 | [Vaccari et al., 2024] | CC BY 4.0 | n/a | https://www.sciencedirect.com/science/article/pii/S0921344924002374 | MT | TUB | 2024-12-11
1582 | BATT | 2 | Breaking and separating | ProcessLvl1 | mechanical recovery processes | 1 | Fragmentation | BATT_LIBToMechanical2 | ComponentLvl2 | cathodeActiveMaterial | BATT_LIBBlackMassToHydro2 | n/a | n/a | ElementLvl1 | Al | 85.25% | singleValue |  |  | REC | n/a | calc | 2025 | n/a | n/a | n/a | ±5% | n/a | 1 | n/a | n/a | n/a | 1 | n/a | 1 | 1 | [Vaccari et al., 2024] | CC BY 4.0 | n/a | https://www.sciencedirect.com/science/article/pii/S0921344924002374 | MT | TUB | 2024-12-11
1583 | BATT | 2 | Breaking and separating | ProcessLvl1 | mechanical recovery processes | 1 | Fragmentation | BATT_LIBToMechanical2 | ComponentLvl2 | cathodeActiveMaterial | BATT_LIBBlackMassToHydro2 | n/a | n/a | ElementLvl1 | Cl | 85.25% | singleValue |  |  | REC | n/a | calc | 2025 | n/a | n/a | n/a | ±5% | n/a | 1 | n/a | n/a | n/a | 1 | n/a | 1 | 1 | [Vaccari et al., 2024] | CC BY 4.0 | n/a | https://www.sciencedirect.com/science/article/pii/S0921344924002374 | MT | TUB | 2024-12-11
1584 | BATT | 2 | Breaking and separating | ProcessLvl1 | mechanical recovery processes | 1 | Fragmentation | BATT_LIBToMechanical2 | ComponentLvl2 | cathodeActiveMaterial | BATT_LIBBlackMassToHydro2 | n/a | n/a | ElementLvl1 | Co | 85.25% | singleValue |  |  | REC | n/a | calc | 2025 | n/a | n/a | n/a | ±5% | n/a | 1 | n/a | n/a | n/a | 1 | n/a | 1 | 1 | [Vaccari et al., 2024] | CC BY 4.0 | n/a | https://www.sciencedirect.com/science/article/pii/S0921344924002374 | MT | TUB | 2024-12-11
1585 | BATT | 2 | Breaking and separating | ProcessLvl1 | mechanical recovery processes | 1 | Fragmentation | BATT_LIBToMechanical2 | ComponentLvl2 | cathodeActiveMaterial | BATT_LIBBlackMassToHydro2 | n/a | n/a | ElementLvl1 | Fe | 85.25% | singleValue |  |  | REC | n/a | calc | 2025 | n/a | n/a | n/a | ±5% | n/a | 1 | n/a | n/a | n/a | 1 | n/a | 1 | 1 | [Vaccari et al., 2024] | CC BY 4.0 | n/a | https://www.sciencedirect.com/science/article/pii/S0921344924002374 | MT | TUB | 2024-12-11
1586 | BATT | 2 | Breaking and separating | ProcessLvl1 | mechanical recovery processes | 1 | Fragmentation | BATT_LIBToMechanical2 | ComponentLvl2 | cathodeActiveMaterial | BATT_LIBBlackMassToHydro2 | n/a | n/a | ElementLvl1 | Li | 85.25% | singleValue |  |  | REC | n/a | calc | 2025 | n/a | n/a | n/a | ±5% | n/a | 1 | n/a | n/a | n/a | 1 | n/a | 1 | 1 | [Vaccari et al., 2024] | CC BY 4.0 | n/a | https://www.sciencedirect.com/science/article/pii/S0921344924002374 | MT | TUB | 2024-12-11
1587 | BATT | 2 | Breaking and separating | ProcessLvl1 | mechanical recovery processes | 1 | Fragmentation | BATT_LIBToMechanical2 | ComponentLvl2 | cathodeActiveMaterial | BATT_LIBBlackMassToHydro2 | n/a | n/a | ElementLvl1 | Mn | 85.25% | singleValue |  |  | REC | n/a | calc | 2025 | n/a | n/a | n/a | ±5% | n/a | 1 | n/a | n/a | n/a | 1 | n/a | 1 | 1 | [Vaccari et al., 2024] | CC BY 4.0 | n/a | https://www.sciencedirect.com/science/article/pii/S0921344924002374 | MT | TUB | 2024-12-11
1588 | BATT | 2 | Breaking and separating | ProcessLvl1 | mechanical recovery processes | 1 | Fragmentation | BATT_LIBToMechanical2 | ComponentLvl2 | cathodeActiveMaterial | BATT_LIBBlackMassToHydro2 | n/a | n/a | ElementLvl1 | Ni | 85.25% | singleValue |  |  | REC | n/a | calc | 2025 | n/a | n/a | n/a | ±5% | n/a | 1 | n/a | n/a | n/a | 1 | n/a | 1 | 1 | [Vaccari et al., 2024] | CC BY 4.0 | n/a | https://www.sciencedirect.com/science/article/pii/S0921344924002374 | MT | TUB | 2024-12-11
1589 | BATT | 2 | Breaking and separating | ProcessLvl1 | mechanical recovery processes | 1 | Fragmentation | BATT_LIBToMechanical2 | ComponentLvl2 | cathodeActiveMaterial | BATT_LIBBlackMassToHydro2 | n/a | n/a | ElementLvl1 | O | 85.25% | singleValue |  |  | REC | n/a | calc | 2025 | n/a | n/a | n/a | ±5% | n/a | 1 | n/a | n/a | n/a | 1 | n/a | 1 | 1 | [Vaccari et al., 2024] | CC BY 4.0 | n/a | https://www.sciencedirect.com/science/article/pii/S0921344924002374 | MT | TUB | 2024-12-11
1590 | BATT | 2 | Breaking and separating | ProcessLvl1 | mechanical recovery processes | 1 | Fragmentation | BATT_LIBToMechanical2 | ComponentLvl2 | cathodeActiveMaterial | BATT_LIBBlackMassToHydro2 | n/a | n/a | ElementLvl1 | P | 85.25% | singleValue |  |  | REC | n/a | calc | 2025 | n/a | n/a | n/a | ±5% | n/a | 1 | n/a | n/a | n/a | 1 | n/a | 1 | 1 | [Vaccari et al., 2024] | CC BY 4.0 | n/a | https://www.sciencedirect.com/science/article/pii/S0921344924002374 | MT | TUB | 2024-12-11
1591 | BATT | 2 | Breaking and separating | ProcessLvl1 | mechanical recovery processes | 1 | Fragmentation | BATT_LIBToMechanical2 | ComponentLvl2 | cathodeActiveMaterial | BATT_LIBBlackMassToHydro2 | n/a | n/a | ElementLvl1 | S | 85.25% | singleValue |  |  | REC | n/a | calc | 2025 | n/a | n/a | n/a | ±5% | n/a | 1 | n/a | n/a | n/a | 1 | n/a | 1 | 1 | [Vaccari et al., 2024] | CC BY 4.0 | n/a | https://www.sciencedirect.com/science/article/pii/S0921344924002374 | MT | TUB | 2024-12-11
1592 | BATT | 2 | Breaking and separating | ProcessLvl1 | mechanical recovery processes | 1 | Fragmentation | BATT_LIBToMechanical2 | ComponentLvl2 | batteryCellCasing2 | BATT_2RM_mechRecLIB2 | n/a | n/a | MaterialLvl1 | AlAndAlAlloys | 93.78% | singleValue |  |  | REC | n/a | calc | 2025 | n/a | n/a | n/a | ±5% | n/a | 1 | n/a | n/a | n/a | 1 | n/a | 1 | 1 | [Vaccari et al., 2024] | CC BY 4.0 | n/a | https://www.sciencedirect.com/science/article/pii/S0921344924002374 | MT | TUB | 2024-12-11
1593 | BATT | 2 | Breaking and separating | ProcessLvl1 | mechanical recovery processes | 1 | Fragmentation | BATT_LIBToMechanical2 | ComponentLvl2 | batteryCellCasing2 | BATT_2RM_mechRecLIB2 | n/a | n/a | MaterialLvl1 | ferrousMetals1 | 93.78% | singleValue |  |  | REC | n/a | calc | 2025 | n/a | n/a | n/a | ±5% | n/a | 1 | n/a | n/a | n/a | 1 | n/a | 1 | 1 | [Vaccari et al., 2024] | CC BY 4.0 | n/a | https://www.sciencedirect.com/science/article/pii/S0921344924002374 | MT | TUB | 2024-12-11
1594 | BATT | 2 | Breaking and separating | ProcessLvl1 | mechanical recovery processes | 1 | Fragmentation | BATT_LIBToMechanical2 | ComponentLvl2 | batteryCellCasing2 | BATT_2RM_mechRecLIB2 | n/a | n/a | ElementLvl1 | Fe | 93.78% | singleValue |  |  | REC | n/a | calc | 2025 | n/a | n/a | n/a | ±5% | n/a | 1 | n/a | n/a | n/a | 1 | n/a | 1 | 1 | [Vaccari et al., 2024] | CC BY 4.0 | n/a | https://www.sciencedirect.com/science/article/pii/S0921344924002374 | MT | TUB | 2024-12-11
1595 | BATT | 2 | Breaking and separating | ProcessLvl1 | mechanical recovery processes | 1 | Fragmentation | BATT_LIBToMechanical2 | ComponentLvl2 | currentCollectorCathode | BATT_2RM_mechRecLIB2 | n/a | n/a | ElementLvl1 | Al | 83.71% | singleValue |  |  | REC | n/a | calc | 2025 | n/a | n/a | n/a | ±5% | n/a | 1 | n/a | n/a | n/a | 1 | n/a | 1 | 1 | [Vaccari et al., 2024] | CC BY 4.0 | n/a | https://www.sciencedirect.com/science/article/pii/S0921344924002374 | MT | TUB | 2024-12-11
1596 | BATT | 2 | Breaking and separating | ProcessLvl1 | mechanical recovery processes | 1 | Fragmentation | BATT_LIBToMechanical2 | ComponentLvl2 | currentCollectorAnode | BATT_2RM_mechRecLIB2 | n/a | n/a | ElementLvl1 | Cu | 89.64% | singleValue |  |  | REC | n/a | calc | 2025 | n/a | n/a | n/a | ±5% | n/a | 1 | n/a | n/a | n/a | 1 | n/a | 1 | 1 | [Vaccari et al., 2024] | CC BY 4.0 | n/a | https://www.sciencedirect.com/science/article/pii/S0921344924002374 | MT | TUB | 2024-12-11
1597 | BATT | 3 | Hydrometallurgy (Leaching/SolventExtraction/Priciptation&Crystallization) | ProcessLvl3 | hydrometallurgy batteries | 1 | Transformation | BATT_LIBBlackMassToHydro2 | n/a | n/a | BATT_2RM_chemRecLIB2 | n/a | n/a | ElementLvl1 | Li | 92% | singleValue |  |  | REC | n/a | calc | 2025 | n/a | n/a | n/a | ±5% | n/a | 1 | n/a | n/a | n/a | 1 | n/a | 1 | 1 | [Hämmer and Wambach, 2024] | CC BY 4.0 | n/a | https://www.mdpi.com/2071-1050/16/19/8737 | MT | TUB | 2024-12-11
1598 | BATT | 3 | Hydrometallurgy (Leaching/SolventExtraction/Priciptation&Crystallization) | ProcessLvl3 | hydrometallurgy batteries | 1 | Transformation | BATT_LIBBlackMassToHydro2 | n/a | n/a | BATT_2RM_chemRecLIB2 | n/a | n/a | ElementLvl1 | Ni | 91.22% | singleValue |  |  | REC | n/a | calc | 2025 | n/a | n/a | n/a | ±5% | n/a | 1 | n/a | n/a | n/a | 1 | n/a | 1 | 1 | [Hämmer and Wambach, 2024] | CC BY 4.0 | n/a | https://www.mdpi.com/2071-1050/16/19/8738 | MT | TUB | 2024-12-11
1599 | BATT | 3 | Hydrometallurgy (Leaching/SolventExtraction/Priciptation&Crystallization) | ProcessLvl3 | hydrometallurgy batteries | 1 | Transformation | BATT_LIBBlackMassToHydro2 | n/a | n/a | BATT_2RM_chemRecLIB2 | n/a | n/a | ElementLvl1 | Co | 79.42% | singleValue |  |  | REC | n/a | calc | 2025 | n/a | n/a | n/a | ±5% | n/a | 1 | n/a | n/a | n/a | 1 | n/a | 1 | 1 | [Hämmer and Wambach, 2024] | CC BY 4.0 | n/a | https://www.mdpi.com/2071-1050/16/19/8740 | MT | TUB | 2024-12-11
1600 | BATT | 3 | Hydrometallurgy (Leaching/SolventExtraction/Priciptation&Crystallization) | ProcessLvl3 | hydrometallurgy batteries | 1 | Transformation | BATT_LIBBlackMassToHydro2 | n/a | n/a | BATT_2RM_chemRecLIB2 | n/a | n/a | ElementLvl1 | Mn | 0% | singleValue |  |  | REC | n/a | calc | 2025 | n/a | n/a | n/a | ±15% | n/a | 4 | n/a | n/a | n/a | 1 | n/a | 2.5 | 2.5 | Assumption, no reference | n/a | n/a | n/a | FM | TUB | 2024-08-14
1601 | BATT | 3 | Hydrometallurgy (Leaching/SolventExtraction/Priciptation&Crystallization) | ProcessLvl3 | hydrometallurgy batteries | 1 | Transformation | BATT_LIBBlackMassToHydro2 | n/a | n/a | BATT_2RM_chemRecLIB2 | n/a | n/a | MaterialLvl4 | graphite4 | 0% | singleValue |  |  | REC | n/a | est | 2025 | n/a | n/a | n/a | ±15% | n/a | 4 | n/a | n/a | n/a | 1 | n/a | 2.5 | 2.5 | Assumption, no reference | n/a | n/a | n/a | FM | TUB | 2024-08-14
1602 | BATT | 2 | Breaking and separating | ProcessLvl1 | mechanical recovery processes | 1 | Fragmentation | BATT_LIBToMechanical2 | ComponentLvl2 | anodeActiveMaterial | BATT_LIBBlackMassToHydro2 | n/a | n/a | MaterialLvl4 | graphite4 | 95% | singleValue |  |  | REC | n/a | est | 2028 | n/a | n/a | n/a | ±20% | n/a | 4 | n/a | n/a | n/a | 2 | n/a | 3 | 3 | Assumption, no reference | n/a | n/a | n/a | FM | TUB | 2024-08-14
1603 | BATT | 2 | Breaking and separating | ProcessLvl1 | mechanical recovery processes | 1 | Fragmentation | BATT_LIBToMechanical2 | ComponentLvl2 | cathodeActiveMaterial | BATT_LIBBlackMassToHydro2 | n/a | n/a | ElementLvl1 | Al | 95% | singleValue |  |  | REC | n/a | est | 2028 | n/a | n/a | n/a | ±15% | n/a | 4 | n/a | n/a | n/a | 2 | n/a | 3 | 3 | Assumption, no reference | n/a | n/a | n/a | FM | TUB | 2024-08-14
1604 | BATT | 2 | Breaking and separating | ProcessLvl1 | mechanical recovery processes | 1 | Fragmentation | BATT_LIBToMechanical2 | ComponentLvl2 | cathodeActiveMaterial | BATT_LIBBlackMassToHydro2 | n/a | n/a | ElementLvl1 | Cl | 95% | singleValue |  |  | REC | n/a | est | 2028 | n/a | n/a | n/a | ±15% | n/a | 4 | n/a | n/a | n/a | 2 | n/a | 3 | 3 | Assumption, no reference | n/a | n/a | n/a | FM | TUB | 2024-08-14
1605 | BATT | 2 | Breaking and separating | ProcessLvl1 | mechanical recovery processes | 1 | Fragmentation | BATT_LIBToMechanical2 | ComponentLvl2 | cathodeActiveMaterial | BATT_LIBBlackMassToHydro2 | n/a | n/a | ElementLvl1 | Co | 95% | singleValue |  |  | REC | n/a | est | 2028 | n/a | n/a | n/a | ±15% | n/a | 4 | n/a | n/a | n/a | 2 | n/a | 3 | 3 | Assumption, no reference | n/a | n/a | n/a | FM | TUB | 2024-08-14
1606 | BATT | 2 | Breaking and separating | ProcessLvl1 | mechanical recovery processes | 1 | Fragmentation | BATT_LIBToMechanical2 | ComponentLvl2 | cathodeActiveMaterial | BATT_LIBBlackMassToHydro2 | n/a | n/a | ElementLvl1 | Fe | 95% | singleValue |  |  | REC | n/a | est | 2028 | n/a | n/a | n/a | ±15% | n/a | 4 | n/a | n/a | n/a | 2 | n/a | 3 | 3 | Assumption, no reference | n/a | n/a | n/a | FM | TUB | 2024-08-14
1607 | BATT | 2 | Breaking and separating | ProcessLvl1 | mechanical recovery processes | 1 | Fragmentation | BATT_LIBToMechanical2 | ComponentLvl2 | cathodeActiveMaterial | BATT_LIBBlackMassToHydro2 | n/a | n/a | ElementLvl1 | Li | 95% | singleValue |  |  | REC | n/a | est | 2028 | n/a | n/a | n/a | ±15% | n/a | 4 | n/a | n/a | n/a | 2 | n/a | 3 | 3 | Assumption, no reference | n/a | n/a | n/a | FM | TUB | 2024-08-14
1608 | BATT | 2 | Breaking and separating | ProcessLvl1 | mechanical recovery processes | 1 | Fragmentation | BATT_LIBToMechanical2 | ComponentLvl2 | cathodeActiveMaterial | BATT_LIBBlackMassToHydro2 | n/a | n/a | ElementLvl1 | Mn | 95% | singleValue |  |  | REC | n/a | est | 2028 | n/a | n/a | n/a | ±15% | n/a | 4 | n/a | n/a | n/a | 2 | n/a | 3 | 3 | Assumption, no reference | n/a | n/a | n/a | FM | TUB | 2024-08-14
1609 | BATT | 2 | Breaking and separating | ProcessLvl1 | mechanical recovery processes | 1 | Fragmentation | BATT_LIBToMechanical2 | ComponentLvl2 | cathodeActiveMaterial | BATT_LIBBlackMassToHydro2 | n/a | n/a | ElementLvl1 | Ni | 95% | singleValue |  |  | REC | n/a | est | 2028 | n/a | n/a | n/a | ±15% | n/a | 4 | n/a | n/a | n/a | 2 | n/a | 3 | 3 | Assumption, no reference | n/a | n/a | n/a | FM | TUB | 2024-08-14
1610 | BATT | 2 | Breaking and separating | ProcessLvl1 | mechanical recovery processes | 1 | Fragmentation | BATT_LIBToMechanical2 | ComponentLvl2 | cathodeActiveMaterial | BATT_LIBBlackMassToHydro2 | n/a | n/a | ElementLvl1 | O | 95% | singleValue |  |  | REC | n/a | est | 2028 | n/a | n/a | n/a | ±15% | n/a | 4 | n/a | n/a | n/a | 2 | n/a | 3 | 3 | Assumption, no reference | n/a | n/a | n/a | FM | TUB | 2024-08-14
1611 | BATT | 2 | Breaking and separating | ProcessLvl1 | mechanical recovery processes | 1 | Fragmentation | BATT_LIBToMechanical2 | ComponentLvl2 | cathodeActiveMaterial | BATT_LIBBlackMassToHydro2 | n/a | n/a | ElementLvl1 | P | 95% | singleValue |  |  | REC | n/a | est | 2028 | n/a | n/a | n/a | ±15% | n/a | 4 | n/a | n/a | n/a | 2 | n/a | 3 | 3 | Assumption, no reference | n/a | n/a | n/a | FM | TUB | 2024-08-14
1612 | BATT | 2 | Breaking and separating | ProcessLvl1 | mechanical recovery processes | 1 | Fragmentation | BATT_LIBToMechanical2 | ComponentLvl2 | cathodeActiveMaterial | BATT_LIBBlackMassToHydro2 | n/a | n/a | ElementLvl1 | S | 95% | singleValue |  |  | REC | n/a | est | 2028 | n/a | n/a | n/a | ±15% | n/a | 4 | n/a | n/a | n/a | 2 | n/a | 3 | 3 | Assumption, no reference | n/a | n/a | n/a | FM | TUB | 2024-08-14
1613 | BATT | 2 | Breaking and separating | ProcessLvl1 | mechanical recovery processes | 1 | Fragmentation | BATT_LIBToMechanical2 | ComponentLvl2 | batteryCellCasing2 | BATT_2RM_mechRecLIB2 | n/a | n/a | MaterialLvl1 | AlAndAlAlloys | 93.78% | singleValue |  |  | REC | n/a | calc | 2028 | n/a | n/a | n/a | ±10% | n/a | 1 | n/a | n/a | n/a | 2 | n/a | 1.5 | 1.5 | [Vaccari et al., 2024] | CC BY 4.0 | n/a | https://www.sciencedirect.com/science/article/pii/S0921344924002374 | FM | TUB | 2025-02-03
1614 | BATT | 2 | Breaking and separating | ProcessLvl1 | mechanical recovery processes | 1 | Fragmentation | BATT_LIBToMechanical2 | ComponentLvl2 | batteryCellCasing2 | BATT_2RM_mechRecLIB2 | n/a | n/a | MaterialLvl1 | ferrousMetals1 | 93.78% | singleValue |  |  | REC | n/a | calc | 2028 | n/a | n/a | n/a | ±10% | n/a | 1 | n/a | n/a | n/a | 2 | n/a | 1.5 | 1.5 | [Vaccari et al., 2024] | CC BY 4.0 | n/a | https://www.sciencedirect.com/science/article/pii/S0921344924002374 | FM | TUB | 2025-02-03
1615 | BATT | 2 | Breaking and separating | ProcessLvl1 | mechanical recovery processes | 1 | Fragmentation | BATT_LIBToMechanical2 | ComponentLvl2 | batteryCellCasing2 | BATT_2RM_mechRecLIB2 | n/a | n/a | ElementLvl1 | Fe | 93.78% | singleValue |  |  | REC | n/a | calc | 2028 | n/a | n/a | n/a | ±10% | n/a | 1 | n/a | n/a | n/a | 2 | n/a | 1.5 | 1.5 | [Vaccari et al., 2024] | CC BY 4.0 | n/a | https://www.sciencedirect.com/science/article/pii/S0921344924002374 | FM | TUB | 2025-02-03
1616 | BATT | 2 | Breaking and separating | ProcessLvl1 | mechanical recovery processes | 1 | Fragmentation | BATT_LIBToMechanical2 | ComponentLvl2 | currentCollectorCathode | BATT_2RM_mechRecLIB2 | n/a | n/a | ElementLvl1 | Al | 90% | singleValue |  |  | REC | n/a | est | 2028 | n/a | n/a | n/a | ±15% | n/a | 4 | n/a | n/a | n/a | 2 | n/a | 3 | 3 | Assumption, no reference | n/a | n/a | n/a | FM | TUB | 2024-08-14
1617 | BATT | 2 | Breaking and separating | ProcessLvl1 | mechanical recovery processes | 1 | Fragmentation | BATT_LIBToMechanical2 | ComponentLvl2 | currentCollectorAnode | BATT_2RM_mechRecLIB2 | n/a | n/a | ElementLvl1 | Cu | 90% | singleValue |  |  | REC | n/a | est | 2028 | n/a | n/a | n/a | ±15% | n/a | 4 | n/a | n/a | n/a | 2 | n/a | 3 | 3 | Assumption, no reference | n/a | n/a | n/a | FM | TUB | 2024-08-14
1618 | BATT | 3 | Hydrometallurgy (Leaching/SolventExtraction/Priciptation&Crystallization) | ProcessLvl3 | hydrometallurgy batteries | 1 | Transformation | BATT_LIBBlackMassToHydro2 | n/a | n/a | BATT_2RM_chemRecLIB2 | n/a | n/a | ElementLvl1 | Li | 92% | singleValue |  |  | REC | n/a | calc | 2028 | n/a | n/a | n/a | ±10% | n/a | 1 | n/a | n/a | n/a | 2 | n/a | 1.5 | 1.5 | [Hämmer and Wambach, 2024] | CC BY 4.0 | n/a | https://www.mdpi.com/2071-1050/16/19/8737 | FM | TUB | 2025-02-03
1619 | BATT | 3 | Hydrometallurgy (Leaching/SolventExtraction/Priciptation&Crystallization) | ProcessLvl3 | hydrometallurgy batteries | 1 | Transformation | BATT_LIBBlackMassToHydro2 | n/a | n/a | BATT_2RM_chemRecLIB2 | n/a | n/a | ElementLvl1 | Ni | 95% | singleValue |  |  | REC | n/a | est | 2028 | n/a | n/a | n/a | ±15% | n/a | 4 | n/a | n/a | n/a | 2 | n/a | 3 | 3 | Assumption, no reference | n/a | n/a | n/a | FM | TUB | 2024-08-14
1620 | BATT | 3 | Hydrometallurgy (Leaching/SolventExtraction/Priciptation&Crystallization) | ProcessLvl3 | hydrometallurgy batteries | 1 | Transformation | BATT_LIBBlackMassToHydro2 | n/a | n/a | BATT_2RM_chemRecLIB2 | n/a | n/a | ElementLvl1 | Co | 95% | singleValue |  |  | REC | n/a | est | 2028 | n/a | n/a | n/a | ±15% | n/a | 4 | n/a | n/a | n/a | 2 | n/a | 3 | 3 | Assumption, no reference | n/a | n/a | n/a | FM | TUB | 2024-08-14
1621 | BATT | 3 | Hydrometallurgy (Leaching/SolventExtraction/Priciptation&Crystallization) | ProcessLvl3 | hydrometallurgy batteries | 1 | Transformation | BATT_LIBBlackMassToHydro2 | n/a | n/a | BATT_2RM_chemRecLIB2 | n/a | n/a | ElementLvl1 | Mn | 12% | singleValue |  |  | REC | n/a | est | 2028 | n/a | n/a | n/a | ±15% | n/a | 4 | n/a | n/a | n/a | 2 | n/a | 3 | 3 | Assumption, no reference | n/a | n/a | n/a | FM | TUB | 2025-02-03
1622 | BATT | 3 | Hydrometallurgy (Leaching/SolventExtraction/Priciptation&Crystallization) | ProcessLvl3 | hydrometallurgy batteries | 1 | Transformation | BATT_LIBBlackMassToHydro2 | n/a | n/a | BATT_2RM_chemRecLIB2 | n/a | n/a | ElementLvl1 | Al | 12% | singleValue |  |  | REC | n/a | est | 2028 | n/a | n/a | n/a | ±15% | n/a | 4 | n/a | n/a | n/a | 2 | n/a | 3 | 3 | Assumption, no reference | n/a | n/a | n/a | FM | TUB | 2024-08-14
1623 | BATT | 3 | Hydrometallurgy (Leaching/SolventExtraction/Priciptation&Crystallization) | ProcessLvl3 | hydrometallurgy batteries | 1 | Transformation | BATT_LIBBlackMassToHydro2 | n/a | n/a | BATT_2RM_chemRecLIB2 | n/a | n/a | ElementLvl1 | Fe | 12% | singleValue |  |  | REC | n/a | est | 2028 | n/a | n/a | n/a | ±15% | n/a | 4 | n/a | n/a | n/a | 2 | n/a | 3 | 3 | Assumption, no reference | n/a | n/a | n/a | FM | TUB | 2024-08-14
1624 | BATT | 3 | Hydrometallurgy (Leaching/SolventExtraction/Priciptation&Crystallization) | ProcessLvl3 | hydrometallurgy batteries | 1 | Transformation | BATT_LIBBlackMassToHydro2 | n/a | n/a | BATT_2RM_chemRecLIB2 | n/a | n/a | ElementLvl1 | P | 12% | singleValue |  |  | REC | n/a | est | 2028 | n/a | n/a | n/a | ±15% | n/a | 4 | n/a | n/a | n/a | 2 | n/a | 3 | 3 | Assumption, no reference | n/a | n/a | n/a | FM | TUB | 2024-08-14
1625 | BATT | 3 | Hydrometallurgy (Leaching/SolventExtraction/Priciptation&Crystallization) | ProcessLvl3 | hydrometallurgy batteries | 1 | Transformation | BATT_LIBBlackMassToHydro2 | n/a | n/a | BATT_2RM_chemRecLIB2 | n/a | n/a | MaterialLvl4 | graphite4 | 53% | singleValue |  |  | REC | n/a | est | 2028 | n/a | n/a | n/a | ±20% | n/a | 4 | n/a | n/a | n/a | 2 | n/a | 3 | 3 | Assumption, no reference | n/a | n/a | n/a | FM | TUB | 2024-08-14
1626 | BATT | 2 | Breaking and separating | ProcessLvl1 | mechanical recovery processes | 1 | Fragmentation | BATT_LIBToMechanical2 | ComponentLvl2 | anodeActiveMaterial | BATT_LIBBlackMassToHydro2 | n/a | n/a | MaterialLvl4 | graphite4 | 97% | singleValue |  |  | REC | n/a | est | 2032 | n/a | n/a | n/a | ±20% | n/a | 4 | n/a | n/a | n/a | 3 | n/a | 3.5 | 3.5 | Assumption, no reference | n/a | n/a | n/a | FM | TUB | 2024-08-14
1627 | BATT | 2 | Breaking and separating | ProcessLvl1 | mechanical recovery processes | 1 | Fragmentation | BATT_LIBToMechanical2 | ComponentLvl2 | cathodeActiveMaterial | BATT_LIBBlackMassToHydro2 | n/a | n/a | ElementLvl1 | Al | 97% | singleValue |  |  | REC | n/a | est | 2032 | n/a | n/a | n/a | ±20% | n/a | 4 | n/a | n/a | n/a | 3 | n/a | 3.5 | 3.5 | Assumption, no reference | n/a | n/a | n/a | FM | TUB | 2024-08-14
1628 | BATT | 2 | Breaking and separating | ProcessLvl1 | mechanical recovery processes | 1 | Fragmentation | BATT_LIBToMechanical2 | ComponentLvl2 | cathodeActiveMaterial | BATT_LIBBlackMassToHydro2 | n/a | n/a | ElementLvl1 | Cl | 97% | singleValue |  |  | REC | n/a | est | 2032 | n/a | n/a | n/a | ±20% | n/a | 4 | n/a | n/a | n/a | 3 | n/a | 3.5 | 3.5 | Assumption, no reference | n/a | n/a | n/a | FM | TUB | 2024-08-14
1629 | BATT | 2 | Breaking and separating | ProcessLvl1 | mechanical recovery processes | 1 | Fragmentation | BATT_LIBToMechanical2 | ComponentLvl2 | cathodeActiveMaterial | BATT_LIBBlackMassToHydro2 | n/a | n/a | ElementLvl1 | Co | 97% | singleValue |  |  | REC | n/a | est | 2032 | n/a | n/a | n/a | ±20% | n/a | 4 | n/a | n/a | n/a | 3 | n/a | 3.5 | 3.5 | Assumption, no reference | n/a | n/a | n/a | FM | TUB | 2024-08-14
1630 | BATT | 2 | Breaking and separating | ProcessLvl1 | mechanical recovery processes | 1 | Fragmentation | BATT_LIBToMechanical2 | ComponentLvl2 | cathodeActiveMaterial | BATT_LIBBlackMassToHydro2 | n/a | n/a | ElementLvl1 | Fe | 97% | singleValue |  |  | REC | n/a | est | 2032 | n/a | n/a | n/a | ±20% | n/a | 4 | n/a | n/a | n/a | 3 | n/a | 3.5 | 3.5 | Assumption, no reference | n/a | n/a | n/a | FM | TUB | 2024-08-14
1631 | BATT | 2 | Breaking and separating | ProcessLvl1 | mechanical recovery processes | 1 | Fragmentation | BATT_LIBToMechanical2 | ComponentLvl2 | cathodeActiveMaterial | BATT_LIBBlackMassToHydro2 | n/a | n/a | ElementLvl1 | Li | 97% | singleValue |  |  | REC | n/a | est | 2032 | n/a | n/a | n/a | ±20% | n/a | 4 | n/a | n/a | n/a | 3 | n/a | 3.5 | 3.5 | Assumption, no reference | n/a | n/a | n/a | FM | TUB | 2024-08-14
1632 | BATT | 2 | Breaking and separating | ProcessLvl1 | mechanical recovery processes | 1 | Fragmentation | BATT_LIBToMechanical2 | ComponentLvl2 | cathodeActiveMaterial | BATT_LIBBlackMassToHydro2 | n/a | n/a | ElementLvl1 | Mn | 97% | singleValue |  |  | REC | n/a | est | 2032 | n/a | n/a | n/a | ±20% | n/a | 4 | n/a | n/a | n/a | 3 | n/a | 3.5 | 3.5 | Assumption, no reference | n/a | n/a | n/a | FM | TUB | 2024-08-14
1633 | BATT | 2 | Breaking and separating | ProcessLvl1 | mechanical recovery processes | 1 | Fragmentation | BATT_LIBToMechanical2 | ComponentLvl2 | cathodeActiveMaterial | BATT_LIBBlackMassToHydro2 | n/a | n/a | ElementLvl1 | Ni | 97% | singleValue |  |  | REC | n/a | est | 2032 | n/a | n/a | n/a | ±20% | n/a | 4 | n/a | n/a | n/a | 3 | n/a | 3.5 | 3.5 | Assumption, no reference | n/a | n/a | n/a | FM | TUB | 2024-08-14
1634 | BATT | 2 | Breaking and separating | ProcessLvl1 | mechanical recovery processes | 1 | Fragmentation | BATT_LIBToMechanical2 | ComponentLvl2 | cathodeActiveMaterial | BATT_LIBBlackMassToHydro2 | n/a | n/a | ElementLvl1 | O | 97% | singleValue |  |  | REC | n/a | est | 2032 | n/a | n/a | n/a | ±20% | n/a | 4 | n/a | n/a | n/a | 3 | n/a | 3.5 | 3.5 | Assumption, no reference | n/a | n/a | n/a | FM | TUB | 2024-08-14
1635 | BATT | 2 | Breaking and separating | ProcessLvl1 | mechanical recovery processes | 1 | Fragmentation | BATT_LIBToMechanical2 | ComponentLvl2 | cathodeActiveMaterial | BATT_LIBBlackMassToHydro2 | n/a | n/a | ElementLvl1 | P | 97% | singleValue |  |  | REC | n/a | est | 2032 | n/a | n/a | n/a | ±20% | n/a | 4 | n/a | n/a | n/a | 3 | n/a | 3.5 | 3.5 | Assumption, no reference | n/a | n/a | n/a | FM | TUB | 2024-08-14
1636 | BATT | 2 | Breaking and separating | ProcessLvl1 | mechanical recovery processes | 1 | Fragmentation | BATT_LIBToMechanical2 | ComponentLvl2 | cathodeActiveMaterial | BATT_LIBBlackMassToHydro2 | n/a | n/a | ElementLvl1 | S | 97% | singleValue |  |  | REC | n/a | est | 2032 | n/a | n/a | n/a | ±20% | n/a | 4 | n/a | n/a | n/a | 3 | n/a | 3.5 | 3.5 | Assumption, no reference | n/a | n/a | n/a | FM | TUB | 2024-08-14
1637 | BATT | 2 | Breaking and separating | ProcessLvl1 | mechanical recovery processes | 1 | Fragmentation | BATT_LIBToMechanical2 | ComponentLvl2 | batteryCellCasing2 | BATT_2RM_mechRecLIB2 | n/a | n/a | MaterialLvl1 | AlAndAlAlloys | 93.78% | singleValue |  |  | REC | n/a | calc | 2032 | n/a | n/a | n/a | ±10% | n/a | 1 | n/a | n/a | n/a | 3 | n/a | 2 | 2 | [Vaccari et al., 2024] | CC BY 4.0 | n/a | https://www.sciencedirect.com/science/article/pii/S0921344924002374 | FM | TUB | 2025-02-03
1638 | BATT | 2 | Breaking and separating | ProcessLvl1 | mechanical recovery processes | 1 | Fragmentation | BATT_LIBToMechanical2 | ComponentLvl2 | batteryCellCasing2 | BATT_2RM_mechRecLIB2 | n/a | n/a | MaterialLvl1 | ferrousMetals1 | 93.78% | singleValue |  |  | REC | n/a | calc | 2032 | n/a | n/a | n/a | ±10% | n/a | 1 | n/a | n/a | n/a | 3 | n/a | 2 | 2 | [Vaccari et al., 2024] | CC BY 4.0 | n/a | https://www.sciencedirect.com/science/article/pii/S0921344924002374 | FM | TUB | 2025-02-03
1639 | BATT | 2 | Breaking and separating | ProcessLvl1 | mechanical recovery processes | 1 | Fragmentation | BATT_LIBToMechanical2 | ComponentLvl2 | batteryCellCasing2 | BATT_2RM_mechRecLIB2 | n/a | n/a | ElementLvl1 | Fe | 93.78% | singleValue |  |  | REC | n/a | calc | 2032 | n/a | n/a | n/a | ±10% | n/a | 1 | n/a | n/a | n/a | 3 | n/a | 2 | 2 | [Vaccari et al., 2024] | CC BY 4.0 | n/a | https://www.sciencedirect.com/science/article/pii/S0921344924002374 | FM | TUB | 2025-02-03
1640 | BATT | 2 | Breaking and separating | ProcessLvl1 | mechanical recovery processes | 1 | Fragmentation | BATT_LIBToMechanical2 | ComponentLvl2 | currentCollectorCathode | BATT_2RM_mechRecLIB2 | n/a | n/a | ElementLvl1 | Al | 95% | singleValue |  |  | REC | n/a | est | 2032 | n/a | n/a | n/a | ±20% | n/a | 4 | n/a | n/a | n/a | 3 | n/a | 3.5 | 3.5 | Assumption, no reference | n/a | n/a | n/a | FM | TUB | 2024-08-14
1641 | BATT | 2 | Breaking and separating | ProcessLvl1 | mechanical recovery processes | 1 | Fragmentation | BATT_LIBToMechanical2 | ComponentLvl2 | currentCollectorAnode | BATT_2RM_mechRecLIB2 | n/a | n/a | ElementLvl1 | Cu | 95% | singleValue |  |  | REC | n/a | est | 2032 | n/a | n/a | n/a | ±20% | n/a | 4 | n/a | n/a | n/a | 3 | n/a | 3.5 | 3.5 | Assumption, no reference | n/a | n/a | n/a | FM | TUB | 2024-08-14
1642 | BATT | 3 | Hydrometallurgy (Leaching/SolventExtraction/Priciptation&Crystallization) | ProcessLvl3 | hydrometallurgy batteries | 1 | Transformation | BATT_LIBBlackMassToHydro2 | n/a | n/a | BATT_2RM_chemRecLIB2 | n/a | n/a | ElementLvl1 | Li | 92% | singleValue |  |  | REC | n/a | calc | 2032 | n/a | n/a | n/a | ±10% | n/a | 1 | n/a | n/a | n/a | 3 | n/a | 2 | 2 | [Hämmer and Wambach, 2024] | CC BY 4.0 | n/a | https://www.mdpi.com/2071-1050/16/19/8737 | FM | TUB | 2025-02-03
1643 | BATT | 3 | Hydrometallurgy (Leaching/SolventExtraction/Priciptation&Crystallization) | ProcessLvl3 | hydrometallurgy batteries | 1 | Transformation | BATT_LIBBlackMassToHydro2 | n/a | n/a | BATT_2RM_chemRecLIB2 | n/a | n/a | ElementLvl1 | Ni | 98% | singleValue |  |  | REC | n/a | est | 2032 | n/a | n/a | n/a | ±20% | n/a | 4 | n/a | n/a | n/a | 3 | n/a | 3.5 | 3.5 | Assumption, no reference | n/a | n/a | n/a | FM | TUB | 2024-08-14
1644 | BATT | 3 | Hydrometallurgy (Leaching/SolventExtraction/Priciptation&Crystallization) | ProcessLvl3 | hydrometallurgy batteries | 1 | Transformation | BATT_LIBBlackMassToHydro2 | n/a | n/a | BATT_2RM_chemRecLIB2 | n/a | n/a | ElementLvl1 | Co | 98% | singleValue |  |  | REC | n/a | est | 2032 | n/a | n/a | n/a | ±20% | n/a | 4 | n/a | n/a | n/a | 3 | n/a | 3.5 | 3.5 | Assumption, no reference | n/a | n/a | n/a | FM | TUB | 2024-08-14
1645 | BATT | 3 | Hydrometallurgy (Leaching/SolventExtraction/Priciptation&Crystallization) | ProcessLvl3 | hydrometallurgy batteries | 1 | Transformation | BATT_LIBBlackMassToHydro2 | n/a | n/a | BATT_2RM_chemRecLIB2 | n/a | n/a | ElementLvl1 | Mn | 21% | singleValue |  |  | REC | n/a | est | 2032 | n/a | n/a | n/a | ±20% | n/a | 4 | n/a | n/a | n/a | 3 | n/a | 3.5 | 3.5 | Assumption, no reference | n/a | n/a | n/a | FM | TUB | 2025-02-03
1646 | BATT | 3 | Hydrometallurgy (Leaching/SolventExtraction/Priciptation&Crystallization) | ProcessLvl3 | hydrometallurgy batteries | 1 | Transformation | BATT_LIBBlackMassToHydro2 | n/a | n/a | BATT_2RM_chemRecLIB2 | n/a | n/a | ElementLvl1 | Al | 21% | singleValue |  |  | REC | n/a | est | 2032 | n/a | n/a | n/a | ±20% | n/a | 4 | n/a | n/a | n/a | 3 | n/a | 3.5 | 3.5 | Assumption, no reference | n/a | n/a | n/a | FM | TUB | 2024-08-14
1647 | BATT | 3 | Hydrometallurgy (Leaching/SolventExtraction/Priciptation&Crystallization) | ProcessLvl3 | hydrometallurgy batteries | 1 | Transformation | BATT_LIBBlackMassToHydro2 | n/a | n/a | BATT_2RM_chemRecLIB2 | n/a | n/a | ElementLvl1 | Fe | 21% | singleValue |  |  | REC | n/a | est | 2032 | n/a | n/a | n/a | ±20% | n/a | 4 | n/a | n/a | n/a | 3 | n/a | 3.5 | 3.5 | Assumption, no reference | n/a | n/a | n/a | FM | TUB | 2024-08-14
1648 | BATT | 3 | Hydrometallurgy (Leaching/SolventExtraction/Priciptation&Crystallization) | ProcessLvl3 | hydrometallurgy batteries | 1 | Transformation | BATT_LIBBlackMassToHydro2 | n/a | n/a | BATT_2RM_chemRecLIB2 | n/a | n/a | ElementLvl1 | P | 21% | singleValue |  |  | REC | n/a | est | 2032 | n/a | n/a | n/a | ±20% | n/a | 4 | n/a | n/a | n/a | 3 | n/a | 3.5 | 3.5 | Assumption, no reference | n/a | n/a | n/a | FM | TUB | 2024-08-14
1649 | BATT | 3 | Hydrometallurgy (Leaching/SolventExtraction/Priciptation&Crystallization) | ProcessLvl3 | hydrometallurgy batteries | 1 | Transformation | BATT_LIBBlackMassToHydro2 | n/a | n/a | BATT_2RM_chemRecLIB2 | n/a | n/a | MaterialLvl4 | graphite4 | 83% | singleValue |  |  | REC | n/a | est | 2032 | n/a | n/a | n/a | ±20% | n/a | 4 | n/a | n/a | n/a | 3 | n/a | 3.5 | 3.5 | Assumption, no reference | n/a | n/a | n/a | FM | TUB | 2024-08-14
1650 | BATT | 2 | Breaking and separating | ProcessLvl1 | mechanical recovery processes | 1 | Fragmentation | BATT_LIBToMechanical2 | ComponentLvl2 | anodeActiveMaterial | BATT_LIBBlackMassToHydro2 | n/a | n/a | MaterialLvl4 | graphite4 | 97% | singleValue |  |  | REC | n/a | est | 2050 | n/a | n/a | n/a | ±20% | n/a | 4 | n/a | n/a | n/a | 4 | n/a | 4 | 4 | Assumption, no reference | n/a | n/a | n/a | FM | TUB | 2024-08-14
1651 | BATT | 2 | Breaking and separating | ProcessLvl1 | mechanical recovery processes | 1 | Fragmentation | BATT_LIBToMechanical2 | ComponentLvl2 | cathodeActiveMaterial | BATT_LIBBlackMassToHydro2 | n/a | n/a | ElementLvl1 | Al | 97% | singleValue |  |  | REC | n/a | est | 2050 | n/a | n/a | n/a | ±20% | n/a | 4 | n/a | n/a | n/a | 4 | n/a | 4 | 4 | Assumption, no reference | n/a | n/a | n/a | FM | TUB | 2024-08-14
1652 | BATT | 2 | Breaking and separating | ProcessLvl1 | mechanical recovery processes | 1 | Fragmentation | BATT_LIBToMechanical2 | ComponentLvl2 | cathodeActiveMaterial | BATT_LIBBlackMassToHydro2 | n/a | n/a | ElementLvl1 | Cl | 97% | singleValue |  |  | REC | n/a | est | 2050 | n/a | n/a | n/a | ±20% | n/a | 4 | n/a | n/a | n/a | 4 | n/a | 4 | 4 | Assumption, no reference | n/a | n/a | n/a | FM | TUB | 2024-08-14
1653 | BATT | 2 | Breaking and separating | ProcessLvl1 | mechanical recovery processes | 1 | Fragmentation | BATT_LIBToMechanical2 | ComponentLvl2 | cathodeActiveMaterial | BATT_LIBBlackMassToHydro2 | n/a | n/a | ElementLvl1 | Co | 97% | singleValue |  |  | REC | n/a | est | 2050 | n/a | n/a | n/a | ±20% | n/a | 4 | n/a | n/a | n/a | 4 | n/a | 4 | 4 | Assumption, no reference | n/a | n/a | n/a | FM | TUB | 2024-08-14
1654 | BATT | 2 | Breaking and separating | ProcessLvl1 | mechanical recovery processes | 1 | Fragmentation | BATT_LIBToMechanical2 | ComponentLvl2 | cathodeActiveMaterial | BATT_LIBBlackMassToHydro2 | n/a | n/a | ElementLvl1 | Fe | 97% | singleValue |  |  | REC | n/a | est | 2050 | n/a | n/a | n/a | ±20% | n/a | 4 | n/a | n/a | n/a | 4 | n/a | 4 | 4 | Assumption, no reference | n/a | n/a | n/a | FM | TUB | 2024-08-14
1655 | BATT | 2 | Breaking and separating | ProcessLvl1 | mechanical recovery processes | 1 | Fragmentation | BATT_LIBToMechanical2 | ComponentLvl2 | cathodeActiveMaterial | BATT_LIBBlackMassToHydro2 | n/a | n/a | ElementLvl1 | Li | 97% | singleValue |  |  | REC | n/a | est | 2050 | n/a | n/a | n/a | ±20% | n/a | 4 | n/a | n/a | n/a | 4 | n/a | 4 | 4 | Assumption, no reference | n/a | n/a | n/a | FM | TUB | 2024-08-14
1656 | BATT | 2 | Breaking and separating | ProcessLvl1 | mechanical recovery processes | 1 | Fragmentation | BATT_LIBToMechanical2 | ComponentLvl2 | cathodeActiveMaterial | BATT_LIBBlackMassToHydro2 | n/a | n/a | ElementLvl1 | Mn | 97% | singleValue |  |  | REC | n/a | est | 2050 | n/a | n/a | n/a | ±20% | n/a | 4 | n/a | n/a | n/a | 4 | n/a | 4 | 4 | Assumption, no reference | n/a | n/a | n/a | FM | TUB | 2024-08-14
1657 | BATT | 2 | Breaking and separating | ProcessLvl1 | mechanical recovery processes | 1 | Fragmentation | BATT_LIBToMechanical2 | ComponentLvl2 | cathodeActiveMaterial | BATT_LIBBlackMassToHydro2 | n/a | n/a | ElementLvl1 | Ni | 97% | singleValue |  |  | REC | n/a | est | 2050 | n/a | n/a | n/a | ±20% | n/a | 4 | n/a | n/a | n/a | 4 | n/a | 4 | 4 | Assumption, no reference | n/a | n/a | n/a | FM | TUB | 2024-08-14
1658 | BATT | 2 | Breaking and separating | ProcessLvl1 | mechanical recovery processes | 1 | Fragmentation | BATT_LIBToMechanical2 | ComponentLvl2 | cathodeActiveMaterial | BATT_LIBBlackMassToHydro2 | n/a | n/a | ElementLvl1 | O | 97% | singleValue |  |  | REC | n/a | est | 2050 | n/a | n/a | n/a | ±20% | n/a | 4 | n/a | n/a | n/a | 4 | n/a | 4 | 4 | Assumption, no reference | n/a | n/a | n/a | FM | TUB | 2024-08-14
1659 | BATT | 2 | Breaking and separating | ProcessLvl1 | mechanical recovery processes | 1 | Fragmentation | BATT_LIBToMechanical2 | ComponentLvl2 | cathodeActiveMaterial | BATT_LIBBlackMassToHydro2 | n/a | n/a | ElementLvl1 | P | 97% | singleValue |  |  | REC | n/a | est | 2050 | n/a | n/a | n/a | ±20% | n/a | 4 | n/a | n/a | n/a | 4 | n/a | 4 | 4 | Assumption, no reference | n/a | n/a | n/a | FM | TUB | 2024-08-14
1660 | BATT | 2 | Breaking and separating | ProcessLvl1 | mechanical recovery processes | 1 | Fragmentation | BATT_LIBToMechanical2 | ComponentLvl2 | cathodeActiveMaterial | BATT_LIBBlackMassToHydro2 | n/a | n/a | ElementLvl1 | S | 97% | singleValue |  |  | REC | n/a | est | 2050 | n/a | n/a | n/a | ±20% | n/a | 4 | n/a | n/a | n/a | 4 | n/a | 4 | 4 | Assumption, no reference | n/a | n/a | n/a | FM | TUB | 2024-08-14
1661 | BATT | 2 | Breaking and separating | ProcessLvl1 | mechanical recovery processes | 1 | Fragmentation | BATT_LIBToMechanical2 | ComponentLvl2 | batteryCellCasing2 | BATT_2RM_mechRecLIB2 | n/a | n/a | MaterialLvl1 | AlAndAlAlloys | 93.78% | singleValue |  |  | REC | n/a | calc | 2050 | n/a | n/a | n/a | ±15% | n/a | 1 | n/a | n/a | n/a | 4 | n/a | 2.5 | 2.5 | [Vaccari et al., 2024] | CC BY 4.0 | n/a | https://www.sciencedirect.com/science/article/pii/S0921344924002374 | FM | TUB | 2025-02-03
1662 | BATT | 2 | Breaking and separating | ProcessLvl1 | mechanical recovery processes | 1 | Fragmentation | BATT_LIBToMechanical2 | ComponentLvl2 | batteryCellCasing2 | BATT_2RM_mechRecLIB2 | n/a | n/a | MaterialLvl1 | ferrousMetals1 | 93.78% | singleValue |  |  | REC | n/a | calc | 2050 | n/a | n/a | n/a | ±15% | n/a | 1 | n/a | n/a | n/a | 4 | n/a | 2.5 | 2.5 | [Vaccari et al., 2024] | CC BY 4.0 | n/a | https://www.sciencedirect.com/science/article/pii/S0921344924002374 | FM | TUB | 2025-02-03
1663 | BATT | 2 | Breaking and separating | ProcessLvl1 | mechanical recovery processes | 1 | Fragmentation | BATT_LIBToMechanical2 | ComponentLvl2 | batteryCellCasing2 | BATT_2RM_mechRecLIB2 | n/a | n/a | ElementLvl1 | Fe | 93.78% | singleValue |  |  | REC | n/a | calc | 2050 | n/a | n/a | n/a | ±15% | n/a | 1 | n/a | n/a | n/a | 4 | n/a | 2.5 | 2.5 | [Vaccari et al., 2024] | CC BY 4.0 | n/a | https://www.sciencedirect.com/science/article/pii/S0921344924002374 | FM | TUB | 2025-02-03
1664 | BATT | 2 | Breaking and separating | ProcessLvl1 | mechanical recovery processes | 1 | Fragmentation | BATT_LIBToMechanical2 | ComponentLvl2 | currentCollectorCathode | BATT_2RM_mechRecLIB2 | n/a | n/a | ElementLvl1 | Al | 95% | singleValue |  |  | REC | n/a | est | 2050 | n/a | n/a | n/a | ±20% | n/a | 4 | n/a | n/a | n/a | 4 | n/a | 4 | 4 | Assumption, no reference | n/a | n/a | n/a | FM | TUB | 2024-08-14
1665 | BATT | 2 | Breaking and separating | ProcessLvl1 | mechanical recovery processes | 1 | Fragmentation | BATT_LIBToMechanical2 | ComponentLvl2 | currentCollectorAnode | BATT_2RM_mechRecLIB2 | n/a | n/a | ElementLvl1 | Cu | 95% | singleValue |  |  | REC | n/a | est | 2050 | n/a | n/a | n/a | ±20% | n/a | 4 | n/a | n/a | n/a | 4 | n/a | 4 | 4 | Assumption, no reference | n/a | n/a | n/a | FM | TUB | 2024-08-14
1666 | BATT | 3 | Hydrometallurgy (Leaching/SolventExtraction/Priciptation&Crystallization) | ProcessLvl3 | hydrometallurgy batteries | 1 | Transformation | BATT_LIBBlackMassToHydro2 | n/a | n/a | BATT_2RM_chemRecLIB2 | n/a | n/a | ElementLvl1 | Li | 94% | singleValue |  |  | REC | n/a | calc | 2050 | n/a | n/a | n/a | ±15% | n/a | 1 | n/a | n/a | n/a | 4 | n/a | 2.5 | 2.5 | [Hämmer and Wambach, 2024] | CC BY 4.0 | n/a | https://www.mdpi.com/2071-1050/16/19/8737 | FM | TUB | 2025-02-03
1667 | BATT | 3 | Hydrometallurgy (Leaching/SolventExtraction/Priciptation&Crystallization) | ProcessLvl3 | hydrometallurgy batteries | 1 | Transformation | BATT_LIBBlackMassToHydro2 | n/a | n/a | BATT_2RM_chemRecLIB2 | n/a | n/a | ElementLvl1 | Ni | 98% | singleValue |  |  | REC | n/a | est | 2050 | n/a | n/a | n/a | ±20% | n/a | 4 | n/a | n/a | n/a | 4 | n/a | 4 | 4 | Assumption, no reference | n/a | n/a | n/a | FM | TUB | 2024-08-14
1668 | BATT | 3 | Hydrometallurgy (Leaching/SolventExtraction/Priciptation&Crystallization) | ProcessLvl3 | hydrometallurgy batteries | 1 | Transformation | BATT_LIBBlackMassToHydro2 | n/a | n/a | BATT_2RM_chemRecLIB2 | n/a | n/a | ElementLvl1 | Co | 98% | singleValue |  |  | REC | n/a | est | 2050 | n/a | n/a | n/a | ±20% | n/a | 4 | n/a | n/a | n/a | 4 | n/a | 4 | 4 | Assumption, no reference | n/a | n/a | n/a | FM | TUB | 2024-08-14
1669 | BATT | 3 | Hydrometallurgy (Leaching/SolventExtraction/Priciptation&Crystallization) | ProcessLvl3 | hydrometallurgy batteries | 1 | Transformation | BATT_LIBBlackMassToHydro2 | n/a | n/a | BATT_2RM_chemRecLIB2 | n/a | n/a | ElementLvl1 | Mn | 52% | singleValue |  |  | REC | n/a | est | 2050 | n/a | n/a | n/a | ±20% | n/a | 4 | n/a | n/a | n/a | 4 | n/a | 4 | 4 | [Li et al., 2023] | CC BY 4.0 | n/a | https://doi.org/10.1016/j.seppur.2022.122559 | FM | TUB | 2025-02-03
1670 | BATT | 3 | Hydrometallurgy (Leaching/SolventExtraction/Priciptation&Crystallization) | ProcessLvl3 | hydrometallurgy batteries | 1 | Transformation | BATT_LIBBlackMassToHydro2 | n/a | n/a | BATT_2RM_chemRecLIB2 | n/a | n/a | ElementLvl1 | Al | 52% | singleValue |  |  | REC | n/a | est | 2050 | n/a | n/a | n/a | ±20% | n/a | 4 | n/a | n/a | n/a | 4 | n/a | 4 | 4 | Assumption, no reference | n/a | n/a | n/a | FM | TUB | 2024-08-14
1671 | BATT | 3 | Hydrometallurgy (Leaching/SolventExtraction/Priciptation&Crystallization) | ProcessLvl3 | hydrometallurgy batteries | 1 | Transformation | BATT_LIBBlackMassToHydro2 | n/a | n/a | BATT_2RM_chemRecLIB2 | n/a | n/a | ElementLvl1 | Fe | 52% | singleValue |  |  | REC | n/a | est | 2050 | n/a | n/a | n/a | ±20% | n/a | 4 | n/a | n/a | n/a | 4 | n/a | 4 | 4 | Assumption, no reference | n/a | n/a | n/a | FM | TUB | 2024-08-14
1672 | BATT | 3 | Hydrometallurgy (Leaching/SolventExtraction/Priciptation&Crystallization) | ProcessLvl3 | hydrometallurgy batteries | 1 | Transformation | BATT_LIBBlackMassToHydro2 | n/a | n/a | BATT_2RM_chemRecLIB2 | n/a | n/a | ElementLvl1 | P | 52% | singleValue |  |  | REC | n/a | est | 2050 | n/a | n/a | n/a | ±20% | n/a | 4 | n/a | n/a | n/a | 4 | n/a | 4 | 4 | Assumption, no reference | n/a | n/a | n/a | FM | TUB | 2024-08-14
1673 | BATT | 3 | Hydrometallurgy (Leaching/SolventExtraction/Priciptation&Crystallization) | ProcessLvl3 | hydrometallurgy batteries | 1 | Transformation | BATT_LIBBlackMassToHydro2 | n/a | n/a | BATT_2RM_chemRecLIB2 | n/a | n/a | MaterialLvl4 | graphite4 | 95% | singleValue |  |  | REC | n/a | est | 2050 | n/a | n/a | n/a | ±20% | n/a | 4 | n/a | n/a | n/a | 4 | n/a | 4 | 4 | Assumption, no reference | n/a | n/a | n/a | FM | TUB | 2024-08-14
1674 | BATT | 2 | Breaking and separating | ProcessLvl1 | mechanical recovery processes | 1 | Fragmentation | BATT_LIBToMechanical2 | ComponentLvl2 | anodeActiveMaterial | BATT_Losses_LIBBlackMassToHydro2 | n/a | n/a | MaterialLvl4 | graphite4 | 14.75% | singleValue |  |  | OBS | n/a | calc | 2010 | n/a | n/a | n/a | ±5% | n/a | 1 | n/a | n/a | n/a | 1 | n/a | 1 | 1 | [Vaccari et al., 2024] | CC BY 4.0 | n/a | https://www.sciencedirect.com/science/article/pii/S0921344924002374 | MT | TUB | 2024-12-11
1675 | BATT | 2 | Breaking and separating | ProcessLvl1 | mechanical recovery processes | 1 | Fragmentation | BATT_LIBToMechanical2 | ComponentLvl2 | cathodeActiveMaterial | BATT_Losses_LIBBlackMassToHydro2 | n/a | n/a | ElementLvl1 | Al | 14.75% | singleValue |  |  | OBS | n/a | calc | 2010 | n/a | n/a | n/a | ±5% | n/a | 1 | n/a | n/a | n/a | 1 | n/a | 1 | 1 | [Vaccari et al., 2024] | CC BY 4.0 | n/a | https://www.sciencedirect.com/science/article/pii/S0921344924002374 | MT | TUB | 2024-12-11
1676 | BATT | 2 | Breaking and separating | ProcessLvl1 | mechanical recovery processes | 1 | Fragmentation | BATT_LIBToMechanical2 | ComponentLvl2 | cathodeActiveMaterial | BATT_Losses_LIBBlackMassToHydro2 | n/a | n/a | ElementLvl1 | Cl | 14.75% | singleValue |  |  | OBS | n/a | calc | 2010 | n/a | n/a | n/a | ±5% | n/a | 1 | n/a | n/a | n/a | 1 | n/a | 1 | 1 | [Vaccari et al., 2024] | CC BY 4.0 | n/a | https://www.sciencedirect.com/science/article/pii/S0921344924002374 | MT | TUB | 2024-12-11
1677 | BATT | 2 | Breaking and separating | ProcessLvl1 | mechanical recovery processes | 1 | Fragmentation | BATT_LIBToMechanical2 | ComponentLvl2 | cathodeActiveMaterial | BATT_Losses_LIBBlackMassToHydro2 | n/a | n/a | ElementLvl1 | Co | 14.75% | singleValue |  |  | OBS | n/a | calc | 2010 | n/a | n/a | n/a | ±5% | n/a | 1 | n/a | n/a | n/a | 1 | n/a | 1 | 1 | [Vaccari et al., 2024] | CC BY 4.0 | n/a | https://www.sciencedirect.com/science/article/pii/S0921344924002374 | MT | TUB | 2024-12-11
1678 | BATT | 2 | Breaking and separating | ProcessLvl1 | mechanical recovery processes | 1 | Fragmentation | BATT_LIBToMechanical2 | ComponentLvl2 | cathodeActiveMaterial | BATT_Losses_LIBBlackMassToHydro2 | n/a | n/a | ElementLvl1 | Fe | 14.75% | singleValue |  |  | OBS | n/a | calc | 2010 | n/a | n/a | n/a | ±5% | n/a | 1 | n/a | n/a | n/a | 1 | n/a | 1 | 1 | [Vaccari et al., 2024] | CC BY 4.0 | n/a | https://www.sciencedirect.com/science/article/pii/S0921344924002374 | MT | TUB | 2024-12-11
1679 | BATT | 2 | Breaking and separating | ProcessLvl1 | mechanical recovery processes | 1 | Fragmentation | BATT_LIBToMechanical2 | ComponentLvl2 | cathodeActiveMaterial | BATT_Losses_LIBBlackMassToHydro2 | n/a | n/a | ElementLvl1 | Li | 14.75% | singleValue |  |  | OBS | n/a | calc | 2010 | n/a | n/a | n/a | ±5% | n/a | 1 | n/a | n/a | n/a | 1 | n/a | 1 | 1 | [Vaccari et al., 2024] | CC BY 4.0 | n/a | https://www.sciencedirect.com/science/article/pii/S0921344924002374 | MT | TUB | 2024-12-11
1680 | BATT | 2 | Breaking and separating | ProcessLvl1 | mechanical recovery processes | 1 | Fragmentation | BATT_LIBToMechanical2 | ComponentLvl2 | cathodeActiveMaterial | BATT_Losses_LIBBlackMassToHydro2 | n/a | n/a | ElementLvl1 | Mn | 14.75% | singleValue |  |  | OBS | n/a | calc | 2010 | n/a | n/a | n/a | ±5% | n/a | 1 | n/a | n/a | n/a | 1 | n/a | 1 | 1 | [Vaccari et al., 2024] | CC BY 4.0 | n/a | https://www.sciencedirect.com/science/article/pii/S0921344924002374 | MT | TUB | 2024-12-11
1681 | BATT | 2 | Breaking and separating | ProcessLvl1 | mechanical recovery processes | 1 | Fragmentation | BATT_LIBToMechanical2 | ComponentLvl2 | cathodeActiveMaterial | BATT_Losses_LIBBlackMassToHydro2 | n/a | n/a | ElementLvl1 | Ni | 14.75% | singleValue |  |  | OBS | n/a | calc | 2010 | n/a | n/a | n/a | ±5% | n/a | 1 | n/a | n/a | n/a | 1 | n/a | 1 | 1 | [Vaccari et al., 2024] | CC BY 4.0 | n/a | https://www.sciencedirect.com/science/article/pii/S0921344924002374 | MT | TUB | 2024-12-11
1682 | BATT | 2 | Breaking and separating | ProcessLvl1 | mechanical recovery processes | 1 | Fragmentation | BATT_LIBToMechanical2 | ComponentLvl2 | cathodeActiveMaterial | BATT_Losses_LIBBlackMassToHydro2 | n/a | n/a | ElementLvl1 | O | 14.75% | singleValue |  |  | OBS | n/a | calc | 2010 | n/a | n/a | n/a | ±5% | n/a | 1 | n/a | n/a | n/a | 1 | n/a | 1 | 1 | [Vaccari et al., 2024] | CC BY 4.0 | n/a | https://www.sciencedirect.com/science/article/pii/S0921344924002374 | MT | TUB | 2024-12-11
1683 | BATT | 2 | Breaking and separating | ProcessLvl1 | mechanical recovery processes | 1 | Fragmentation | BATT_LIBToMechanical2 | ComponentLvl2 | cathodeActiveMaterial | BATT_Losses_LIBBlackMassToHydro2 | n/a | n/a | ElementLvl1 | P | 14.75% | singleValue |  |  | OBS | n/a | calc | 2010 | n/a | n/a | n/a | ±5% | n/a | 1 | n/a | n/a | n/a | 1 | n/a | 1 | 1 | [Vaccari et al., 2024] | CC BY 4.0 | n/a | https://www.sciencedirect.com/science/article/pii/S0921344924002374 | MT | TUB | 2024-12-11
1684 | BATT | 2 | Breaking and separating | ProcessLvl1 | mechanical recovery processes | 1 | Fragmentation | BATT_LIBToMechanical2 | ComponentLvl2 | cathodeActiveMaterial | BATT_Losses_LIBBlackMassToHydro2 | n/a | n/a | ElementLvl1 | S | 14.75% | singleValue |  |  | OBS | n/a | calc | 2010 | n/a | n/a | n/a | ±5% | n/a | 1 | n/a | n/a | n/a | 1 | n/a | 1 | 1 | [Vaccari et al., 2024] | CC BY 4.0 | n/a | https://www.sciencedirect.com/science/article/pii/S0921344924002374 | MT | TUB | 2024-12-11
1685 | BATT | 2 | Breaking and separating | ProcessLvl1 | mechanical recovery processes | 1 | Fragmentation | BATT_LIBToMechanical2 | ComponentLvl2 | batteryCellCasing2 | BATT_Losses_mechRecLIB2 | n/a | n/a | MaterialLvl1 | AlAndAlAlloys | 6.224% | singleValue |  |  | OBS | n/a | calc | 2010 | n/a | n/a | n/a | ±5% | n/a | 1 | n/a | n/a | n/a | 1 | n/a | 1 | 1 | [Vaccari et al., 2024] | CC BY 4.0 | n/a | https://www.sciencedirect.com/science/article/pii/S0921344924002374 | MT | TUB | 2024-12-11
1686 | BATT | 2 | Breaking and separating | ProcessLvl1 | mechanical recovery processes | 1 | Fragmentation | BATT_LIBToMechanical2 | ComponentLvl2 | batteryCellCasing2 | BATT_Losses_mechRecLIB2 | n/a | n/a | MaterialLvl1 | ferrousMetals1 | 6.224% | singleValue |  |  | OBS | n/a | calc | 2010 | n/a | n/a | n/a | ±5% | n/a | 1 | n/a | n/a | n/a | 1 | n/a | 1 | 1 | [Vaccari et al., 2024] | CC BY 4.0 | n/a | https://www.sciencedirect.com/science/article/pii/S0921344924002374 | MT | TUB | 2024-12-11
1687 | BATT | 2 | Breaking and separating | ProcessLvl1 | mechanical recovery processes | 1 | Fragmentation | BATT_LIBToMechanical2 | ComponentLvl2 | batteryCellCasing2 | BATT_Losses_mechRecLIB2 | n/a | n/a | ElementLvl1 | Fe | 6.224% | singleValue |  |  | OBS | n/a | calc | 2010 | n/a | n/a | n/a | ±5% | n/a | 1 | n/a | n/a | n/a | 1 | n/a | 1 | 1 | [Vaccari et al., 2024] | CC BY 4.0 | n/a | https://www.sciencedirect.com/science/article/pii/S0921344924002374 | MT | TUB | 2024-12-11
1688 | BATT | 2 | Breaking and separating | ProcessLvl1 | mechanical recovery processes | 1 | Fragmentation | BATT_LIBToMechanical2 | ComponentLvl2 | currentCollectorCathode | BATT_Losses_mechRecLIB2 | n/a | n/a | ElementLvl1 | Al | 16.29% | singleValue |  |  | OBS | n/a | calc | 2010 | n/a | n/a | n/a | ±5% | n/a | 1 | n/a | n/a | n/a | 1 | n/a | 1 | 1 | [Vaccari et al., 2024] | CC BY 4.0 | n/a | https://www.sciencedirect.com/science/article/pii/S0921344924002374 | MT | TUB | 2024-12-11
1689 | BATT | 2 | Breaking and separating | ProcessLvl1 | mechanical recovery processes | 1 | Fragmentation | BATT_LIBToMechanical2 | ComponentLvl2 | currentCollectorAnode | BATT_Losses_mechRecLIB2 | n/a | n/a | ElementLvl1 | Cu | 10.36% | singleValue |  |  | OBS | n/a | calc | 2010 | n/a | n/a | n/a | ±5% | n/a | 1 | n/a | n/a | n/a | 1 | n/a | 1 | 1 | [Vaccari et al., 2024] | CC BY 4.0 | n/a | https://www.sciencedirect.com/science/article/pii/S0921344924002374 | MT | TUB | 2024-12-11
1690 | BATT | 3 | Hydrometallurgy (Leaching/SolventExtraction/Priciptation&Crystallization) | ProcessLvl3 | hydrometallurgy batteries | 1 | Transformation | BATT_LIBBlackMassToHydro2 | n/a | n/a | BATT_Losses_chemRecLIB2 | n/a | n/a | ElementLvl1 | Li | 8% | singleValue |  |  | OBS | n/a | calc | 2010 | n/a | n/a | n/a | ±5% | n/a | 1 | n/a | n/a | n/a | 1 | n/a | 1 | 1 | [Hämmer and Wambach, 2024] | CC BY 4.0 | n/a | https://www.mdpi.com/2071-1050/16/19/8737 | MT | TUB | 2024-12-11
1691 | BATT | 3 | Hydrometallurgy (Leaching/SolventExtraction/Priciptation&Crystallization) | ProcessLvl3 | hydrometallurgy batteries | 1 | Transformation | BATT_LIBBlackMassToHydro2 | n/a | n/a | BATT_Losses_chemRecLIB2 | n/a | n/a | ElementLvl1 | Ni | 8.78% | singleValue |  |  | OBS | n/a | calc | 2010 | n/a | n/a | n/a | ±5% | n/a | 1 | n/a | n/a | n/a | 1 | n/a | 1 | 1 | [Hämmer and Wambach, 2024] | CC BY 4.0 | n/a | https://www.mdpi.com/2071-1050/16/19/8738 | MT | TUB | 2024-12-11
1692 | BATT | 3 | Hydrometallurgy (Leaching/SolventExtraction/Priciptation&Crystallization) | ProcessLvl3 | hydrometallurgy batteries | 1 | Transformation | BATT_LIBBlackMassToHydro2 | n/a | n/a | BATT_Losses_chemRecLIB2 | n/a | n/a | ElementLvl1 | Co | 20.58% | singleValue |  |  | OBS | n/a | calc | 2010 | n/a | n/a | n/a | ±5% | n/a | 1 | n/a | n/a | n/a | 1 | n/a | 1 | 1 | [Hämmer and Wambach, 2024] | CC BY 4.0 | n/a | https://www.mdpi.com/2071-1050/16/19/8740 | MT | TUB | 2024-12-11
1693 | BATT | 2 | Breaking and separating | ProcessLvl1 | mechanical recovery processes | 1 | Fragmentation | BATT_LIBToMechanical2 | ComponentLvl2 | anodeActiveMaterial | BATT_Losses_LIBBlackMassToHydro2 | n/a | n/a | MaterialLvl4 | graphite4 | 14.75% | singleValue |  |  | REC | n/a | calc | 2025 | n/a | n/a | n/a | ±5% | n/a | 1 | n/a | n/a | n/a | 1 | n/a | 1 | 1 | [Vaccari et al., 2024] | CC BY 4.0 | n/a | https://www.sciencedirect.com/science/article/pii/S0921344924002374 | MT | TUB | 2024-12-11
1694 | BATT | 2 | Breaking and separating | ProcessLvl1 | mechanical recovery processes | 1 | Fragmentation | BATT_LIBToMechanical2 | ComponentLvl2 | cathodeActiveMaterial | BATT_Losses_LIBBlackMassToHydro2 | n/a | n/a | ElementLvl1 | Al | 14.75% | singleValue |  |  | REC | n/a | calc | 2025 | n/a | n/a | n/a | ±5% | n/a | 1 | n/a | n/a | n/a | 1 | n/a | 1 | 1 | [Vaccari et al., 2024] | CC BY 4.0 | n/a | https://www.sciencedirect.com/science/article/pii/S0921344924002374 | MT | TUB | 2024-12-11
1695 | BATT | 2 | Breaking and separating | ProcessLvl1 | mechanical recovery processes | 1 | Fragmentation | BATT_LIBToMechanical2 | ComponentLvl2 | cathodeActiveMaterial | BATT_Losses_LIBBlackMassToHydro2 | n/a | n/a | ElementLvl1 | Cl | 14.75% | singleValue |  |  | REC | n/a | calc | 2025 | n/a | n/a | n/a | ±5% | n/a | 1 | n/a | n/a | n/a | 1 | n/a | 1 | 1 | [Vaccari et al., 2024] | CC BY 4.0 | n/a | https://www.sciencedirect.com/science/article/pii/S0921344924002374 | MT | TUB | 2024-12-11
1696 | BATT | 2 | Breaking and separating | ProcessLvl1 | mechanical recovery processes | 1 | Fragmentation | BATT_LIBToMechanical2 | ComponentLvl2 | cathodeActiveMaterial | BATT_Losses_LIBBlackMassToHydro2 | n/a | n/a | ElementLvl1 | Co | 14.75% | singleValue |  |  | REC | n/a | calc | 2025 | n/a | n/a | n/a | ±5% | n/a | 1 | n/a | n/a | n/a | 1 | n/a | 1 | 1 | [Vaccari et al., 2024] | CC BY 4.0 | n/a | https://www.sciencedirect.com/science/article/pii/S0921344924002374 | MT | TUB | 2024-12-11
1697 | BATT | 2 | Breaking and separating | ProcessLvl1 | mechanical recovery processes | 1 | Fragmentation | BATT_LIBToMechanical2 | ComponentLvl2 | cathodeActiveMaterial | BATT_Losses_LIBBlackMassToHydro2 | n/a | n/a | ElementLvl1 | Fe | 14.75% | singleValue |  |  | REC | n/a | calc | 2025 | n/a | n/a | n/a | ±5% | n/a | 1 | n/a | n/a | n/a | 1 | n/a | 1 | 1 | [Vaccari et al., 2024] | CC BY 4.0 | n/a | https://www.sciencedirect.com/science/article/pii/S0921344924002374 | MT | TUB | 2024-12-11
1698 | BATT | 2 | Breaking and separating | ProcessLvl1 | mechanical recovery processes | 1 | Fragmentation | BATT_LIBToMechanical2 | ComponentLvl2 | cathodeActiveMaterial | BATT_Losses_LIBBlackMassToHydro2 | n/a | n/a | ElementLvl1 | Li | 14.75% | singleValue |  |  | REC | n/a | calc | 2025 | n/a | n/a | n/a | ±5% | n/a | 1 | n/a | n/a | n/a | 1 | n/a | 1 | 1 | [Vaccari et al., 2024] | CC BY 4.0 | n/a | https://www.sciencedirect.com/science/article/pii/S0921344924002374 | MT | TUB | 2024-12-11
1699 | BATT | 2 | Breaking and separating | ProcessLvl1 | mechanical recovery processes | 1 | Fragmentation | BATT_LIBToMechanical2 | ComponentLvl2 | cathodeActiveMaterial | BATT_Losses_LIBBlackMassToHydro2 | n/a | n/a | ElementLvl1 | Mn | 14.75% | singleValue |  |  | REC | n/a | calc | 2025 | n/a | n/a | n/a | ±5% | n/a | 1 | n/a | n/a | n/a | 1 | n/a | 1 | 1 | [Vaccari et al., 2024] | CC BY 4.0 | n/a | https://www.sciencedirect.com/science/article/pii/S0921344924002374 | MT | TUB | 2024-12-11
1700 | BATT | 2 | Breaking and separating | ProcessLvl1 | mechanical recovery processes | 1 | Fragmentation | BATT_LIBToMechanical2 | ComponentLvl2 | cathodeActiveMaterial | BATT_Losses_LIBBlackMassToHydro2 | n/a | n/a | ElementLvl1 | Ni | 14.75% | singleValue |  |  | REC | n/a | calc | 2025 | n/a | n/a | n/a | ±5% | n/a | 1 | n/a | n/a | n/a | 1 | n/a | 1 | 1 | [Vaccari et al., 2024] | CC BY 4.0 | n/a | https://www.sciencedirect.com/science/article/pii/S0921344924002374 | MT | TUB | 2024-12-11
1701 | BATT | 2 | Breaking and separating | ProcessLvl1 | mechanical recovery processes | 1 | Fragmentation | BATT_LIBToMechanical2 | ComponentLvl2 | cathodeActiveMaterial | BATT_Losses_LIBBlackMassToHydro2 | n/a | n/a | ElementLvl1 | O | 14.75% | singleValue |  |  | REC | n/a | calc | 2025 | n/a | n/a | n/a | ±5% | n/a | 1 | n/a | n/a | n/a | 1 | n/a | 1 | 1 | [Vaccari et al., 2024] | CC BY 4.0 | n/a | https://www.sciencedirect.com/science/article/pii/S0921344924002374 | MT | TUB | 2024-12-11
1702 | BATT | 2 | Breaking and separating | ProcessLvl1 | mechanical recovery processes | 1 | Fragmentation | BATT_LIBToMechanical2 | ComponentLvl2 | cathodeActiveMaterial | BATT_Losses_LIBBlackMassToHydro2 | n/a | n/a | ElementLvl1 | P | 14.75% | singleValue |  |  | REC | n/a | calc | 2025 | n/a | n/a | n/a | ±5% | n/a | 1 | n/a | n/a | n/a | 1 | n/a | 1 | 1 | [Vaccari et al., 2024] | CC BY 4.0 | n/a | https://www.sciencedirect.com/science/article/pii/S0921344924002374 | MT | TUB | 2024-12-11
1703 | BATT | 2 | Breaking and separating | ProcessLvl1 | mechanical recovery processes | 1 | Fragmentation | BATT_LIBToMechanical2 | ComponentLvl2 | cathodeActiveMaterial | BATT_Losses_LIBBlackMassToHydro2 | n/a | n/a | ElementLvl1 | S | 14.75% | singleValue |  |  | REC | n/a | calc | 2025 | n/a | n/a | n/a | ±5% | n/a | 1 | n/a | n/a | n/a | 1 | n/a | 1 | 1 | [Vaccari et al., 2024] | CC BY 4.0 | n/a | https://www.sciencedirect.com/science/article/pii/S0921344924002374 | MT | TUB | 2024-12-11
1704 | BATT | 2 | Breaking and separating | ProcessLvl1 | mechanical recovery processes | 1 | Fragmentation | BATT_LIBToMechanical2 | ComponentLvl2 | batteryCellCasing2 | BATT_Losses_mechRecLIB2 | n/a | n/a | MaterialLvl1 | AlAndAlAlloys | 6.224% | singleValue |  |  | REC | n/a | calc | 2025 | n/a | n/a | n/a | ±5% | n/a | 1 | n/a | n/a | n/a | 1 | n/a | 1 | 1 | [Vaccari et al., 2024] | CC BY 4.0 | n/a | https://www.sciencedirect.com/science/article/pii/S0921344924002374 | MT | TUB | 2024-12-11
1705 | BATT | 2 | Breaking and separating | ProcessLvl1 | mechanical recovery processes | 1 | Fragmentation | BATT_LIBToMechanical2 | ComponentLvl2 | batteryCellCasing2 | BATT_Losses_mechRecLIB2 | n/a | n/a | MaterialLvl1 | ferrousMetals1 | 6.224% | singleValue |  |  | REC | n/a | calc | 2025 | n/a | n/a | n/a | ±5% | n/a | 1 | n/a | n/a | n/a | 1 | n/a | 1 | 1 | [Vaccari et al., 2024] | CC BY 4.0 | n/a | https://www.sciencedirect.com/science/article/pii/S0921344924002374 | MT | TUB | 2024-12-11
1706 | BATT | 2 | Breaking and separating | ProcessLvl1 | mechanical recovery processes | 1 | Fragmentation | BATT_LIBToMechanical2 | ComponentLvl2 | batteryCellCasing2 | BATT_Losses_mechRecLIB2 | n/a | n/a | ElementLvl1 | Fe | 6.224% | singleValue |  |  | REC | n/a | calc | 2025 | n/a | n/a | n/a | ±5% | n/a | 1 | n/a | n/a | n/a | 1 | n/a | 1 | 1 | [Vaccari et al., 2024] | CC BY 4.0 | n/a | https://www.sciencedirect.com/science/article/pii/S0921344924002374 | MT | TUB | 2024-12-11
1707 | BATT | 2 | Breaking and separating | ProcessLvl1 | mechanical recovery processes | 1 | Fragmentation | BATT_LIBToMechanical2 | ComponentLvl2 | currentCollectorCathode | BATT_Losses_mechRecLIB2 | n/a | n/a | ElementLvl1 | Al | 16.29% | singleValue |  |  | REC | n/a | calc | 2025 | n/a | n/a | n/a | ±5% | n/a | 1 | n/a | n/a | n/a | 1 | n/a | 1 | 1 | [Vaccari et al., 2024] | CC BY 4.0 | n/a | https://www.sciencedirect.com/science/article/pii/S0921344924002374 | MT | TUB | 2024-12-11
1708 | BATT | 2 | Breaking and separating | ProcessLvl1 | mechanical recovery processes | 1 | Fragmentation | BATT_LIBToMechanical2 | ComponentLvl2 | currentCollectorAnode | BATT_Losses_mechRecLIB2 | n/a | n/a | ElementLvl1 | Cu | 10.36% | singleValue |  |  | REC | n/a | calc | 2025 | n/a | n/a | n/a | ±5% | n/a | 1 | n/a | n/a | n/a | 1 | n/a | 1 | 1 | [Vaccari et al., 2024] | CC BY 4.0 | n/a | https://www.sciencedirect.com/science/article/pii/S0921344924002374 | MT | TUB | 2024-12-11
1709 | BATT | 3 | Hydrometallurgy (Leaching/SolventExtraction/Priciptation&Crystallization) | ProcessLvl3 | hydrometallurgy batteries | 1 | Transformation | BATT_LIBBlackMassToHydro2 | n/a | n/a | BATT_Losses_chemRecLIB2 | n/a | n/a | ElementLvl1 | Li | 8% | singleValue |  |  | REC | n/a | calc | 2025 | n/a | n/a | n/a | ±5% | n/a | 1 | n/a | n/a | n/a | 1 | n/a | 1 | 1 | [Hämmer and Wambach, 2024] | CC BY 4.0 | n/a | https://www.mdpi.com/2071-1050/16/19/8737 | MT | TUB | 2024-12-11
1710 | BATT | 3 | Hydrometallurgy (Leaching/SolventExtraction/Priciptation&Crystallization) | ProcessLvl3 | hydrometallurgy batteries | 1 | Transformation | BATT_LIBBlackMassToHydro2 | n/a | n/a | BATT_Losses_chemRecLIB2 | n/a | n/a | ElementLvl1 | Ni | 8.78% | singleValue |  |  | REC | n/a | calc | 2025 | n/a | n/a | n/a | ±5% | n/a | 1 | n/a | n/a | n/a | 1 | n/a | 1 | 1 | [Hämmer and Wambach, 2024] | CC BY 4.0 | n/a | https://www.mdpi.com/2071-1050/16/19/8738 | MT | TUB | 2024-12-11
1711 | BATT | 3 | Hydrometallurgy (Leaching/SolventExtraction/Priciptation&Crystallization) | ProcessLvl3 | hydrometallurgy batteries | 1 | Transformation | BATT_LIBBlackMassToHydro2 | n/a | n/a | BATT_Losses_chemRecLIB2 | n/a | n/a | ElementLvl1 | Co | 20.58% | singleValue |  |  | REC | n/a | calc | 2025 | n/a | n/a | n/a | ±5% | n/a | 1 | n/a | n/a | n/a | 1 | n/a | 1 | 1 | [Hämmer and Wambach, 2024] | CC BY 4.0 | n/a | https://www.mdpi.com/2071-1050/16/19/8740 | MT | TUB | 2024-12-11
1712 | BATT | 2 | Breaking and separating | ProcessLvl1 | mechanical recovery processes | 1 | Fragmentation | BATT_LIBToMechanical2 | ComponentLvl2 | anodeActiveMaterial | BATT_Losses_LIBBlackMassToHydro2 | n/a | n/a | MaterialLvl4 | graphite4 | 5% | singleValue |  |  | REC | n/a | est | 2028 | n/a | n/a | n/a | ±15% | n/a | 4 | n/a | n/a | n/a | 2 | n/a | 3 | 3 | Assumption, no reference | n/a | n/a | n/a | FM | TUB | 2024-08-14
1713 | BATT | 2 | Breaking and separating | ProcessLvl1 | mechanical recovery processes | 1 | Fragmentation | BATT_LIBToMechanical2 | ComponentLvl2 | cathodeActiveMaterial | BATT_Losses_LIBBlackMassToHydro2 | n/a | n/a | ElementLvl1 | Al | 5% | singleValue |  |  | REC | n/a | est | 2028 | n/a | n/a | n/a | ±15% | n/a | 4 | n/a | n/a | n/a | 2 | n/a | 3 | 3 | Assumption, no reference | n/a | n/a | n/a | FM | TUB | 2024-08-14
1714 | BATT | 2 | Breaking and separating | ProcessLvl1 | mechanical recovery processes | 1 | Fragmentation | BATT_LIBToMechanical2 | ComponentLvl2 | cathodeActiveMaterial | BATT_Losses_LIBBlackMassToHydro2 | n/a | n/a | ElementLvl1 | Cl | 5% | singleValue |  |  | REC | n/a | est | 2028 | n/a | n/a | n/a | ±15% | n/a | 4 | n/a | n/a | n/a | 2 | n/a | 3 | 3 | Assumption, no reference | n/a | n/a | n/a | FM | TUB | 2024-08-14
1715 | BATT | 2 | Breaking and separating | ProcessLvl1 | mechanical recovery processes | 1 | Fragmentation | BATT_LIBToMechanical2 | ComponentLvl2 | cathodeActiveMaterial | BATT_Losses_LIBBlackMassToHydro2 | n/a | n/a | ElementLvl1 | Co | 5% | singleValue |  |  | REC | n/a | est | 2028 | n/a | n/a | n/a | ±15% | n/a | 4 | n/a | n/a | n/a | 2 | n/a | 3 | 3 | Assumption, no reference | n/a | n/a | n/a | FM | TUB | 2024-08-14
1716 | BATT | 2 | Breaking and separating | ProcessLvl1 | mechanical recovery processes | 1 | Fragmentation | BATT_LIBToMechanical2 | ComponentLvl2 | cathodeActiveMaterial | BATT_Losses_LIBBlackMassToHydro2 | n/a | n/a | ElementLvl1 | Fe | 5% | singleValue |  |  | REC | n/a | est | 2028 | n/a | n/a | n/a | ±15% | n/a | 4 | n/a | n/a | n/a | 2 | n/a | 3 | 3 | Assumption, no reference | n/a | n/a | n/a | FM | TUB | 2024-08-14
1717 | BATT | 2 | Breaking and separating | ProcessLvl1 | mechanical recovery processes | 1 | Fragmentation | BATT_LIBToMechanical2 | ComponentLvl2 | cathodeActiveMaterial | BATT_Losses_LIBBlackMassToHydro2 | n/a | n/a | ElementLvl1 | Li | 5% | singleValue |  |  | REC | n/a | est | 2028 | n/a | n/a | n/a | ±15% | n/a | 4 | n/a | n/a | n/a | 2 | n/a | 3 | 3 | Assumption, no reference | n/a | n/a | n/a | FM | TUB | 2024-08-14
1718 | BATT | 2 | Breaking and separating | ProcessLvl1 | mechanical recovery processes | 1 | Fragmentation | BATT_LIBToMechanical2 | ComponentLvl2 | cathodeActiveMaterial | BATT_Losses_LIBBlackMassToHydro2 | n/a | n/a | ElementLvl1 | Mn | 5% | singleValue |  |  | REC | n/a | est | 2028 | n/a | n/a | n/a | ±15% | n/a | 4 | n/a | n/a | n/a | 2 | n/a | 3 | 3 | Assumption, no reference | n/a | n/a | n/a | FM | TUB | 2024-08-14
1719 | BATT | 2 | Breaking and separating | ProcessLvl1 | mechanical recovery processes | 1 | Fragmentation | BATT_LIBToMechanical2 | ComponentLvl2 | cathodeActiveMaterial | BATT_Losses_LIBBlackMassToHydro2 | n/a | n/a | ElementLvl1 | Ni | 5% | singleValue |  |  | REC | n/a | est | 2028 | n/a | n/a | n/a | ±15% | n/a | 4 | n/a | n/a | n/a | 2 | n/a | 3 | 3 | Assumption, no reference | n/a | n/a | n/a | FM | TUB | 2024-08-14
1720 | BATT | 2 | Breaking and separating | ProcessLvl1 | mechanical recovery processes | 1 | Fragmentation | BATT_LIBToMechanical2 | ComponentLvl2 | cathodeActiveMaterial | BATT_Losses_LIBBlackMassToHydro2 | n/a | n/a | ElementLvl1 | O | 5% | singleValue |  |  | REC | n/a | est | 2028 | n/a | n/a | n/a | ±15% | n/a | 4 | n/a | n/a | n/a | 2 | n/a | 3 | 3 | Assumption, no reference | n/a | n/a | n/a | FM | TUB | 2024-08-14
1721 | BATT | 2 | Breaking and separating | ProcessLvl1 | mechanical recovery processes | 1 | Fragmentation | BATT_LIBToMechanical2 | ComponentLvl2 | cathodeActiveMaterial | BATT_Losses_LIBBlackMassToHydro2 | n/a | n/a | ElementLvl1 | P | 5% | singleValue |  |  | REC | n/a | est | 2028 | n/a | n/a | n/a | ±15% | n/a | 4 | n/a | n/a | n/a | 2 | n/a | 3 | 3 | Assumption, no reference | n/a | n/a | n/a | FM | TUB | 2024-08-14
1722 | BATT | 2 | Breaking and separating | ProcessLvl1 | mechanical recovery processes | 1 | Fragmentation | BATT_LIBToMechanical2 | ComponentLvl2 | cathodeActiveMaterial | BATT_Losses_LIBBlackMassToHydro2 | n/a | n/a | ElementLvl1 | S | 5% | singleValue |  |  | REC | n/a | est | 2028 | n/a | n/a | n/a | ±15% | n/a | 4 | n/a | n/a | n/a | 2 | n/a | 3 | 3 | Assumption, no reference | n/a | n/a | n/a | FM | TUB | 2024-08-14
1723 | BATT | 2 | Breaking and separating | ProcessLvl1 | mechanical recovery processes | 1 | Fragmentation | BATT_LIBToMechanical2 | ComponentLvl2 | batteryCellCasing2 | BATT_Losses_mechRecLIB2 | n/a | n/a | MaterialLvl1 | AlAndAlAlloys | 6.224% | singleValue |  |  | REC | n/a | calc | 2028 | n/a | n/a | n/a | ±10% | n/a | 1 | n/a | n/a | n/a | 2 | n/a | 1.5 | 1.5 | [Vaccari et al., 2024] | CC BY 4.0 | n/a | https://www.sciencedirect.com/science/article/pii/S0921344924002374 | FM | TUB | 2025-02-03
1724 | BATT | 2 | Breaking and separating | ProcessLvl1 | mechanical recovery processes | 1 | Fragmentation | BATT_LIBToMechanical2 | ComponentLvl2 | batteryCellCasing2 | BATT_Losses_mechRecLIB2 | n/a | n/a | MaterialLvl1 | ferrousMetals1 | 6.224% | singleValue |  |  | REC | n/a | calc | 2028 | n/a | n/a | n/a | ±10% | n/a | 1 | n/a | n/a | n/a | 2 | n/a | 1.5 | 1.5 | [Vaccari et al., 2024] | CC BY 4.0 | n/a | https://www.sciencedirect.com/science/article/pii/S0921344924002374 | FM | TUB | 2025-02-03
1725 | BATT | 2 | Breaking and separating | ProcessLvl1 | mechanical recovery processes | 1 | Fragmentation | BATT_LIBToMechanical2 | ComponentLvl2 | batteryCellCasing2 | BATT_Losses_mechRecLIB2 | n/a | n/a | ElementLvl1 | Fe | 6.224% | singleValue |  |  | REC | n/a | calc | 2028 | n/a | n/a | n/a | ±10% | n/a | 1 | n/a | n/a | n/a | 2 | n/a | 1.5 | 1.5 | [Vaccari et al., 2024] | CC BY 4.0 | n/a | https://www.sciencedirect.com/science/article/pii/S0921344924002374 | FM | TUB | 2025-02-03
1726 | BATT | 2 | Breaking and separating | ProcessLvl1 | mechanical recovery processes | 1 | Fragmentation | BATT_LIBToMechanical2 | ComponentLvl2 | currentCollectorCathode | BATT_Losses_mechRecLIB2 | n/a | n/a | ElementLvl1 | Al | 10% | singleValue |  |  | REC | n/a | est | 2028 | n/a | n/a | n/a | ±15% | n/a | 4 | n/a | n/a | n/a | 2 | n/a | 3 | 3 | Assumption, no reference | n/a | n/a | n/a | FM | TUB | 2024-08-14
1727 | BATT | 2 | Breaking and separating | ProcessLvl1 | mechanical recovery processes | 1 | Fragmentation | BATT_LIBToMechanical2 | ComponentLvl2 | currentCollectorAnode | BATT_Losses_mechRecLIB2 | n/a | n/a | ElementLvl1 | Cu | 10% | singleValue |  |  | REC | n/a | est | 2028 | n/a | n/a | n/a | ±15% | n/a | 4 | n/a | n/a | n/a | 2 | n/a | 3 | 3 | Assumption, no reference | n/a | n/a | n/a | FM | TUB | 2024-08-14
1728 | BATT | 3 | Hydrometallurgy (Leaching/SolventExtraction/Priciptation&Crystallization) | ProcessLvl3 | hydrometallurgy batteries | 1 | Transformation | BATT_LIBBlackMassToHydro2 | n/a | n/a | BATT_Losses_chemRecLIB2 | n/a | n/a | ElementLvl1 | Li | 8% | singleValue |  |  | REC | n/a | calc | 2028 | n/a | n/a | n/a | ±10% | n/a | 1 | n/a | n/a | n/a | 2 | n/a | 1.5 | 1.5 | [Hämmer and Wambach, 2024] | CC BY 4.0 | n/a | https://www.mdpi.com/2071-1050/16/19/8737 | FM | TUB | 2025-02-03
1729 | BATT | 3 | Hydrometallurgy (Leaching/SolventExtraction/Priciptation&Crystallization) | ProcessLvl3 | hydrometallurgy batteries | 1 | Transformation | BATT_LIBBlackMassToHydro2 | n/a | n/a | BATT_Losses_chemRecLIB2 | n/a | n/a | ElementLvl1 | Ni | 5% | singleValue |  |  | REC | n/a | est | 2028 | n/a | n/a | n/a | ±15% | n/a | 4 | n/a | n/a | n/a | 2 | n/a | 3 | 3 | Assumption, no reference | n/a | n/a | n/a | FM | TUB | 2024-08-14
1730 | BATT | 3 | Hydrometallurgy (Leaching/SolventExtraction/Priciptation&Crystallization) | ProcessLvl3 | hydrometallurgy batteries | 1 | Transformation | BATT_LIBBlackMassToHydro2 | n/a | n/a | BATT_Losses_chemRecLIB2 | n/a | n/a | ElementLvl1 | Co | 5% | singleValue |  |  | REC | n/a | est | 2028 | n/a | n/a | n/a | ±15% | n/a | 4 | n/a | n/a | n/a | 2 | n/a | 3 | 3 | Assumption, no reference | n/a | n/a | n/a | FM | TUB | 2024-08-14
1731 | BATT | 3 | Hydrometallurgy (Leaching/SolventExtraction/Priciptation&Crystallization) | ProcessLvl3 | hydrometallurgy batteries | 1 | Transformation | BATT_LIBBlackMassToHydro2 | n/a | n/a | BATT_Losses_chemRecLIB2 | n/a | n/a | ElementLvl1 | Mn | 88% | singleValue |  |  | REC | n/a | est | 2028 | n/a | n/a | n/a | ±15% | n/a | 4 | n/a | n/a | n/a | 2 | n/a | 3 | 3 | [Li et al., 2023] | CC BY 4.0 | n/a | https://doi.org/10.1016/j.seppur.2022.122559 | FM | TUB | 2025-02-03
1732 | BATT | 3 | Hydrometallurgy (Leaching/SolventExtraction/Priciptation&Crystallization) | ProcessLvl3 | hydrometallurgy batteries | 1 | Transformation | BATT_LIBBlackMassToHydro2 | n/a | n/a | BATT_Losses_chemRecLIB2 | n/a | n/a | ElementLvl1 | Al | 88% | singleValue |  |  | REC | n/a | est | 2028 | n/a | n/a | n/a | ±15% | n/a | 4 | n/a | n/a | n/a | 2 | n/a | 3 | 3 | Assumption, no reference | n/a | n/a | n/a | FM | TUB | 2024-08-14
1733 | BATT | 3 | Hydrometallurgy (Leaching/SolventExtraction/Priciptation&Crystallization) | ProcessLvl3 | hydrometallurgy batteries | 1 | Transformation | BATT_LIBBlackMassToHydro2 | n/a | n/a | BATT_Losses_chemRecLIB2 | n/a | n/a | ElementLvl1 | Fe | 88% | singleValue |  |  | REC | n/a | est | 2028 | n/a | n/a | n/a | ±15% | n/a | 4 | n/a | n/a | n/a | 2 | n/a | 3 | 3 | Assumption, no reference | n/a | n/a | n/a | FM | TUB | 2024-08-14
1734 | BATT | 3 | Hydrometallurgy (Leaching/SolventExtraction/Priciptation&Crystallization) | ProcessLvl3 | hydrometallurgy batteries | 1 | Transformation | BATT_LIBBlackMassToHydro2 | n/a | n/a | BATT_Losses_chemRecLIB2 | n/a | n/a | ElementLvl1 | P | 88% | singleValue |  |  | REC | n/a | est | 2028 | n/a | n/a | n/a | ±15% | n/a | 4 | n/a | n/a | n/a | 2 | n/a | 3 | 3 | Assumption, no reference | n/a | n/a | n/a | FM | TUB | 2024-08-14
1735 | BATT | 3 | Hydrometallurgy (Leaching/SolventExtraction/Priciptation&Crystallization) | ProcessLvl3 | hydrometallurgy batteries | 1 | Transformation | BATT_LIBBlackMassToHydro2 | n/a | n/a | BATT_Losses_chemRecLIB2 | n/a | n/a | MaterialLvl4 | graphite4 | 47% | singleValue |  |  | REC | n/a | est | 2028 | n/a | n/a | n/a | ±15% | n/a | 4 | n/a | n/a | n/a | 2 | n/a | 3 | 3 | Assumption, no reference | n/a | n/a | n/a | FM | TUB | 2024-08-14
1736 | BATT | 2 | Breaking and separating | ProcessLvl1 | mechanical recovery processes | 1 | Fragmentation | BATT_LIBToMechanical2 | ComponentLvl2 | anodeActiveMaterial | BATT_Losses_LIBBlackMassToHydro2 | n/a | n/a | MaterialLvl4 | graphite4 | 3% | singleValue |  |  | REC | n/a | est | 2032 | n/a | n/a | n/a | ±20% | n/a | 4 | n/a | n/a | n/a | 3 | n/a | 3.5 | 3.5 | Assumption, no reference | n/a | n/a | n/a | FM | TUB | 2024-08-14
1737 | BATT | 2 | Breaking and separating | ProcessLvl1 | mechanical recovery processes | 1 | Fragmentation | BATT_LIBToMechanical2 | ComponentLvl2 | cathodeActiveMaterial | BATT_Losses_LIBBlackMassToHydro2 | n/a | n/a | ElementLvl1 | Al | 3% | singleValue |  |  | REC | n/a | est | 2032 | n/a | n/a | n/a | ±20% | n/a | 4 | n/a | n/a | n/a | 3 | n/a | 3.5 | 3.5 | Assumption, no reference | n/a | n/a | n/a | FM | TUB | 2024-08-14
1738 | BATT | 2 | Breaking and separating | ProcessLvl1 | mechanical recovery processes | 1 | Fragmentation | BATT_LIBToMechanical2 | ComponentLvl2 | cathodeActiveMaterial | BATT_Losses_LIBBlackMassToHydro2 | n/a | n/a | ElementLvl1 | Cl | 3% | singleValue |  |  | REC | n/a | est | 2032 | n/a | n/a | n/a | ±20% | n/a | 4 | n/a | n/a | n/a | 3 | n/a | 3.5 | 3.5 | Assumption, no reference | n/a | n/a | n/a | FM | TUB | 2024-08-14
1739 | BATT | 2 | Breaking and separating | ProcessLvl1 | mechanical recovery processes | 1 | Fragmentation | BATT_LIBToMechanical2 | ComponentLvl2 | cathodeActiveMaterial | BATT_Losses_LIBBlackMassToHydro2 | n/a | n/a | ElementLvl1 | Co | 3% | singleValue |  |  | REC | n/a | est | 2032 | n/a | n/a | n/a | ±20% | n/a | 4 | n/a | n/a | n/a | 3 | n/a | 3.5 | 3.5 | Assumption, no reference | n/a | n/a | n/a | FM | TUB | 2024-08-14
1740 | BATT | 2 | Breaking and separating | ProcessLvl1 | mechanical recovery processes | 1 | Fragmentation | BATT_LIBToMechanical2 | ComponentLvl2 | cathodeActiveMaterial | BATT_Losses_LIBBlackMassToHydro2 | n/a | n/a | ElementLvl1 | Fe | 3% | singleValue |  |  | REC | n/a | est | 2032 | n/a | n/a | n/a | ±20% | n/a | 4 | n/a | n/a | n/a | 3 | n/a | 3.5 | 3.5 | Assumption, no reference | n/a | n/a | n/a | FM | TUB | 2024-08-14
1741 | BATT | 2 | Breaking and separating | ProcessLvl1 | mechanical recovery processes | 1 | Fragmentation | BATT_LIBToMechanical2 | ComponentLvl2 | cathodeActiveMaterial | BATT_Losses_LIBBlackMassToHydro2 | n/a | n/a | ElementLvl1 | Li | 3% | singleValue |  |  | REC | n/a | est | 2032 | n/a | n/a | n/a | ±20% | n/a | 4 | n/a | n/a | n/a | 3 | n/a | 3.5 | 3.5 | Assumption, no reference | n/a | n/a | n/a | FM | TUB | 2024-08-14
1742 | BATT | 2 | Breaking and separating | ProcessLvl1 | mechanical recovery processes | 1 | Fragmentation | BATT_LIBToMechanical2 | ComponentLvl2 | cathodeActiveMaterial | BATT_Losses_LIBBlackMassToHydro2 | n/a | n/a | ElementLvl1 | Mn | 3% | singleValue |  |  | REC | n/a | est | 2032 | n/a | n/a | n/a | ±20% | n/a | 4 | n/a | n/a | n/a | 3 | n/a | 3.5 | 3.5 | Assumption, no reference | n/a | n/a | n/a | FM | TUB | 2024-08-14
1743 | BATT | 2 | Breaking and separating | ProcessLvl1 | mechanical recovery processes | 1 | Fragmentation | BATT_LIBToMechanical2 | ComponentLvl2 | cathodeActiveMaterial | BATT_Losses_LIBBlackMassToHydro2 | n/a | n/a | ElementLvl1 | Ni | 3% | singleValue |  |  | REC | n/a | est | 2032 | n/a | n/a | n/a | ±20% | n/a | 4 | n/a | n/a | n/a | 3 | n/a | 3.5 | 3.5 | Assumption, no reference | n/a | n/a | n/a | FM | TUB | 2024-08-14
1744 | BATT | 2 | Breaking and separating | ProcessLvl1 | mechanical recovery processes | 1 | Fragmentation | BATT_LIBToMechanical2 | ComponentLvl2 | cathodeActiveMaterial | BATT_Losses_LIBBlackMassToHydro2 | n/a | n/a | ElementLvl1 | O | 3% | singleValue |  |  | REC | n/a | est | 2032 | n/a | n/a | n/a | ±20% | n/a | 4 | n/a | n/a | n/a | 3 | n/a | 3.5 | 3.5 | Assumption, no reference | n/a | n/a | n/a | FM | TUB | 2024-08-14
1745 | BATT | 2 | Breaking and separating | ProcessLvl1 | mechanical recovery processes | 1 | Fragmentation | BATT_LIBToMechanical2 | ComponentLvl2 | cathodeActiveMaterial | BATT_Losses_LIBBlackMassToHydro2 | n/a | n/a | ElementLvl1 | P | 3% | singleValue |  |  | REC | n/a | est | 2032 | n/a | n/a | n/a | ±20% | n/a | 4 | n/a | n/a | n/a | 3 | n/a | 3.5 | 3.5 | Assumption, no reference | n/a | n/a | n/a | FM | TUB | 2024-08-14
1746 | BATT | 2 | Breaking and separating | ProcessLvl1 | mechanical recovery processes | 1 | Fragmentation | BATT_LIBToMechanical2 | ComponentLvl2 | cathodeActiveMaterial | BATT_Losses_LIBBlackMassToHydro2 | n/a | n/a | ElementLvl1 | S | 3% | singleValue |  |  | REC | n/a | est | 2032 | n/a | n/a | n/a | ±20% | n/a | 4 | n/a | n/a | n/a | 3 | n/a | 3.5 | 3.5 | Assumption, no reference | n/a | n/a | n/a | FM | TUB | 2024-08-14
1747 | BATT | 2 | Breaking and separating | ProcessLvl1 | mechanical recovery processes | 1 | Fragmentation | BATT_LIBToMechanical2 | ComponentLvl2 | batteryCellCasing2 | BATT_Losses_mechRecLIB2 | n/a | n/a | MaterialLvl1 | AlAndAlAlloys | 6.224% | singleValue |  |  | REC | n/a | calc | 2032 | n/a | n/a | n/a | ±10% | n/a | 1 | n/a | n/a | n/a | 3 | n/a | 2 | 2 | [Vaccari et al., 2024] | CC BY 4.0 | n/a | https://www.sciencedirect.com/science/article/pii/S0921344924002374 | FM | TUB | 2025-02-03
1748 | BATT | 2 | Breaking and separating | ProcessLvl1 | mechanical recovery processes | 1 | Fragmentation | BATT_LIBToMechanical2 | ComponentLvl2 | batteryCellCasing2 | BATT_Losses_mechRecLIB2 | n/a | n/a | MaterialLvl1 | ferrousMetals1 | 6.224% | singleValue |  |  | REC | n/a | calc | 2032 | n/a | n/a | n/a | ±10% | n/a | 1 | n/a | n/a | n/a | 3 | n/a | 2 | 2 | [Vaccari et al., 2024] | CC BY 4.0 | n/a | https://www.sciencedirect.com/science/article/pii/S0921344924002374 | FM | TUB | 2025-02-03
1749 | BATT | 2 | Breaking and separating | ProcessLvl1 | mechanical recovery processes | 1 | Fragmentation | BATT_LIBToMechanical2 | ComponentLvl2 | batteryCellCasing2 | BATT_Losses_mechRecLIB2 | n/a | n/a | ElementLvl1 | Fe | 6.224% | singleValue |  |  | REC | n/a | calc | 2032 | n/a | n/a | n/a | ±10% | n/a | 1 | n/a | n/a | n/a | 3 | n/a | 2 | 2 | [Vaccari et al., 2024] | CC BY 4.0 | n/a | https://www.sciencedirect.com/science/article/pii/S0921344924002374 | FM | TUB | 2025-02-03
1750 | BATT | 2 | Breaking and separating | ProcessLvl1 | mechanical recovery processes | 1 | Fragmentation | BATT_LIBToMechanical2 | ComponentLvl2 | currentCollectorCathode | BATT_Losses_mechRecLIB2 | n/a | n/a | ElementLvl1 | Al | 5% | singleValue |  |  | REC | n/a | est | 2032 | n/a | n/a | n/a | ±20% | n/a | 4 | n/a | n/a | n/a | 3 | n/a | 3.5 | 3.5 | Assumption, no reference | n/a | n/a | n/a | FM | TUB | 2024-08-14
1751 | BATT | 2 | Breaking and separating | ProcessLvl1 | mechanical recovery processes | 1 | Fragmentation | BATT_LIBToMechanical2 | ComponentLvl2 | currentCollectorAnode | BATT_Losses_mechRecLIB2 | n/a | n/a | ElementLvl1 | Cu | 5% | singleValue |  |  | REC | n/a | est | 2032 | n/a | n/a | n/a | ±20% | n/a | 4 | n/a | n/a | n/a | 3 | n/a | 3.5 | 3.5 | Assumption, no reference | n/a | n/a | n/a | FM | TUB | 2024-08-14
1752 | BATT | 3 | Hydrometallurgy (Leaching/SolventExtraction/Priciptation&Crystallization) | ProcessLvl3 | hydrometallurgy batteries | 1 | Transformation | BATT_LIBBlackMassToHydro2 | n/a | n/a | BATT_Losses_chemRecLIB2 | n/a | n/a | ElementLvl1 | Li | 8% | singleValue |  |  | REC | n/a | calc | 2032 | n/a | n/a | n/a | ±10% | n/a | 1 | n/a | n/a | n/a | 3 | n/a | 2 | 2 | [Hämmer and Wambach, 2024] | CC BY 4.0 | n/a | https://www.mdpi.com/2071-1050/16/19/8737 | FM | TUB | 2025-02-03
1753 | BATT | 3 | Hydrometallurgy (Leaching/SolventExtraction/Priciptation&Crystallization) | ProcessLvl3 | hydrometallurgy batteries | 1 | Transformation | BATT_LIBBlackMassToHydro2 | n/a | n/a | BATT_Losses_chemRecLIB2 | n/a | n/a | ElementLvl1 | Ni | 2% | singleValue |  |  | REC | n/a | est | 2032 | n/a | n/a | n/a | ±20% | n/a | 4 | n/a | n/a | n/a | 3 | n/a | 3.5 | 3.5 | Assumption, no reference | n/a | n/a | n/a | FM | TUB | 2024-08-14
1754 | BATT | 3 | Hydrometallurgy (Leaching/SolventExtraction/Priciptation&Crystallization) | ProcessLvl3 | hydrometallurgy batteries | 1 | Transformation | BATT_LIBBlackMassToHydro2 | n/a | n/a | BATT_Losses_chemRecLIB2 | n/a | n/a | ElementLvl1 | Co | 2% | singleValue |  |  | REC | n/a | est | 2032 | n/a | n/a | n/a | ±20% | n/a | 4 | n/a | n/a | n/a | 3 | n/a | 3.5 | 3.5 | Assumption, no reference | n/a | n/a | n/a | FM | TUB | 2024-08-14
1755 | BATT | 3 | Hydrometallurgy (Leaching/SolventExtraction/Priciptation&Crystallization) | ProcessLvl3 | hydrometallurgy batteries | 1 | Transformation | BATT_LIBBlackMassToHydro2 | n/a | n/a | BATT_Losses_chemRecLIB2 | n/a | n/a | ElementLvl1 | Mn | 79% | singleValue |  |  | REC | n/a | est | 2032 | n/a | n/a | n/a | ±20% | n/a | 4 | n/a | n/a | n/a | 3 | n/a | 3.5 | 3.5 | [Li et al., 2023] | CC BY 4.0 | n/a | https://doi.org/10.1016/j.seppur.2022.122559 | FM | TUB | 2025-02-03
1756 | BATT | 3 | Hydrometallurgy (Leaching/SolventExtraction/Priciptation&Crystallization) | ProcessLvl3 | hydrometallurgy batteries | 1 | Transformation | BATT_LIBBlackMassToHydro2 | n/a | n/a | BATT_Losses_chemRecLIB2 | n/a | n/a | ElementLvl1 | Al | 79% | singleValue |  |  | REC | n/a | est | 2032 | n/a | n/a | n/a | ±20% | n/a | 4 | n/a | n/a | n/a | 3 | n/a | 3.5 | 3.5 | Assumption, no reference | n/a | n/a | n/a | FM | TUB | 2024-08-14
1757 | BATT | 3 | Hydrometallurgy (Leaching/SolventExtraction/Priciptation&Crystallization) | ProcessLvl3 | hydrometallurgy batteries | 1 | Transformation | BATT_LIBBlackMassToHydro2 | n/a | n/a | BATT_Losses_chemRecLIB2 | n/a | n/a | ElementLvl1 | Fe | 79% | singleValue |  |  | REC | n/a | est | 2032 | n/a | n/a | n/a | ±20% | n/a | 4 | n/a | n/a | n/a | 3 | n/a | 3.5 | 3.5 | Assumption, no reference | n/a | n/a | n/a | FM | TUB | 2024-08-14
1758 | BATT | 3 | Hydrometallurgy (Leaching/SolventExtraction/Priciptation&Crystallization) | ProcessLvl3 | hydrometallurgy batteries | 1 | Transformation | BATT_LIBBlackMassToHydro2 | n/a | n/a | BATT_Losses_chemRecLIB2 | n/a | n/a | ElementLvl1 | P | 79% | singleValue |  |  | REC | n/a | est | 2032 | n/a | n/a | n/a | ±20% | n/a | 4 | n/a | n/a | n/a | 3 | n/a | 3.5 | 3.5 | Assumption, no reference | n/a | n/a | n/a | FM | TUB | 2024-08-14
1759 | BATT | 3 | Hydrometallurgy (Leaching/SolventExtraction/Priciptation&Crystallization) | ProcessLvl3 | hydrometallurgy batteries | 1 | Transformation | BATT_LIBBlackMassToHydro2 | n/a | n/a | BATT_Losses_chemRecLIB2 | n/a | n/a | MaterialLvl4 | graphite4 | 17% | singleValue |  |  | REC | n/a | est | 2032 | n/a | n/a | n/a | ±20% | n/a | 4 | n/a | n/a | n/a | 3 | n/a | 3.5 | 3.5 | Assumption, no reference | n/a | n/a | n/a | FM | TUB | 2024-08-14
1760 | BATT | 2 | Breaking and separating | ProcessLvl1 | mechanical recovery processes | 1 | Fragmentation | BATT_LIBToMechanical2 | ComponentLvl2 | anodeActiveMaterial | BATT_Losses_LIBBlackMassToHydro2 | n/a | n/a | MaterialLvl4 | graphite4 | 3% | singleValue |  |  | REC | n/a | est | 2050 | n/a | n/a | n/a | ±20% | n/a | 4 | n/a | n/a | n/a | 4 | n/a | 4 | 4 | Assumption, no reference | n/a | n/a | n/a | FM | TUB | 2024-08-14
1761 | BATT | 2 | Breaking and separating | ProcessLvl1 | mechanical recovery processes | 1 | Fragmentation | BATT_LIBToMechanical2 | ComponentLvl2 | cathodeActiveMaterial | BATT_Losses_LIBBlackMassToHydro2 | n/a | n/a | ElementLvl1 | Al | 3% | singleValue |  |  | REC | n/a | est | 2050 | n/a | n/a | n/a | ±20% | n/a | 4 | n/a | n/a | n/a | 4 | n/a | 4 | 4 | Assumption, no reference | n/a | n/a | n/a | FM | TUB | 2024-08-14
1762 | BATT | 2 | Breaking and separating | ProcessLvl1 | mechanical recovery processes | 1 | Fragmentation | BATT_LIBToMechanical2 | ComponentLvl2 | cathodeActiveMaterial | BATT_Losses_LIBBlackMassToHydro2 | n/a | n/a | ElementLvl1 | Cl | 3% | singleValue |  |  | REC | n/a | est | 2050 | n/a | n/a | n/a | ±20% | n/a | 4 | n/a | n/a | n/a | 4 | n/a | 4 | 4 | Assumption, no reference | n/a | n/a | n/a | FM | TUB | 2024-08-14
1763 | BATT | 2 | Breaking and separating | ProcessLvl1 | mechanical recovery processes | 1 | Fragmentation | BATT_LIBToMechanical2 | ComponentLvl2 | cathodeActiveMaterial | BATT_Losses_LIBBlackMassToHydro2 | n/a | n/a | ElementLvl1 | Co | 3% | singleValue |  |  | REC | n/a | est | 2050 | n/a | n/a | n/a | ±20% | n/a | 4 | n/a | n/a | n/a | 4 | n/a | 4 | 4 | Assumption, no reference | n/a | n/a | n/a | FM | TUB | 2024-08-14
1764 | BATT | 2 | Breaking and separating | ProcessLvl1 | mechanical recovery processes | 1 | Fragmentation | BATT_LIBToMechanical2 | ComponentLvl2 | cathodeActiveMaterial | BATT_Losses_LIBBlackMassToHydro2 | n/a | n/a | ElementLvl1 | Fe | 3% | singleValue |  |  | REC | n/a | est | 2050 | n/a | n/a | n/a | ±20% | n/a | 4 | n/a | n/a | n/a | 4 | n/a | 4 | 4 | Assumption, no reference | n/a | n/a | n/a | FM | TUB | 2024-08-14
1765 | BATT | 2 | Breaking and separating | ProcessLvl1 | mechanical recovery processes | 1 | Fragmentation | BATT_LIBToMechanical2 | ComponentLvl2 | cathodeActiveMaterial | BATT_Losses_LIBBlackMassToHydro2 | n/a | n/a | ElementLvl1 | Li | 3% | singleValue |  |  | REC | n/a | est | 2050 | n/a | n/a | n/a | ±20% | n/a | 4 | n/a | n/a | n/a | 4 | n/a | 4 | 4 | Assumption, no reference | n/a | n/a | n/a | FM | TUB | 2024-08-14
1766 | BATT | 2 | Breaking and separating | ProcessLvl1 | mechanical recovery processes | 1 | Fragmentation | BATT_LIBToMechanical2 | ComponentLvl2 | cathodeActiveMaterial | BATT_Losses_LIBBlackMassToHydro2 | n/a | n/a | ElementLvl1 | Mn | 3% | singleValue |  |  | REC | n/a | est | 2050 | n/a | n/a | n/a | ±20% | n/a | 4 | n/a | n/a | n/a | 4 | n/a | 4 | 4 | Assumption, no reference | n/a | n/a | n/a | FM | TUB | 2024-08-14
1767 | BATT | 2 | Breaking and separating | ProcessLvl1 | mechanical recovery processes | 1 | Fragmentation | BATT_LIBToMechanical2 | ComponentLvl2 | cathodeActiveMaterial | BATT_Losses_LIBBlackMassToHydro2 | n/a | n/a | ElementLvl1 | Ni | 3% | singleValue |  |  | REC | n/a | est | 2050 | n/a | n/a | n/a | ±20% | n/a | 4 | n/a | n/a | n/a | 4 | n/a | 4 | 4 | Assumption, no reference | n/a | n/a | n/a | FM | TUB | 2024-08-14
1768 | BATT | 2 | Breaking and separating | ProcessLvl1 | mechanical recovery processes | 1 | Fragmentation | BATT_LIBToMechanical2 | ComponentLvl2 | cathodeActiveMaterial | BATT_Losses_LIBBlackMassToHydro2 | n/a | n/a | ElementLvl1 | O | 3% | singleValue |  |  | REC | n/a | est | 2050 | n/a | n/a | n/a | ±20% | n/a | 4 | n/a | n/a | n/a | 4 | n/a | 4 | 4 | Assumption, no reference | n/a | n/a | n/a | FM | TUB | 2024-08-14
1769 | BATT | 2 | Breaking and separating | ProcessLvl1 | mechanical recovery processes | 1 | Fragmentation | BATT_LIBToMechanical2 | ComponentLvl2 | cathodeActiveMaterial | BATT_Losses_LIBBlackMassToHydro2 | n/a | n/a | ElementLvl1 | P | 3% | singleValue |  |  | REC | n/a | est | 2050 | n/a | n/a | n/a | ±20% | n/a | 4 | n/a | n/a | n/a | 4 | n/a | 4 | 4 | Assumption, no reference | n/a | n/a | n/a | FM | TUB | 2024-08-14
1770 | BATT | 2 | Breaking and separating | ProcessLvl1 | mechanical recovery processes | 1 | Fragmentation | BATT_LIBToMechanical2 | ComponentLvl2 | cathodeActiveMaterial | BATT_Losses_LIBBlackMassToHydro2 | n/a | n/a | ElementLvl1 | S | 3% | singleValue |  |  | REC | n/a | est | 2050 | n/a | n/a | n/a | ±20% | n/a | 4 | n/a | n/a | n/a | 4 | n/a | 4 | 4 | Assumption, no reference | n/a | n/a | n/a | FM | TUB | 2024-08-14
1771 | BATT | 2 | Breaking and separating | ProcessLvl1 | mechanical recovery processes | 1 | Fragmentation | BATT_LIBToMechanical2 | ComponentLvl2 | batteryCellCasing2 | BATT_Losses_mechRecLIB2 | n/a | n/a | MaterialLvl1 | AlAndAlAlloys | 6.224% | singleValue |  |  | REC | n/a | calc | 2050 | n/a | n/a | n/a | ±15% | n/a | 1 | n/a | n/a | n/a | 4 | n/a | 2.5 | 2.5 | [Vaccari et al., 2024] | CC BY 4.0 | n/a | https://www.sciencedirect.com/science/article/pii/S0921344924002374 | FM | TUB | 2025-02-03
1772 | BATT | 2 | Breaking and separating | ProcessLvl1 | mechanical recovery processes | 1 | Fragmentation | BATT_LIBToMechanical2 | ComponentLvl2 | batteryCellCasing2 | BATT_Losses_mechRecLIB2 | n/a | n/a | MaterialLvl1 | ferrousMetals1 | 6.224% | singleValue |  |  | REC | n/a | calc | 2050 | n/a | n/a | n/a | ±15% | n/a | 1 | n/a | n/a | n/a | 4 | n/a | 2.5 | 2.5 | [Vaccari et al., 2024] | CC BY 4.0 | n/a | https://www.sciencedirect.com/science/article/pii/S0921344924002374 | FM | TUB | 2025-02-03
1773 | BATT | 2 | Breaking and separating | ProcessLvl1 | mechanical recovery processes | 1 | Fragmentation | BATT_LIBToMechanical2 | ComponentLvl2 | batteryCellCasing2 | BATT_Losses_mechRecLIB2 | n/a | n/a | ElementLvl1 | Fe | 6.224% | singleValue |  |  | REC | n/a | calc | 2050 | n/a | n/a | n/a | ±15% | n/a | 1 | n/a | n/a | n/a | 4 | n/a | 2.5 | 2.5 | [Vaccari et al., 2024] | CC BY 4.0 | n/a | https://www.sciencedirect.com/science/article/pii/S0921344924002374 | FM | TUB | 2025-02-03
1774 | BATT | 2 | Breaking and separating | ProcessLvl1 | mechanical recovery processes | 1 | Fragmentation | BATT_LIBToMechanical2 | ComponentLvl2 | currentCollectorCathode | BATT_Losses_mechRecLIB2 | n/a | n/a | ElementLvl1 | Al | 5% | singleValue |  |  | REC | n/a | est | 2050 | n/a | n/a | n/a | ±20% | n/a | 4 | n/a | n/a | n/a | 4 | n/a | 4 | 4 | Assumption, no reference | n/a | n/a | n/a | FM | TUB | 2024-08-14
1775 | BATT | 2 | Breaking and separating | ProcessLvl1 | mechanical recovery processes | 1 | Fragmentation | BATT_LIBToMechanical2 | ComponentLvl2 | currentCollectorAnode | BATT_Losses_mechRecLIB2 | n/a | n/a | ElementLvl1 | Cu | 5% | singleValue |  |  | REC | n/a | est | 2050 | n/a | n/a | n/a | ±20% | n/a | 4 | n/a | n/a | n/a | 4 | n/a | 4 | 4 | Assumption, no reference | n/a | n/a | n/a | FM | TUB | 2024-08-14
1776 | BATT | 3 | Hydrometallurgy (Leaching/SolventExtraction/Priciptation&Crystallization) | ProcessLvl3 | hydrometallurgy batteries | 1 | Transformation | BATT_LIBBlackMassToHydro2 | n/a | n/a | BATT_Losses_chemRecLIB2 | n/a | n/a | ElementLvl1 | Li | 6% | singleValue |  |  | REC | n/a | calc | 2050 | n/a | n/a | n/a | ±15% | n/a | 1 | n/a | n/a | n/a | 4 | n/a | 2.5 | 2.5 | [Hämmer and Wambach, 2024] | CC BY 4.0 | n/a | https://www.mdpi.com/2071-1050/16/19/8737 | FM | TUB | 2025-02-03
1777 | BATT | 3 | Hydrometallurgy (Leaching/SolventExtraction/Priciptation&Crystallization) | ProcessLvl3 | hydrometallurgy batteries | 1 | Transformation | BATT_LIBBlackMassToHydro2 | n/a | n/a | BATT_Losses_chemRecLIB2 | n/a | n/a | ElementLvl1 | Ni | 2% | singleValue |  |  | REC | n/a | est | 2050 | n/a | n/a | n/a | ±20% | n/a | 4 | n/a | n/a | n/a | 4 | n/a | 4 | 4 | Assumption, no reference | n/a | n/a | n/a | FM | TUB | 2024-08-14
1778 | BATT | 3 | Hydrometallurgy (Leaching/SolventExtraction/Priciptation&Crystallization) | ProcessLvl3 | hydrometallurgy batteries | 1 | Transformation | BATT_LIBBlackMassToHydro2 | n/a | n/a | BATT_Losses_chemRecLIB2 | n/a | n/a | ElementLvl1 | Co | 2% | singleValue |  |  | REC | n/a | est | 2050 | n/a | n/a | n/a | ±20% | n/a | 4 | n/a | n/a | n/a | 4 | n/a | 4 | 4 | Assumption, no reference | n/a | n/a | n/a | FM | TUB | 2024-08-14
1779 | BATT | 3 | Hydrometallurgy (Leaching/SolventExtraction/Priciptation&Crystallization) | ProcessLvl3 | hydrometallurgy batteries | 1 | Transformation | BATT_LIBBlackMassToHydro2 | n/a | n/a | BATT_Losses_chemRecLIB2 | n/a | n/a | ElementLvl1 | Mn | 48% | singleValue |  |  | REC | n/a | est | 2050 | n/a | n/a | n/a | ±20% | n/a | 4 | n/a | n/a | n/a | 4 | n/a | 4 | 4 | [Li et al., 2023] | CC BY 4.0 | n/a | https://doi.org/10.1016/j.seppur.2022.122559 | FM | TUB | 2025-02-03
1780 | BATT | 3 | Hydrometallurgy (Leaching/SolventExtraction/Priciptation&Crystallization) | ProcessLvl3 | hydrometallurgy batteries | 1 | Transformation | BATT_LIBBlackMassToHydro2 | n/a | n/a | BATT_Losses_chemRecLIB2 | n/a | n/a | ElementLvl1 | Al | 48% | singleValue |  |  | REC | n/a | est | 2050 | n/a | n/a | n/a | ±20% | n/a | 4 | n/a | n/a | n/a | 4 | n/a | 4 | 4 | Assumption, no reference | n/a | n/a | n/a | FM | TUB | 2024-08-14
1781 | BATT | 3 | Hydrometallurgy (Leaching/SolventExtraction/Priciptation&Crystallization) | ProcessLvl3 | hydrometallurgy batteries | 1 | Transformation | BATT_LIBBlackMassToHydro2 | n/a | n/a | BATT_Losses_chemRecLIB2 | n/a | n/a | ElementLvl1 | Fe | 48% | singleValue |  |  | REC | n/a | est | 2050 | n/a | n/a | n/a | ±20% | n/a | 4 | n/a | n/a | n/a | 4 | n/a | 4 | 4 | Assumption, no reference | n/a | n/a | n/a | FM | TUB | 2024-08-14
1782 | BATT | 3 | Hydrometallurgy (Leaching/SolventExtraction/Priciptation&Crystallization) | ProcessLvl3 | hydrometallurgy batteries | 1 | Transformation | BATT_LIBBlackMassToHydro2 | n/a | n/a | BATT_Losses_chemRecLIB2 | n/a | n/a | ElementLvl1 | P | 48% | singleValue |  |  | REC | n/a | est | 2050 | n/a | n/a | n/a | ±20% | n/a | 4 | n/a | n/a | n/a | 4 | n/a | 4 | 4 | Assumption, no reference | n/a | n/a | n/a | FM | TUB | 2024-08-14
1783 | BATT | 3 | Hydrometallurgy (Leaching/SolventExtraction/Priciptation&Crystallization) | ProcessLvl3 | hydrometallurgy batteries | 1 | Transformation | BATT_LIBBlackMassToHydro2 | n/a | n/a | BATT_Losses_chemRecLIB2 | n/a | n/a | MaterialLvl4 | graphite4 | 5% | singleValue |  |  | REC | n/a | est | 2050 | n/a | n/a | n/a | ±20% | n/a | 4 | n/a | n/a | n/a | 4 | n/a | 4 | 4 | Assumption, no reference | n/a | n/a | n/a | FM | TUB | 2024-08-14
1784 | BATT | 1 | Breaking and separating | ProcessLvl1 | mechanical recovery processes | 1 | Fragmentation | BATT_LIBToMechanical3 | ComponentLvl2 | anodeActiveMaterial | BATT_2RM_LIBBlackMass3 | n/a | n/a | MaterialLvl4 | graphite4 | 85.25% | singleValue |  |  | OBS | n/a | calc | 2010 | n/a | n/a | n/a | ±5% | n/a | 1 | n/a | n/a | n/a | 1 | n/a | 1 | 1 | [Vaccari et al., 2024] | CC BY 4.0 | n/a | https://www.sciencedirect.com/science/article/pii/S0921344924002374 | MT | TUB | 2024-12-11
1785 | BATT | 1 | Breaking and separating | ProcessLvl1 | mechanical recovery processes | 1 | Fragmentation | BATT_LIBToMechanical3 | ComponentLvl2 | cathodeActiveMaterial | BATT_2RM_LIBBlackMass3 | n/a | n/a | ElementLvl1 | Al | 85.25% | singleValue |  |  | OBS | n/a | calc | 2010 | n/a | n/a | n/a | ±5% | n/a | 1 | n/a | n/a | n/a | 1 | n/a | 1 | 1 | [Vaccari et al., 2024] | CC BY 4.0 | n/a | https://www.sciencedirect.com/science/article/pii/S0921344924002374 | MT | TUB | 2024-12-11
1786 | BATT | 1 | Breaking and separating | ProcessLvl1 | mechanical recovery processes | 1 | Fragmentation | BATT_LIBToMechanical3 | ComponentLvl2 | cathodeActiveMaterial | BATT_2RM_LIBBlackMass3 | n/a | n/a | ElementLvl1 | Cl | 85.25% | singleValue |  |  | OBS | n/a | calc | 2010 | n/a | n/a | n/a | ±5% | n/a | 1 | n/a | n/a | n/a | 1 | n/a | 1 | 1 | [Vaccari et al., 2024] | CC BY 4.0 | n/a | https://www.sciencedirect.com/science/article/pii/S0921344924002374 | MT | TUB | 2024-12-11
1787 | BATT | 1 | Breaking and separating | ProcessLvl1 | mechanical recovery processes | 1 | Fragmentation | BATT_LIBToMechanical3 | ComponentLvl2 | cathodeActiveMaterial | BATT_2RM_LIBBlackMass3 | n/a | n/a | ElementLvl1 | Co | 85.25% | singleValue |  |  | OBS | n/a | calc | 2010 | n/a | n/a | n/a | ±5% | n/a | 1 | n/a | n/a | n/a | 1 | n/a | 1 | 1 | [Vaccari et al., 2024] | CC BY 4.0 | n/a | https://www.sciencedirect.com/science/article/pii/S0921344924002374 | MT | TUB | 2024-12-11
1788 | BATT | 1 | Breaking and separating | ProcessLvl1 | mechanical recovery processes | 1 | Fragmentation | BATT_LIBToMechanical3 | ComponentLvl2 | cathodeActiveMaterial | BATT_2RM_LIBBlackMass3 | n/a | n/a | ElementLvl1 | Fe | 85.25% | singleValue |  |  | OBS | n/a | calc | 2010 | n/a | n/a | n/a | ±5% | n/a | 1 | n/a | n/a | n/a | 1 | n/a | 1 | 1 | [Vaccari et al., 2024] | CC BY 4.0 | n/a | https://www.sciencedirect.com/science/article/pii/S0921344924002374 | MT | TUB | 2024-12-11
1789 | BATT | 1 | Breaking and separating | ProcessLvl1 | mechanical recovery processes | 1 | Fragmentation | BATT_LIBToMechanical3 | ComponentLvl2 | cathodeActiveMaterial | BATT_2RM_LIBBlackMass3 | n/a | n/a | ElementLvl1 | Li | 85.25% | singleValue |  |  | OBS | n/a | calc | 2010 | n/a | n/a | n/a | ±5% | n/a | 1 | n/a | n/a | n/a | 1 | n/a | 1 | 1 | [Vaccari et al., 2024] | CC BY 4.0 | n/a | https://www.sciencedirect.com/science/article/pii/S0921344924002374 | MT | TUB | 2024-12-11
1790 | BATT | 1 | Breaking and separating | ProcessLvl1 | mechanical recovery processes | 1 | Fragmentation | BATT_LIBToMechanical3 | ComponentLvl2 | cathodeActiveMaterial | BATT_2RM_LIBBlackMass3 | n/a | n/a | ElementLvl1 | Mn | 85.25% | singleValue |  |  | OBS | n/a | calc | 2010 | n/a | n/a | n/a | ±5% | n/a | 1 | n/a | n/a | n/a | 1 | n/a | 1 | 1 | [Vaccari et al., 2024] | CC BY 4.0 | n/a | https://www.sciencedirect.com/science/article/pii/S0921344924002374 | MT | TUB | 2024-12-11
1791 | BATT | 1 | Breaking and separating | ProcessLvl1 | mechanical recovery processes | 1 | Fragmentation | BATT_LIBToMechanical3 | ComponentLvl2 | cathodeActiveMaterial | BATT_2RM_LIBBlackMass3 | n/a | n/a | ElementLvl1 | Ni | 85.25% | singleValue |  |  | OBS | n/a | calc | 2010 | n/a | n/a | n/a | ±5% | n/a | 1 | n/a | n/a | n/a | 1 | n/a | 1 | 1 | [Vaccari et al., 2024] | CC BY 4.0 | n/a | https://www.sciencedirect.com/science/article/pii/S0921344924002374 | MT | TUB | 2024-12-11
1792 | BATT | 1 | Breaking and separating | ProcessLvl1 | mechanical recovery processes | 1 | Fragmentation | BATT_LIBToMechanical3 | ComponentLvl2 | cathodeActiveMaterial | BATT_2RM_LIBBlackMass3 | n/a | n/a | ElementLvl1 | O | 85.25% | singleValue |  |  | OBS | n/a | calc | 2010 | n/a | n/a | n/a | ±5% | n/a | 1 | n/a | n/a | n/a | 1 | n/a | 1 | 1 | [Vaccari et al., 2024] | CC BY 4.0 | n/a | https://www.sciencedirect.com/science/article/pii/S0921344924002374 | MT | TUB | 2024-12-11
1793 | BATT | 1 | Breaking and separating | ProcessLvl1 | mechanical recovery processes | 1 | Fragmentation | BATT_LIBToMechanical3 | ComponentLvl2 | cathodeActiveMaterial | BATT_2RM_LIBBlackMass3 | n/a | n/a | ElementLvl1 | P | 85.25% | singleValue |  |  | OBS | n/a | calc | 2010 | n/a | n/a | n/a | ±5% | n/a | 1 | n/a | n/a | n/a | 1 | n/a | 1 | 1 | [Vaccari et al., 2024] | CC BY 4.0 | n/a | https://www.sciencedirect.com/science/article/pii/S0921344924002374 | MT | TUB | 2024-12-11
1794 | BATT | 1 | Breaking and separating | ProcessLvl1 | mechanical recovery processes | 1 | Fragmentation | BATT_LIBToMechanical3 | ComponentLvl2 | cathodeActiveMaterial | BATT_2RM_LIBBlackMass3 | n/a | n/a | ElementLvl1 | S | 85.25% | singleValue |  |  | OBS | n/a | calc | 2010 | n/a | n/a | n/a | ±5% | n/a | 1 | n/a | n/a | n/a | 1 | n/a | 1 | 1 | [Vaccari et al., 2024] | CC BY 4.0 | n/a | https://www.sciencedirect.com/science/article/pii/S0921344924002374 | MT | TUB | 2024-12-11
1795 | BATT | 1 | Breaking and separating | ProcessLvl1 | mechanical recovery processes | 1 | Fragmentation | BATT_LIBToMechanical3 | ComponentLvl2 | batteryCellCasing2 | BATT_2RM_mechRecLIB3 | n/a | n/a | MaterialLvl1 | AlAndAlAlloys | 93.78% | singleValue |  |  | OBS | n/a | calc | 2010 | n/a | n/a | n/a | ±5% | n/a | 1 | n/a | n/a | n/a | 1 | n/a | 1 | 1 | [Vaccari et al., 2024] | CC BY 4.0 | n/a | https://www.sciencedirect.com/science/article/pii/S0921344924002374 | MT | TUB | 2024-12-11
1796 | BATT | 1 | Breaking and separating | ProcessLvl1 | mechanical recovery processes | 1 | Fragmentation | BATT_LIBToMechanical3 | ComponentLvl2 | batteryCellCasing2 | BATT_2RM_mechRecLIB3 | n/a | n/a | MaterialLvl1 | ferrousMetals1 | 93.78% | singleValue |  |  | OBS | n/a | calc | 2010 | n/a | n/a | n/a | ±5% | n/a | 1 | n/a | n/a | n/a | 1 | n/a | 1 | 1 | [Vaccari et al., 2024] | CC BY 4.0 | n/a | https://www.sciencedirect.com/science/article/pii/S0921344924002374 | MT | TUB | 2024-12-11
1797 | BATT | 1 | Breaking and separating | ProcessLvl1 | mechanical recovery processes | 1 | Fragmentation | BATT_LIBToMechanical3 | ComponentLvl2 | batteryCellCasing2 | BATT_2RM_mechRecLIB3 | n/a | n/a | ElementLvl1 | Fe | 93.78% | singleValue |  |  | OBS | n/a | calc | 2010 | n/a | n/a | n/a | ±5% | n/a | 1 | n/a | n/a | n/a | 1 | n/a | 1 | 1 | [Vaccari et al., 2024] | CC BY 4.0 | n/a | https://www.sciencedirect.com/science/article/pii/S0921344924002374 | MT | TUB | 2024-12-11
1798 | BATT | 1 | Breaking and separating | ProcessLvl1 | mechanical recovery processes | 1 | Fragmentation | BATT_LIBToMechanical3 | ComponentLvl2 | currentCollectorCathode | BATT_2RM_mechRecLIB3 | n/a | n/a | ElementLvl1 | Al | 83.71% | singleValue |  |  | OBS | n/a | calc | 2010 | n/a | n/a | n/a | ±5% | n/a | 1 | n/a | n/a | n/a | 1 | n/a | 1 | 1 | [Vaccari et al., 2024] | CC BY 4.0 | n/a | https://www.sciencedirect.com/science/article/pii/S0921344924002374 | MT | TUB | 2024-12-11
1799 | BATT | 1 | Breaking and separating | ProcessLvl1 | mechanical recovery processes | 1 | Fragmentation | BATT_LIBToMechanical3 | ComponentLvl2 | currentCollectorAnode | BATT_2RM_mechRecLIB3 | n/a | n/a | ElementLvl1 | Cu | 89.64% | singleValue |  |  | OBS | n/a | calc | 2010 | n/a | n/a | n/a | ±5% | n/a | 1 | n/a | n/a | n/a | 1 | n/a | 1 | 1 | [Vaccari et al., 2024] | CC BY 4.0 | n/a | https://www.sciencedirect.com/science/article/pii/S0921344924002374 | MT | TUB | 2024-12-11
1800 | BATT | 1 | Breaking and separating | ProcessLvl1 | mechanical recovery processes | 1 | Fragmentation | BATT_LIBToMechanical3 | ComponentLvl2 | anodeActiveMaterial | BATT_2RM_LIBBlackMass3 | n/a | n/a | MaterialLvl4 | graphite4 | 85.25% | singleValue |  |  | REC | n/a | calc | 2025 | n/a | n/a | n/a | ±5% | n/a | 1 | n/a | n/a | n/a | 1 | n/a | 1 | 1 | [Vaccari et al., 2024] | CC BY 4.0 | n/a | https://www.sciencedirect.com/science/article/pii/S0921344924002374 | MT | TUB | 2024-12-11
1801 | BATT | 1 | Breaking and separating | ProcessLvl1 | mechanical recovery processes | 1 | Fragmentation | BATT_LIBToMechanical3 | ComponentLvl2 | cathodeActiveMaterial | BATT_2RM_LIBBlackMass3 | n/a | n/a | ElementLvl1 | Al | 85.25% | singleValue |  |  | REC | n/a | calc | 2025 | n/a | n/a | n/a | ±5% | n/a | 1 | n/a | n/a | n/a | 1 | n/a | 1 | 1 | [Vaccari et al., 2024] | CC BY 4.0 | n/a | https://www.sciencedirect.com/science/article/pii/S0921344924002374 | MT | TUB | 2024-12-11
1802 | BATT | 1 | Breaking and separating | ProcessLvl1 | mechanical recovery processes | 1 | Fragmentation | BATT_LIBToMechanical3 | ComponentLvl2 | cathodeActiveMaterial | BATT_2RM_LIBBlackMass3 | n/a | n/a | ElementLvl1 | Cl | 85.25% | singleValue |  |  | REC | n/a | calc | 2025 | n/a | n/a | n/a | ±5% | n/a | 1 | n/a | n/a | n/a | 1 | n/a | 1 | 1 | [Vaccari et al., 2024] | CC BY 4.0 | n/a | https://www.sciencedirect.com/science/article/pii/S0921344924002374 | MT | TUB | 2024-12-11
1803 | BATT | 1 | Breaking and separating | ProcessLvl1 | mechanical recovery processes | 1 | Fragmentation | BATT_LIBToMechanical3 | ComponentLvl2 | cathodeActiveMaterial | BATT_2RM_LIBBlackMass3 | n/a | n/a | ElementLvl1 | Co | 85.25% | singleValue |  |  | REC | n/a | calc | 2025 | n/a | n/a | n/a | ±5% | n/a | 1 | n/a | n/a | n/a | 1 | n/a | 1 | 1 | [Vaccari et al., 2024] | CC BY 4.0 | n/a | https://www.sciencedirect.com/science/article/pii/S0921344924002374 | MT | TUB | 2024-12-11
1804 | BATT | 1 | Breaking and separating | ProcessLvl1 | mechanical recovery processes | 1 | Fragmentation | BATT_LIBToMechanical3 | ComponentLvl2 | cathodeActiveMaterial | BATT_2RM_LIBBlackMass3 | n/a | n/a | ElementLvl1 | Fe | 85.25% | singleValue |  |  | REC | n/a | calc | 2025 | n/a | n/a | n/a | ±5% | n/a | 1 | n/a | n/a | n/a | 1 | n/a | 1 | 1 | [Vaccari et al., 2024] | CC BY 4.0 | n/a | https://www.sciencedirect.com/science/article/pii/S0921344924002374 | MT | TUB | 2024-12-11
1805 | BATT | 1 | Breaking and separating | ProcessLvl1 | mechanical recovery processes | 1 | Fragmentation | BATT_LIBToMechanical3 | ComponentLvl2 | cathodeActiveMaterial | BATT_2RM_LIBBlackMass3 | n/a | n/a | ElementLvl1 | Li | 85.25% | singleValue |  |  | REC | n/a | calc | 2025 | n/a | n/a | n/a | ±5% | n/a | 1 | n/a | n/a | n/a | 1 | n/a | 1 | 1 | [Vaccari et al., 2024] | CC BY 4.0 | n/a | https://www.sciencedirect.com/science/article/pii/S0921344924002374 | MT | TUB | 2024-12-11
1806 | BATT | 1 | Breaking and separating | ProcessLvl1 | mechanical recovery processes | 1 | Fragmentation | BATT_LIBToMechanical3 | ComponentLvl2 | cathodeActiveMaterial | BATT_2RM_LIBBlackMass3 | n/a | n/a | ElementLvl1 | Mn | 85.25% | singleValue |  |  | REC | n/a | calc | 2025 | n/a | n/a | n/a | ±5% | n/a | 1 | n/a | n/a | n/a | 1 | n/a | 1 | 1 | [Vaccari et al., 2024] | CC BY 4.0 | n/a | https://www.sciencedirect.com/science/article/pii/S0921344924002374 | MT | TUB | 2024-12-11
1807 | BATT | 1 | Breaking and separating | ProcessLvl1 | mechanical recovery processes | 1 | Fragmentation | BATT_LIBToMechanical3 | ComponentLvl2 | cathodeActiveMaterial | BATT_2RM_LIBBlackMass3 | n/a | n/a | ElementLvl1 | Ni | 85.25% | singleValue |  |  | REC | n/a | calc | 2025 | n/a | n/a | n/a | ±5% | n/a | 1 | n/a | n/a | n/a | 1 | n/a | 1 | 1 | [Vaccari et al., 2024] | CC BY 4.0 | n/a | https://www.sciencedirect.com/science/article/pii/S0921344924002374 | MT | TUB | 2024-12-11
1808 | BATT | 1 | Breaking and separating | ProcessLvl1 | mechanical recovery processes | 1 | Fragmentation | BATT_LIBToMechanical3 | ComponentLvl2 | cathodeActiveMaterial | BATT_2RM_LIBBlackMass3 | n/a | n/a | ElementLvl1 | O | 85.25% | singleValue |  |  | REC | n/a | calc | 2025 | n/a | n/a | n/a | ±5% | n/a | 1 | n/a | n/a | n/a | 1 | n/a | 1 | 1 | [Vaccari et al., 2024] | CC BY 4.0 | n/a | https://www.sciencedirect.com/science/article/pii/S0921344924002374 | MT | TUB | 2024-12-11
1809 | BATT | 1 | Breaking and separating | ProcessLvl1 | mechanical recovery processes | 1 | Fragmentation | BATT_LIBToMechanical3 | ComponentLvl2 | cathodeActiveMaterial | BATT_2RM_LIBBlackMass3 | n/a | n/a | ElementLvl1 | P | 85.25% | singleValue |  |  | REC | n/a | calc | 2025 | n/a | n/a | n/a | ±5% | n/a | 1 | n/a | n/a | n/a | 1 | n/a | 1 | 1 | [Vaccari et al., 2024] | CC BY 4.0 | n/a | https://www.sciencedirect.com/science/article/pii/S0921344924002374 | MT | TUB | 2024-12-11
1810 | BATT | 1 | Breaking and separating | ProcessLvl1 | mechanical recovery processes | 1 | Fragmentation | BATT_LIBToMechanical3 | ComponentLvl2 | cathodeActiveMaterial | BATT_2RM_LIBBlackMass3 | n/a | n/a | ElementLvl1 | S | 85.25% | singleValue |  |  | REC | n/a | calc | 2025 | n/a | n/a | n/a | ±5% | n/a | 1 | n/a | n/a | n/a | 1 | n/a | 1 | 1 | [Vaccari et al., 2024] | CC BY 4.0 | n/a | https://www.sciencedirect.com/science/article/pii/S0921344924002374 | MT | TUB | 2024-12-11
1811 | BATT | 1 | Breaking and separating | ProcessLvl1 | mechanical recovery processes | 1 | Fragmentation | BATT_LIBToMechanical3 | ComponentLvl2 | batteryCellCasing2 | BATT_2RM_mechRecLIB3 | n/a | n/a | MaterialLvl1 | AlAndAlAlloys | 93.78% | singleValue |  |  | REC | n/a | calc | 2025 | n/a | n/a | n/a | ±5% | n/a | 1 | n/a | n/a | n/a | 1 | n/a | 1 | 1 | [Vaccari et al., 2024] | CC BY 4.0 | n/a | https://www.sciencedirect.com/science/article/pii/S0921344924002374 | MT | TUB | 2024-12-11
1812 | BATT | 1 | Breaking and separating | ProcessLvl1 | mechanical recovery processes | 1 | Fragmentation | BATT_LIBToMechanical3 | ComponentLvl2 | batteryCellCasing2 | BATT_2RM_mechRecLIB3 | n/a | n/a | MaterialLvl1 | ferrousMetals1 | 93.78% | singleValue |  |  | REC | n/a | calc | 2025 | n/a | n/a | n/a | ±5% | n/a | 1 | n/a | n/a | n/a | 1 | n/a | 1 | 1 | [Vaccari et al., 2024] | CC BY 4.0 | n/a | https://www.sciencedirect.com/science/article/pii/S0921344924002374 | MT | TUB | 2024-12-11
1813 | BATT | 1 | Breaking and separating | ProcessLvl1 | mechanical recovery processes | 1 | Fragmentation | BATT_LIBToMechanical3 | ComponentLvl2 | batteryCellCasing2 | BATT_2RM_mechRecLIB3 | n/a | n/a | ElementLvl1 | Fe | 93.78% | singleValue |  |  | REC | n/a | calc | 2025 | n/a | n/a | n/a | ±5% | n/a | 1 | n/a | n/a | n/a | 1 | n/a | 1 | 1 | [Vaccari et al., 2024] | CC BY 4.0 | n/a | https://www.sciencedirect.com/science/article/pii/S0921344924002374 | MT | TUB | 2024-12-11
1814 | BATT | 1 | Breaking and separating | ProcessLvl1 | mechanical recovery processes | 1 | Fragmentation | BATT_LIBToMechanical3 | ComponentLvl2 | currentCollectorCathode | BATT_2RM_mechRecLIB3 | n/a | n/a | ElementLvl1 | Al | 83.71% | singleValue |  |  | REC | n/a | calc | 2025 | n/a | n/a | n/a | ±5% | n/a | 1 | n/a | n/a | n/a | 1 | n/a | 1 | 1 | [Vaccari et al., 2024] | CC BY 4.0 | n/a | https://www.sciencedirect.com/science/article/pii/S0921344924002374 | MT | TUB | 2024-12-11
1815 | BATT | 1 | Breaking and separating | ProcessLvl1 | mechanical recovery processes | 1 | Fragmentation | BATT_LIBToMechanical3 | ComponentLvl2 | currentCollectorAnode | BATT_2RM_mechRecLIB3 | n/a | n/a | ElementLvl1 | Cu | 89.64% | singleValue |  |  | REC | n/a | calc | 2025 | n/a | n/a | n/a | ±5% | n/a | 1 | n/a | n/a | n/a | 1 | n/a | 1 | 1 | [Vaccari et al., 2024] | CC BY 4.0 | n/a | https://www.sciencedirect.com/science/article/pii/S0921344924002374 | MT | TUB | 2024-12-11
1816 | BATT | 1 | Breaking and separating | ProcessLvl1 | mechanical recovery processes | 1 | Fragmentation | BATT_LIBToMechanical3 | ComponentLvl2 | anodeActiveMaterial | BATT_2RM_LIBBlackMass3 | n/a | n/a | MaterialLvl4 | graphite4 | 95% | singleValue |  |  | REC | n/a | est | 2028 | n/a | n/a | n/a | ±20% | n/a | 4 | n/a | n/a | n/a | 2 | n/a | 3 | 3 | Assumption, no reference | n/a | n/a | n/a | FM | TUB | 2024-08-14
1817 | BATT | 1 | Breaking and separating | ProcessLvl1 | mechanical recovery processes | 1 | Fragmentation | BATT_LIBToMechanical3 | ComponentLvl2 | cathodeActiveMaterial | BATT_2RM_LIBBlackMass3 | n/a | n/a | ElementLvl1 | Al | 95% | singleValue |  |  | REC | n/a | calc | 2028 | n/a | n/a | n/a | ±15% | n/a | 4 | n/a | n/a | n/a | 2 | n/a | 3 | 3 | Assumption, no reference | n/a | n/a | n/a | FM | TUB | 2024-08-14
1818 | BATT | 1 | Breaking and separating | ProcessLvl1 | mechanical recovery processes | 1 | Fragmentation | BATT_LIBToMechanical3 | ComponentLvl2 | cathodeActiveMaterial | BATT_2RM_LIBBlackMass3 | n/a | n/a | ElementLvl1 | Cl | 95% | singleValue |  |  | REC | n/a | calc | 2028 | n/a | n/a | n/a | ±15% | n/a | 4 | n/a | n/a | n/a | 2 | n/a | 3 | 3 | Assumption, no reference | n/a | n/a | n/a | FM | TUB | 2024-08-14
1819 | BATT | 1 | Breaking and separating | ProcessLvl1 | mechanical recovery processes | 1 | Fragmentation | BATT_LIBToMechanical3 | ComponentLvl2 | cathodeActiveMaterial | BATT_2RM_LIBBlackMass3 | n/a | n/a | ElementLvl1 | Co | 95% | singleValue |  |  | REC | n/a | calc | 2028 | n/a | n/a | n/a | ±15% | n/a | 4 | n/a | n/a | n/a | 2 | n/a | 3 | 3 | Assumption, no reference | n/a | n/a | n/a | FM | TUB | 2024-08-14
1820 | BATT | 1 | Breaking and separating | ProcessLvl1 | mechanical recovery processes | 1 | Fragmentation | BATT_LIBToMechanical3 | ComponentLvl2 | cathodeActiveMaterial | BATT_2RM_LIBBlackMass3 | n/a | n/a | ElementLvl1 | Fe | 95% | singleValue |  |  | REC | n/a | calc | 2028 | n/a | n/a | n/a | ±15% | n/a | 4 | n/a | n/a | n/a | 2 | n/a | 3 | 3 | Assumption, no reference | n/a | n/a | n/a | FM | TUB | 2024-08-14
1821 | BATT | 1 | Breaking and separating | ProcessLvl1 | mechanical recovery processes | 1 | Fragmentation | BATT_LIBToMechanical3 | ComponentLvl2 | cathodeActiveMaterial | BATT_2RM_LIBBlackMass3 | n/a | n/a | ElementLvl1 | Li | 95% | singleValue |  |  | REC | n/a | calc | 2028 | n/a | n/a | n/a | ±15% | n/a | 4 | n/a | n/a | n/a | 2 | n/a | 3 | 3 | Assumption, no reference | n/a | n/a | n/a | FM | TUB | 2024-08-14
1822 | BATT | 1 | Breaking and separating | ProcessLvl1 | mechanical recovery processes | 1 | Fragmentation | BATT_LIBToMechanical3 | ComponentLvl2 | cathodeActiveMaterial | BATT_2RM_LIBBlackMass3 | n/a | n/a | ElementLvl1 | Mn | 95% | singleValue |  |  | REC | n/a | calc | 2028 | n/a | n/a | n/a | ±15% | n/a | 4 | n/a | n/a | n/a | 2 | n/a | 3 | 3 | Assumption, no reference | n/a | n/a | n/a | FM | TUB | 2024-08-14
1823 | BATT | 1 | Breaking and separating | ProcessLvl1 | mechanical recovery processes | 1 | Fragmentation | BATT_LIBToMechanical3 | ComponentLvl2 | cathodeActiveMaterial | BATT_2RM_LIBBlackMass3 | n/a | n/a | ElementLvl1 | Ni | 95% | singleValue |  |  | REC | n/a | calc | 2028 | n/a | n/a | n/a | ±15% | n/a | 4 | n/a | n/a | n/a | 2 | n/a | 3 | 3 | Assumption, no reference | n/a | n/a | n/a | FM | TUB | 2024-08-14
1824 | BATT | 1 | Breaking and separating | ProcessLvl1 | mechanical recovery processes | 1 | Fragmentation | BATT_LIBToMechanical3 | ComponentLvl2 | cathodeActiveMaterial | BATT_2RM_LIBBlackMass3 | n/a | n/a | ElementLvl1 | O | 95% | singleValue |  |  | REC | n/a | calc | 2028 | n/a | n/a | n/a | ±15% | n/a | 4 | n/a | n/a | n/a | 2 | n/a | 3 | 3 | Assumption, no reference | n/a | n/a | n/a | FM | TUB | 2024-08-14
1825 | BATT | 1 | Breaking and separating | ProcessLvl1 | mechanical recovery processes | 1 | Fragmentation | BATT_LIBToMechanical3 | ComponentLvl2 | cathodeActiveMaterial | BATT_2RM_LIBBlackMass3 | n/a | n/a | ElementLvl1 | P | 95% | singleValue |  |  | REC | n/a | calc | 2028 | n/a | n/a | n/a | ±15% | n/a | 4 | n/a | n/a | n/a | 2 | n/a | 3 | 3 | Assumption, no reference | n/a | n/a | n/a | FM | TUB | 2024-08-14
1826 | BATT | 1 | Breaking and separating | ProcessLvl1 | mechanical recovery processes | 1 | Fragmentation | BATT_LIBToMechanical3 | ComponentLvl2 | cathodeActiveMaterial | BATT_2RM_LIBBlackMass3 | n/a | n/a | ElementLvl1 | S | 95% | singleValue |  |  | REC | n/a | calc | 2028 | n/a | n/a | n/a | ±15% | n/a | 4 | n/a | n/a | n/a | 2 | n/a | 3 | 3 | Assumption, no reference | n/a | n/a | n/a | FM | TUB | 2024-08-14
1827 | BATT | 1 | Breaking and separating | ProcessLvl1 | mechanical recovery processes | 1 | Fragmentation | BATT_LIBToMechanical3 | ComponentLvl2 | batteryCellCasing2 | BATT_2RM_mechRecLIB3 | n/a | n/a | MaterialLvl1 | AlAndAlAlloys | 93.78% | singleValue |  |  | REC | n/a | calc | 2028 | n/a | n/a | n/a | ±10% | n/a | 1 | n/a | n/a | n/a | 2 | n/a | 1.5 | 1.5 | [Vaccari et al., 2024] | CC BY 4.0 | n/a | https://www.sciencedirect.com/science/article/pii/S0921344924002374 | MT | TUB | 2024-12-11
1828 | BATT | 1 | Breaking and separating | ProcessLvl1 | mechanical recovery processes | 1 | Fragmentation | BATT_LIBToMechanical3 | ComponentLvl2 | batteryCellCasing2 | BATT_2RM_mechRecLIB3 | n/a | n/a | MaterialLvl1 | ferrousMetals1 | 93.78% | singleValue |  |  | REC | n/a | calc | 2028 | n/a | n/a | n/a | ±10% | n/a | 1 | n/a | n/a | n/a | 2 | n/a | 1.5 | 1.5 | [Vaccari et al., 2024] | CC BY 4.0 | n/a | https://www.sciencedirect.com/science/article/pii/S0921344924002374 | MT | TUB | 2024-12-11
1829 | BATT | 1 | Breaking and separating | ProcessLvl1 | mechanical recovery processes | 1 | Fragmentation | BATT_LIBToMechanical3 | ComponentLvl2 | batteryCellCasing2 | BATT_2RM_mechRecLIB3 | n/a | n/a | ElementLvl1 | Fe | 93.78% | singleValue |  |  | REC | n/a | calc | 2028 | n/a | n/a | n/a | ±10% | n/a | 1 | n/a | n/a | n/a | 2 | n/a | 1.5 | 1.5 | [Vaccari et al., 2024] | CC BY 4.0 | n/a | https://www.sciencedirect.com/science/article/pii/S0921344924002374 | MT | TUB | 2024-12-11
1830 | BATT | 1 | Breaking and separating | ProcessLvl1 | mechanical recovery processes | 1 | Fragmentation | BATT_LIBToMechanical3 | ComponentLvl2 | currentCollectorCathode | BATT_2RM_mechRecLIB3 | n/a | n/a | ElementLvl1 | Al | 90% | singleValue |  |  | REC | n/a | est | 2028 | n/a | n/a | n/a | ±15% | n/a | 4 | n/a | n/a | n/a | 2 | n/a | 3 | 3 | Assumption, no reference | n/a | n/a | n/a | MT | TUB | 2024-12-11
1831 | BATT | 1 | Breaking and separating | ProcessLvl1 | mechanical recovery processes | 1 | Fragmentation | BATT_LIBToMechanical3 | ComponentLvl2 | currentCollectorAnode | BATT_2RM_mechRecLIB3 | n/a | n/a | ElementLvl1 | Cu | 90% | singleValue |  |  | REC | n/a | est | 2028 | n/a | n/a | n/a | ±15% | n/a | 4 | n/a | n/a | n/a | 2 | n/a | 3 | 3 | Assumption, no reference | n/a | n/a | n/a | MT | TUB | 2024-12-11
1832 | BATT | 1 | Breaking and separating | ProcessLvl1 | mechanical recovery processes | 1 | Fragmentation | BATT_LIBToMechanical3 | ComponentLvl2 | anodeActiveMaterial | BATT_2RM_LIBBlackMass3 | n/a | n/a | MaterialLvl4 | graphite4 | 97% | singleValue |  |  | REC | n/a | calc | 2032 | n/a | n/a | n/a | ±20% | n/a | 4 | n/a | n/a | n/a | 3 | n/a | 3.5 | 3.5 | Assumption, no reference | n/a | n/a | n/a | FM | TUB | 2024-08-14
1833 | BATT | 1 | Breaking and separating | ProcessLvl1 | mechanical recovery processes | 1 | Fragmentation | BATT_LIBToMechanical3 | ComponentLvl2 | cathodeActiveMaterial | BATT_2RM_LIBBlackMass3 | n/a | n/a | ElementLvl1 | Al | 97% | singleValue |  |  | REC | n/a | calc | 2032 | n/a | n/a | n/a | ±20% | n/a | 4 | n/a | n/a | n/a | 3 | n/a | 3.5 | 3.5 | Assumption, no reference | n/a | n/a | n/a | FM | TUB | 2024-08-14
1834 | BATT | 1 | Breaking and separating | ProcessLvl1 | mechanical recovery processes | 1 | Fragmentation | BATT_LIBToMechanical3 | ComponentLvl2 | cathodeActiveMaterial | BATT_2RM_LIBBlackMass3 | n/a | n/a | ElementLvl1 | Cl | 97% | singleValue |  |  | REC | n/a | calc | 2032 | n/a | n/a | n/a | ±20% | n/a | 4 | n/a | n/a | n/a | 3 | n/a | 3.5 | 3.5 | Assumption, no reference | n/a | n/a | n/a | FM | TUB | 2024-08-14
1835 | BATT | 1 | Breaking and separating | ProcessLvl1 | mechanical recovery processes | 1 | Fragmentation | BATT_LIBToMechanical3 | ComponentLvl2 | cathodeActiveMaterial | BATT_2RM_LIBBlackMass3 | n/a | n/a | ElementLvl1 | Co | 97% | singleValue |  |  | REC | n/a | calc | 2032 | n/a | n/a | n/a | ±20% | n/a | 4 | n/a | n/a | n/a | 3 | n/a | 3.5 | 3.5 | Assumption, no reference | n/a | n/a | n/a | FM | TUB | 2024-08-14
1836 | BATT | 1 | Breaking and separating | ProcessLvl1 | mechanical recovery processes | 1 | Fragmentation | BATT_LIBToMechanical3 | ComponentLvl2 | cathodeActiveMaterial | BATT_2RM_LIBBlackMass3 | n/a | n/a | ElementLvl1 | Fe | 97% | singleValue |  |  | REC | n/a | calc | 2032 | n/a | n/a | n/a | ±20% | n/a | 4 | n/a | n/a | n/a | 3 | n/a | 3.5 | 3.5 | Assumption, no reference | n/a | n/a | n/a | FM | TUB | 2024-08-14
1837 | BATT | 1 | Breaking and separating | ProcessLvl1 | mechanical recovery processes | 1 | Fragmentation | BATT_LIBToMechanical3 | ComponentLvl2 | cathodeActiveMaterial | BATT_2RM_LIBBlackMass3 | n/a | n/a | ElementLvl1 | Li | 97% | singleValue |  |  | REC | n/a | est | 2032 | n/a | n/a | n/a | ±20% | n/a | 4 | n/a | n/a | n/a | 3 | n/a | 3.5 | 3.5 | Assumption, no reference | n/a | n/a | n/a | FM | TUB | 2024-08-14
1838 | BATT | 1 | Breaking and separating | ProcessLvl1 | mechanical recovery processes | 1 | Fragmentation | BATT_LIBToMechanical3 | ComponentLvl2 | cathodeActiveMaterial | BATT_2RM_LIBBlackMass3 | n/a | n/a | ElementLvl1 | Mn | 97% | singleValue |  |  | REC | n/a | calc | 2032 | n/a | n/a | n/a | ±20% | n/a | 4 | n/a | n/a | n/a | 3 | n/a | 3.5 | 3.5 | Assumption, no reference | n/a | n/a | n/a | FM | TUB | 2024-08-14
1839 | BATT | 1 | Breaking and separating | ProcessLvl1 | mechanical recovery processes | 1 | Fragmentation | BATT_LIBToMechanical3 | ComponentLvl2 | cathodeActiveMaterial | BATT_2RM_LIBBlackMass3 | n/a | n/a | ElementLvl1 | Ni | 97% | singleValue |  |  | REC | n/a | calc | 2032 | n/a | n/a | n/a | ±20% | n/a | 4 | n/a | n/a | n/a | 3 | n/a | 3.5 | 3.5 | Assumption, no reference | n/a | n/a | n/a | FM | TUB | 2024-08-14
1840 | BATT | 1 | Breaking and separating | ProcessLvl1 | mechanical recovery processes | 1 | Fragmentation | BATT_LIBToMechanical3 | ComponentLvl2 | cathodeActiveMaterial | BATT_2RM_LIBBlackMass3 | n/a | n/a | ElementLvl1 | O | 97% | singleValue |  |  | REC | n/a | calc | 2032 | n/a | n/a | n/a | ±20% | n/a | 4 | n/a | n/a | n/a | 3 | n/a | 3.5 | 3.5 | Assumption, no reference | n/a | n/a | n/a | FM | TUB | 2024-08-14
1841 | BATT | 1 | Breaking and separating | ProcessLvl1 | mechanical recovery processes | 1 | Fragmentation | BATT_LIBToMechanical3 | ComponentLvl2 | cathodeActiveMaterial | BATT_2RM_LIBBlackMass3 | n/a | n/a | ElementLvl1 | P | 97% | singleValue |  |  | REC | n/a | calc | 2032 | n/a | n/a | n/a | ±20% | n/a | 4 | n/a | n/a | n/a | 3 | n/a | 3.5 | 3.5 | Assumption, no reference | n/a | n/a | n/a | FM | TUB | 2024-08-14
1842 | BATT | 1 | Breaking and separating | ProcessLvl1 | mechanical recovery processes | 1 | Fragmentation | BATT_LIBToMechanical3 | ComponentLvl2 | cathodeActiveMaterial | BATT_2RM_LIBBlackMass3 | n/a | n/a | ElementLvl1 | S | 97% | singleValue |  |  | REC | n/a | calc | 2032 | n/a | n/a | n/a | ±20% | n/a | 4 | n/a | n/a | n/a | 3 | n/a | 3.5 | 3.5 | Assumption, no reference | n/a | n/a | n/a | FM | TUB | 2024-08-14
1843 | BATT | 1 | Breaking and separating | ProcessLvl1 | mechanical recovery processes | 1 | Fragmentation | BATT_LIBToMechanical3 | ComponentLvl2 | batteryCellCasing2 | BATT_2RM_mechRecLIB3 | n/a | n/a | MaterialLvl1 | AlAndAlAlloys | 93.78% | singleValue |  |  | REC | n/a | calc | 2032 | n/a | n/a | n/a | ±10% | n/a | 1 | n/a | n/a | n/a | 3 | n/a | 2 | 2 | [Vaccari et al., 2024] | CC BY 4.0 | n/a | https://www.sciencedirect.com/science/article/pii/S0921344924002374 | MT | TUB | 2024-12-11
1844 | BATT | 1 | Breaking and separating | ProcessLvl1 | mechanical recovery processes | 1 | Fragmentation | BATT_LIBToMechanical3 | ComponentLvl2 | batteryCellCasing2 | BATT_2RM_mechRecLIB3 | n/a | n/a | MaterialLvl1 | ferrousMetals1 | 93.78% | singleValue |  |  | REC | n/a | calc | 2032 | n/a | n/a | n/a | ±10% | n/a | 1 | n/a | n/a | n/a | 3 | n/a | 2 | 2 | [Vaccari et al., 2024] | CC BY 4.0 | n/a | https://www.sciencedirect.com/science/article/pii/S0921344924002374 | MT | TUB | 2024-12-11
1845 | BATT | 1 | Breaking and separating | ProcessLvl1 | mechanical recovery processes | 1 | Fragmentation | BATT_LIBToMechanical3 | ComponentLvl2 | batteryCellCasing2 | BATT_2RM_mechRecLIB3 | n/a | n/a | ElementLvl1 | Fe | 93.78% | singleValue |  |  | REC | n/a | calc | 2032 | n/a | n/a | n/a | ±10% | n/a | 1 | n/a | n/a | n/a | 3 | n/a | 2 | 2 | [Vaccari et al., 2024] | CC BY 4.0 | n/a | https://www.sciencedirect.com/science/article/pii/S0921344924002374 | MT | TUB | 2024-12-11
1846 | BATT | 1 | Breaking and separating | ProcessLvl1 | mechanical recovery processes | 1 | Fragmentation | BATT_LIBToMechanical3 | ComponentLvl2 | currentCollectorCathode | BATT_2RM_mechRecLIB3 | n/a | n/a | ElementLvl1 | Al | 95% | singleValue |  |  | REC | n/a | calc | 2032 | n/a | n/a | n/a | ±20% | n/a | 4 | n/a | n/a | n/a | 3 | n/a | 3.5 | 3.5 | Assumption, no reference | n/a | n/a | n/a | MT | TUB | 2024-12-11
1847 | BATT | 1 | Breaking and separating | ProcessLvl1 | mechanical recovery processes | 1 | Fragmentation | BATT_LIBToMechanical3 | ComponentLvl2 | currentCollectorAnode | BATT_2RM_mechRecLIB3 | n/a | n/a | ElementLvl1 | Cu | 95% | singleValue |  |  | REC | n/a | calc | 2032 | n/a | n/a | n/a | ±20% | n/a | 4 | n/a | n/a | n/a | 3 | n/a | 3.5 | 3.5 | Assumption, no reference | n/a | n/a | n/a | MT | TUB | 2024-12-11
1848 | BATT | 1 | Breaking and separating | ProcessLvl1 | mechanical recovery processes | 1 | Fragmentation | BATT_LIBToMechanical3 | ComponentLvl2 | anodeActiveMaterial | BATT_2RM_LIBBlackMass3 | n/a | n/a | MaterialLvl4 | graphite4 | 97% | singleValue |  |  | REC | n/a | calc | 2050 | n/a | n/a | n/a | ±20% | n/a | 4 | n/a | n/a | n/a | 4 | n/a | 4 | 4 | Assumption, no reference | n/a | n/a | n/a | FM | TUB | 2024-08-14
1849 | BATT | 1 | Breaking and separating | ProcessLvl1 | mechanical recovery processes | 1 | Fragmentation | BATT_LIBToMechanical3 | ComponentLvl2 | cathodeActiveMaterial | BATT_2RM_LIBBlackMass3 | n/a | n/a | ElementLvl1 | Al | 97% | singleValue |  |  | REC | n/a | calc | 2050 | n/a | n/a | n/a | ±20% | n/a | 4 | n/a | n/a | n/a | 4 | n/a | 4 | 4 | Assumption, no reference | n/a | n/a | n/a | FM | TUB | 2024-08-14
1850 | BATT | 1 | Breaking and separating | ProcessLvl1 | mechanical recovery processes | 1 | Fragmentation | BATT_LIBToMechanical3 | ComponentLvl2 | cathodeActiveMaterial | BATT_2RM_LIBBlackMass3 | n/a | n/a | ElementLvl1 | Cl | 97% | singleValue |  |  | REC | n/a | calc | 2050 | n/a | n/a | n/a | ±20% | n/a | 4 | n/a | n/a | n/a | 4 | n/a | 4 | 4 | Assumption, no reference | n/a | n/a | n/a | FM | TUB | 2024-08-14
1851 | BATT | 1 | Breaking and separating | ProcessLvl1 | mechanical recovery processes | 1 | Fragmentation | BATT_LIBToMechanical3 | ComponentLvl2 | cathodeActiveMaterial | BATT_2RM_LIBBlackMass3 | n/a | n/a | ElementLvl1 | Co | 97% | singleValue |  |  | REC | n/a | calc | 2050 | n/a | n/a | n/a | ±20% | n/a | 4 | n/a | n/a | n/a | 4 | n/a | 4 | 4 | Assumption, no reference | n/a | n/a | n/a | FM | TUB | 2024-08-14
1852 | BATT | 1 | Breaking and separating | ProcessLvl1 | mechanical recovery processes | 1 | Fragmentation | BATT_LIBToMechanical3 | ComponentLvl2 | cathodeActiveMaterial | BATT_2RM_LIBBlackMass3 | n/a | n/a | ElementLvl1 | Fe | 97% | singleValue |  |  | REC | n/a | calc | 2050 | n/a | n/a | n/a | ±20% | n/a | 4 | n/a | n/a | n/a | 4 | n/a | 4 | 4 | Assumption, no reference | n/a | n/a | n/a | FM | TUB | 2024-08-14
1853 | BATT | 1 | Breaking and separating | ProcessLvl1 | mechanical recovery processes | 1 | Fragmentation | BATT_LIBToMechanical3 | ComponentLvl2 | cathodeActiveMaterial | BATT_2RM_LIBBlackMass3 | n/a | n/a | ElementLvl1 | Li | 97% | singleValue |  |  | REC | n/a | est | 2050 | n/a | n/a | n/a | ±20% | n/a | 4 | n/a | n/a | n/a | 4 | n/a | 4 | 4 | Assumption, no reference | n/a | n/a | n/a | FM | TUB | 2024-08-14
1854 | BATT | 1 | Breaking and separating | ProcessLvl1 | mechanical recovery processes | 1 | Fragmentation | BATT_LIBToMechanical3 | ComponentLvl2 | cathodeActiveMaterial | BATT_2RM_LIBBlackMass3 | n/a | n/a | ElementLvl1 | Mn | 97% | singleValue |  |  | REC | n/a | calc | 2050 | n/a | n/a | n/a | ±20% | n/a | 4 | n/a | n/a | n/a | 4 | n/a | 4 | 4 | Assumption, no reference | n/a | n/a | n/a | FM | TUB | 2024-08-14
1855 | BATT | 1 | Breaking and separating | ProcessLvl1 | mechanical recovery processes | 1 | Fragmentation | BATT_LIBToMechanical3 | ComponentLvl2 | cathodeActiveMaterial | BATT_2RM_LIBBlackMass3 | n/a | n/a | ElementLvl1 | Ni | 97% | singleValue |  |  | REC | n/a | calc | 2050 | n/a | n/a | n/a | ±20% | n/a | 4 | n/a | n/a | n/a | 4 | n/a | 4 | 4 | Assumption, no reference | n/a | n/a | n/a | FM | TUB | 2024-08-14
1856 | BATT | 1 | Breaking and separating | ProcessLvl1 | mechanical recovery processes | 1 | Fragmentation | BATT_LIBToMechanical3 | ComponentLvl2 | cathodeActiveMaterial | BATT_2RM_LIBBlackMass3 | n/a | n/a | ElementLvl1 | O | 97% | singleValue |  |  | REC | n/a | calc | 2050 | n/a | n/a | n/a | ±20% | n/a | 4 | n/a | n/a | n/a | 4 | n/a | 4 | 4 | Assumption, no reference | n/a | n/a | n/a | FM | TUB | 2024-08-14
1857 | BATT | 1 | Breaking and separating | ProcessLvl1 | mechanical recovery processes | 1 | Fragmentation | BATT_LIBToMechanical3 | ComponentLvl2 | cathodeActiveMaterial | BATT_2RM_LIBBlackMass3 | n/a | n/a | ElementLvl1 | P | 97% | singleValue |  |  | REC | n/a | calc | 2050 | n/a | n/a | n/a | ±20% | n/a | 4 | n/a | n/a | n/a | 4 | n/a | 4 | 4 | Assumption, no reference | n/a | n/a | n/a | FM | TUB | 2024-08-14
1858 | BATT | 1 | Breaking and separating | ProcessLvl1 | mechanical recovery processes | 1 | Fragmentation | BATT_LIBToMechanical3 | ComponentLvl2 | cathodeActiveMaterial | BATT_2RM_LIBBlackMass3 | n/a | n/a | ElementLvl1 | S | 97% | singleValue |  |  | REC | n/a | calc | 2050 | n/a | n/a | n/a | ±20% | n/a | 4 | n/a | n/a | n/a | 4 | n/a | 4 | 4 | Assumption, no reference | n/a | n/a | n/a | FM | TUB | 2024-08-14
1859 | BATT | 1 | Breaking and separating | ProcessLvl1 | mechanical recovery processes | 1 | Fragmentation | BATT_LIBToMechanical3 | ComponentLvl2 | batteryCellCasing2 | BATT_2RM_mechRecLIB3 | n/a | n/a | MaterialLvl1 | AlAndAlAlloys | 93.78% | singleValue |  |  | REC | n/a | calc | 2050 | n/a | n/a | n/a | ±15% | n/a | 1 | n/a | n/a | n/a | 4 | n/a | 2.5 | 2.5 | [Vaccari et al., 2024] | CC BY 4.0 | n/a | https://www.sciencedirect.com/science/article/pii/S0921344924002374 | MT | TUB | 2024-12-11
1860 | BATT | 1 | Breaking and separating | ProcessLvl1 | mechanical recovery processes | 1 | Fragmentation | BATT_LIBToMechanical3 | ComponentLvl2 | batteryCellCasing2 | BATT_2RM_mechRecLIB3 | n/a | n/a | MaterialLvl1 | ferrousMetals1 | 93.78% | singleValue |  |  | REC | n/a | calc | 2050 | n/a | n/a | n/a | ±15% | n/a | 1 | n/a | n/a | n/a | 4 | n/a | 2.5 | 2.5 | [Vaccari et al., 2024] | CC BY 4.0 | n/a | https://www.sciencedirect.com/science/article/pii/S0921344924002374 | MT | TUB | 2024-12-11
1861 | BATT | 1 | Breaking and separating | ProcessLvl1 | mechanical recovery processes | 1 | Fragmentation | BATT_LIBToMechanical3 | ComponentLvl2 | batteryCellCasing2 | BATT_2RM_mechRecLIB3 | n/a | n/a | ElementLvl1 | Fe | 93.78% | singleValue |  |  | REC | n/a | calc | 2050 | n/a | n/a | n/a | ±15% | n/a | 1 | n/a | n/a | n/a | 4 | n/a | 2.5 | 2.5 | [Vaccari et al., 2024] | CC BY 4.0 | n/a | https://www.sciencedirect.com/science/article/pii/S0921344924002374 | MT | TUB | 2024-12-11
1862 | BATT | 1 | Breaking and separating | ProcessLvl1 | mechanical recovery processes | 1 | Fragmentation | BATT_LIBToMechanical3 | ComponentLvl2 | currentCollectorCathode | BATT_2RM_mechRecLIB3 | n/a | n/a | ElementLvl1 | Al | 95% | singleValue |  |  | REC | n/a | est | 2050 | n/a | n/a | n/a | ±20% | n/a | 4 | n/a | n/a | n/a | 4 | n/a | 4 | 4 | Assumption, no reference | n/a | n/a | n/a | MT | TUB | 2024-12-11
1863 | BATT | 1 | Breaking and separating | ProcessLvl1 | mechanical recovery processes | 1 | Fragmentation | BATT_LIBToMechanical3 | ComponentLvl2 | currentCollectorAnode | BATT_2RM_mechRecLIB3 | n/a | n/a | ElementLvl1 | Cu | 95% | singleValue |  |  | REC | n/a | est | 2050 | n/a | n/a | n/a | ±20% | n/a | 4 | n/a | n/a | n/a | 4 | n/a | 4 | 4 | Assumption, no reference | n/a | n/a | n/a | MT | TUB | 2024-12-11
1864 | BATT | 1 | Breaking and separating | ProcessLvl1 | mechanical recovery processes | 1 | Fragmentation | BATT_LIBToMechanical3 | ComponentLvl2 | anodeActiveMaterial | BATT_Losses_LIBBlackMass3 | n/a | n/a | MaterialLvl4 | graphite4 | 14.75% | singleValue |  |  | OBS | n/a | calc | 2010 | n/a | n/a | n/a | ±5% | n/a | 1 | n/a | n/a | n/a | 1 | n/a | 1 | 1 | [Vaccari et al., 2024] | CC BY 4.0 | n/a | https://www.sciencedirect.com/science/article/pii/S0921344924002374 | MT | TUB | 2024-12-11
1865 | BATT | 1 | Breaking and separating | ProcessLvl1 | mechanical recovery processes | 1 | Fragmentation | BATT_LIBToMechanical3 | ComponentLvl2 | cathodeActiveMaterial | BATT_Losses_LIBBlackMass3 | n/a | n/a | ElementLvl1 | Al | 14.75% | singleValue |  |  | OBS | n/a | calc | 2010 | n/a | n/a | n/a | ±5% | n/a | 1 | n/a | n/a | n/a | 1 | n/a | 1 | 1 | [Vaccari et al., 2024] | CC BY 4.0 | n/a | https://www.sciencedirect.com/science/article/pii/S0921344924002374 | MT | TUB | 2024-12-11
1866 | BATT | 1 | Breaking and separating | ProcessLvl1 | mechanical recovery processes | 1 | Fragmentation | BATT_LIBToMechanical3 | ComponentLvl2 | cathodeActiveMaterial | BATT_Losses_LIBBlackMass3 | n/a | n/a | ElementLvl1 | Cl | 14.75% | singleValue |  |  | OBS | n/a | calc | 2010 | n/a | n/a | n/a | ±5% | n/a | 1 | n/a | n/a | n/a | 1 | n/a | 1 | 1 | [Vaccari et al., 2024] | CC BY 4.0 | n/a | https://www.sciencedirect.com/science/article/pii/S0921344924002374 | MT | TUB | 2024-12-11
1867 | BATT | 1 | Breaking and separating | ProcessLvl1 | mechanical recovery processes | 1 | Fragmentation | BATT_LIBToMechanical3 | ComponentLvl2 | cathodeActiveMaterial | BATT_Losses_LIBBlackMass3 | n/a | n/a | ElementLvl1 | Co | 14.75% | singleValue |  |  | OBS | n/a | calc | 2010 | n/a | n/a | n/a | ±5% | n/a | 1 | n/a | n/a | n/a | 1 | n/a | 1 | 1 | [Vaccari et al., 2024] | CC BY 4.0 | n/a | https://www.sciencedirect.com/science/article/pii/S0921344924002374 | MT | TUB | 2024-12-11
1868 | BATT | 1 | Breaking and separating | ProcessLvl1 | mechanical recovery processes | 1 | Fragmentation | BATT_LIBToMechanical3 | ComponentLvl2 | cathodeActiveMaterial | BATT_Losses_LIBBlackMass3 | n/a | n/a | ElementLvl1 | Fe | 14.75% | singleValue |  |  | OBS | n/a | calc | 2010 | n/a | n/a | n/a | ±5% | n/a | 1 | n/a | n/a | n/a | 1 | n/a | 1 | 1 | [Vaccari et al., 2024] | CC BY 4.0 | n/a | https://www.sciencedirect.com/science/article/pii/S0921344924002374 | MT | TUB | 2024-12-11
1869 | BATT | 1 | Breaking and separating | ProcessLvl1 | mechanical recovery processes | 1 | Fragmentation | BATT_LIBToMechanical3 | ComponentLvl2 | cathodeActiveMaterial | BATT_Losses_LIBBlackMass3 | n/a | n/a | ElementLvl1 | Li | 14.75% | singleValue |  |  | OBS | n/a | calc | 2010 | n/a | n/a | n/a | ±5% | n/a | 1 | n/a | n/a | n/a | 1 | n/a | 1 | 1 | [Vaccari et al., 2024] | CC BY 4.0 | n/a | https://www.sciencedirect.com/science/article/pii/S0921344924002374 | MT | TUB | 2024-12-11
1870 | BATT | 1 | Breaking and separating | ProcessLvl1 | mechanical recovery processes | 1 | Fragmentation | BATT_LIBToMechanical3 | ComponentLvl2 | cathodeActiveMaterial | BATT_Losses_LIBBlackMass3 | n/a | n/a | ElementLvl1 | Mn | 14.75% | singleValue |  |  | OBS | n/a | calc | 2010 | n/a | n/a | n/a | ±5% | n/a | 1 | n/a | n/a | n/a | 1 | n/a | 1 | 1 | [Vaccari et al., 2024] | CC BY 4.0 | n/a | https://www.sciencedirect.com/science/article/pii/S0921344924002374 | MT | TUB | 2024-12-11
1871 | BATT | 1 | Breaking and separating | ProcessLvl1 | mechanical recovery processes | 1 | Fragmentation | BATT_LIBToMechanical3 | ComponentLvl2 | cathodeActiveMaterial | BATT_Losses_LIBBlackMass3 | n/a | n/a | ElementLvl1 | Ni | 14.75% | singleValue |  |  | OBS | n/a | calc | 2010 | n/a | n/a | n/a | ±5% | n/a | 1 | n/a | n/a | n/a | 1 | n/a | 1 | 1 | [Vaccari et al., 2024] | CC BY 4.0 | n/a | https://www.sciencedirect.com/science/article/pii/S0921344924002374 | MT | TUB | 2024-12-11
1872 | BATT | 1 | Breaking and separating | ProcessLvl1 | mechanical recovery processes | 1 | Fragmentation | BATT_LIBToMechanical3 | ComponentLvl2 | cathodeActiveMaterial | BATT_Losses_LIBBlackMass3 | n/a | n/a | ElementLvl1 | O | 14.75% | singleValue |  |  | OBS | n/a | calc | 2010 | n/a | n/a | n/a | ±5% | n/a | 1 | n/a | n/a | n/a | 1 | n/a | 1 | 1 | [Vaccari et al., 2024] | CC BY 4.0 | n/a | https://www.sciencedirect.com/science/article/pii/S0921344924002374 | MT | TUB | 2024-12-11
1873 | BATT | 1 | Breaking and separating | ProcessLvl1 | mechanical recovery processes | 1 | Fragmentation | BATT_LIBToMechanical3 | ComponentLvl2 | cathodeActiveMaterial | BATT_Losses_LIBBlackMass3 | n/a | n/a | ElementLvl1 | P | 14.75% | singleValue |  |  | OBS | n/a | calc | 2010 | n/a | n/a | n/a | ±5% | n/a | 1 | n/a | n/a | n/a | 1 | n/a | 1 | 1 | [Vaccari et al., 2024] | CC BY 4.0 | n/a | https://www.sciencedirect.com/science/article/pii/S0921344924002374 | MT | TUB | 2024-12-11
1874 | BATT | 1 | Breaking and separating | ProcessLvl1 | mechanical recovery processes | 1 | Fragmentation | BATT_LIBToMechanical3 | ComponentLvl2 | cathodeActiveMaterial | BATT_Losses_LIBBlackMass3 | n/a | n/a | ElementLvl1 | S | 14.75% | singleValue |  |  | OBS | n/a | calc | 2010 | n/a | n/a | n/a | ±5% | n/a | 1 | n/a | n/a | n/a | 1 | n/a | 1 | 1 | [Vaccari et al., 2024] | CC BY 4.0 | n/a | https://www.sciencedirect.com/science/article/pii/S0921344924002374 | MT | TUB | 2024-12-11
1875 | BATT | 1 | Breaking and separating | ProcessLvl1 | mechanical recovery processes | 1 | Fragmentation | BATT_LIBToMechanical3 | ComponentLvl2 | batteryCellCasing2 | BATT_Losses_mechRecLIB3 | n/a | n/a | MaterialLvl1 | AlAndAlAlloys | 6.224% | singleValue |  |  | OBS | n/a | calc | 2010 | n/a | n/a | n/a | ±5% | n/a | 1 | n/a | n/a | n/a | 1 | n/a | 1 | 1 | [Vaccari et al., 2024] | CC BY 4.0 | n/a | https://www.sciencedirect.com/science/article/pii/S0921344924002374 | MT | TUB | 2024-12-11
1876 | BATT | 1 | Breaking and separating | ProcessLvl1 | mechanical recovery processes | 1 | Fragmentation | BATT_LIBToMechanical3 | ComponentLvl2 | batteryCellCasing2 | BATT_Losses_mechRecLIB3 | n/a | n/a | MaterialLvl1 | ferrousMetals1 | 6.224% | singleValue |  |  | OBS | n/a | calc | 2010 | n/a | n/a | n/a | ±5% | n/a | 1 | n/a | n/a | n/a | 1 | n/a | 1 | 1 | [Vaccari et al., 2024] | CC BY 4.0 | n/a | https://www.sciencedirect.com/science/article/pii/S0921344924002374 | MT | TUB | 2024-12-11
1877 | BATT | 1 | Breaking and separating | ProcessLvl1 | mechanical recovery processes | 1 | Fragmentation | BATT_LIBToMechanical3 | ComponentLvl2 | batteryCellCasing2 | BATT_Losses_mechRecLIB3 | n/a | n/a | ElementLvl1 | Fe | 6.224% | singleValue |  |  | OBS | n/a | calc | 2010 | n/a | n/a | n/a | ±5% | n/a | 1 | n/a | n/a | n/a | 1 | n/a | 1 | 1 | [Vaccari et al., 2024] | CC BY 4.0 | n/a | https://www.sciencedirect.com/science/article/pii/S0921344924002374 | MT | TUB | 2024-12-11
1878 | BATT | 1 | Breaking and separating | ProcessLvl1 | mechanical recovery processes | 1 | Fragmentation | BATT_LIBToMechanical3 | ComponentLvl2 | currentCollectorCathode | BATT_Losses_mechRecLIB3 | n/a | n/a | ElementLvl1 | Al | 16.29% | singleValue |  |  | OBS | n/a | calc | 2010 | n/a | n/a | n/a | ±5% | n/a | 1 | n/a | n/a | n/a | 1 | n/a | 1 | 1 | [Vaccari et al., 2024] | CC BY 4.0 | n/a | https://www.sciencedirect.com/science/article/pii/S0921344924002374 | MT | TUB | 2024-12-11
1879 | BATT | 1 | Breaking and separating | ProcessLvl1 | mechanical recovery processes | 1 | Fragmentation | BATT_LIBToMechanical3 | ComponentLvl2 | currentCollectorAnode | BATT_Losses_mechRecLIB3 | n/a | n/a | ElementLvl1 | Cu | 10.36% | singleValue |  |  | OBS | n/a | calc | 2010 | n/a | n/a | n/a | ±5% | n/a | 1 | n/a | n/a | n/a | 1 | n/a | 1 | 1 | [Vaccari et al., 2024] | CC BY 4.0 | n/a | https://www.sciencedirect.com/science/article/pii/S0921344924002374 | MT | TUB | 2024-12-11
1880 | BATT | 1 | Breaking and separating | ProcessLvl1 | mechanical recovery processes | 1 | Fragmentation | BATT_LIBToMechanical3 | ComponentLvl2 | anodeActiveMaterial | BATT_Losses_LIBBlackMass3 | n/a | n/a | MaterialLvl4 | graphite4 | 14.75% | singleValue |  |  | REC | n/a | calc | 2025 | n/a | n/a | n/a | ±5% | n/a | 1 | n/a | n/a | n/a | 1 | n/a | 1 | 1 | [Vaccari et al., 2024] | CC BY 4.0 | n/a | https://www.sciencedirect.com/science/article/pii/S0921344924002374 | MT | TUB | 2024-12-11
1881 | BATT | 1 | Breaking and separating | ProcessLvl1 | mechanical recovery processes | 1 | Fragmentation | BATT_LIBToMechanical3 | ComponentLvl2 | cathodeActiveMaterial | BATT_Losses_LIBBlackMass3 | n/a | n/a | ElementLvl1 | Al | 14.75% | singleValue |  |  | REC | n/a | calc | 2025 | n/a | n/a | n/a | ±5% | n/a | 1 | n/a | n/a | n/a | 1 | n/a | 1 | 1 | [Vaccari et al., 2024] | CC BY 4.0 | n/a | https://www.sciencedirect.com/science/article/pii/S0921344924002374 | MT | TUB | 2024-12-11
1882 | BATT | 1 | Breaking and separating | ProcessLvl1 | mechanical recovery processes | 1 | Fragmentation | BATT_LIBToMechanical3 | ComponentLvl2 | cathodeActiveMaterial | BATT_Losses_LIBBlackMass3 | n/a | n/a | ElementLvl1 | Cl | 14.75% | singleValue |  |  | REC | n/a | calc | 2025 | n/a | n/a | n/a | ±5% | n/a | 1 | n/a | n/a | n/a | 1 | n/a | 1 | 1 | [Vaccari et al., 2024] | CC BY 4.0 | n/a | https://www.sciencedirect.com/science/article/pii/S0921344924002374 | MT | TUB | 2024-12-11
1883 | BATT | 1 | Breaking and separating | ProcessLvl1 | mechanical recovery processes | 1 | Fragmentation | BATT_LIBToMechanical3 | ComponentLvl2 | cathodeActiveMaterial | BATT_Losses_LIBBlackMass3 | n/a | n/a | ElementLvl1 | Co | 14.75% | singleValue |  |  | REC | n/a | calc | 2025 | n/a | n/a | n/a | ±5% | n/a | 1 | n/a | n/a | n/a | 1 | n/a | 1 | 1 | [Vaccari et al., 2024] | CC BY 4.0 | n/a | https://www.sciencedirect.com/science/article/pii/S0921344924002374 | MT | TUB | 2024-12-11
1884 | BATT | 1 | Breaking and separating | ProcessLvl1 | mechanical recovery processes | 1 | Fragmentation | BATT_LIBToMechanical3 | ComponentLvl2 | cathodeActiveMaterial | BATT_Losses_LIBBlackMass3 | n/a | n/a | ElementLvl1 | Fe | 14.75% | singleValue |  |  | REC | n/a | calc | 2025 | n/a | n/a | n/a | ±5% | n/a | 1 | n/a | n/a | n/a | 1 | n/a | 1 | 1 | [Vaccari et al., 2024] | CC BY 4.0 | n/a | https://www.sciencedirect.com/science/article/pii/S0921344924002374 | MT | TUB | 2024-12-11
1885 | BATT | 1 | Breaking and separating | ProcessLvl1 | mechanical recovery processes | 1 | Fragmentation | BATT_LIBToMechanical3 | ComponentLvl2 | cathodeActiveMaterial | BATT_Losses_LIBBlackMass3 | n/a | n/a | ElementLvl1 | Li | 14.75% | singleValue |  |  | REC | n/a | calc | 2025 | n/a | n/a | n/a | ±5% | n/a | 1 | n/a | n/a | n/a | 1 | n/a | 1 | 1 | [Vaccari et al., 2024] | CC BY 4.0 | n/a | https://www.sciencedirect.com/science/article/pii/S0921344924002374 | MT | TUB | 2024-12-11
1886 | BATT | 1 | Breaking and separating | ProcessLvl1 | mechanical recovery processes | 1 | Fragmentation | BATT_LIBToMechanical3 | ComponentLvl2 | cathodeActiveMaterial | BATT_Losses_LIBBlackMass3 | n/a | n/a | ElementLvl1 | Mn | 14.75% | singleValue |  |  | REC | n/a | calc | 2025 | n/a | n/a | n/a | ±5% | n/a | 1 | n/a | n/a | n/a | 1 | n/a | 1 | 1 | [Vaccari et al., 2024] | CC BY 4.0 | n/a | https://www.sciencedirect.com/science/article/pii/S0921344924002374 | MT | TUB | 2024-12-11
1887 | BATT | 1 | Breaking and separating | ProcessLvl1 | mechanical recovery processes | 1 | Fragmentation | BATT_LIBToMechanical3 | ComponentLvl2 | cathodeActiveMaterial | BATT_Losses_LIBBlackMass3 | n/a | n/a | ElementLvl1 | Ni | 14.75% | singleValue |  |  | REC | n/a | calc | 2025 | n/a | n/a | n/a | ±5% | n/a | 1 | n/a | n/a | n/a | 1 | n/a | 1 | 1 | [Vaccari et al., 2024] | CC BY 4.0 | n/a | https://www.sciencedirect.com/science/article/pii/S0921344924002374 | MT | TUB | 2024-12-11
1888 | BATT | 1 | Breaking and separating | ProcessLvl1 | mechanical recovery processes | 1 | Fragmentation | BATT_LIBToMechanical3 | ComponentLvl2 | cathodeActiveMaterial | BATT_Losses_LIBBlackMass3 | n/a | n/a | ElementLvl1 | O | 14.75% | singleValue |  |  | REC | n/a | calc | 2025 | n/a | n/a | n/a | ±5% | n/a | 1 | n/a | n/a | n/a | 1 | n/a | 1 | 1 | [Vaccari et al., 2024] | CC BY 4.0 | n/a | https://www.sciencedirect.com/science/article/pii/S0921344924002374 | MT | TUB | 2024-12-11
1889 | BATT | 1 | Breaking and separating | ProcessLvl1 | mechanical recovery processes | 1 | Fragmentation | BATT_LIBToMechanical3 | ComponentLvl2 | cathodeActiveMaterial | BATT_Losses_LIBBlackMass3 | n/a | n/a | ElementLvl1 | P | 14.75% | singleValue |  |  | REC | n/a | calc | 2025 | n/a | n/a | n/a | ±5% | n/a | 1 | n/a | n/a | n/a | 1 | n/a | 1 | 1 | [Vaccari et al., 2024] | CC BY 4.0 | n/a | https://www.sciencedirect.com/science/article/pii/S0921344924002374 | MT | TUB | 2024-12-11
1890 | BATT | 1 | Breaking and separating | ProcessLvl1 | mechanical recovery processes | 1 | Fragmentation | BATT_LIBToMechanical3 | ComponentLvl2 | cathodeActiveMaterial | BATT_Losses_LIBBlackMass3 | n/a | n/a | ElementLvl1 | S | 14.75% | singleValue |  |  | REC | n/a | calc | 2025 | n/a | n/a | n/a | ±5% | n/a | 1 | n/a | n/a | n/a | 1 | n/a | 1 | 1 | [Vaccari et al., 2024] | CC BY 4.0 | n/a | https://www.sciencedirect.com/science/article/pii/S0921344924002374 | MT | TUB | 2024-12-11
1891 | BATT | 1 | Breaking and separating | ProcessLvl1 | mechanical recovery processes | 1 | Fragmentation | BATT_LIBToMechanical3 | ComponentLvl2 | batteryCellCasing2 | BATT_Losses_mechRecLIB3 | n/a | n/a | MaterialLvl1 | AlAndAlAlloys | 6.224% | singleValue |  |  | REC | n/a | calc | 2025 | n/a | n/a | n/a | ±5% | n/a | 1 | n/a | n/a | n/a | 1 | n/a | 1 | 1 | [Vaccari et al., 2024] | CC BY 4.0 | n/a | https://www.sciencedirect.com/science/article/pii/S0921344924002374 | MT | TUB | 2024-12-11
1892 | BATT | 1 | Breaking and separating | ProcessLvl1 | mechanical recovery processes | 1 | Fragmentation | BATT_LIBToMechanical3 | ComponentLvl2 | batteryCellCasing2 | BATT_Losses_mechRecLIB3 | n/a | n/a | MaterialLvl1 | ferrousMetals1 | 6.224% | singleValue |  |  | REC | n/a | calc | 2025 | n/a | n/a | n/a | ±5% | n/a | 1 | n/a | n/a | n/a | 1 | n/a | 1 | 1 | [Vaccari et al., 2024] | CC BY 4.0 | n/a | https://www.sciencedirect.com/science/article/pii/S0921344924002374 | MT | TUB | 2024-12-11
1893 | BATT | 1 | Breaking and separating | ProcessLvl1 | mechanical recovery processes | 1 | Fragmentation | BATT_LIBToMechanical3 | ComponentLvl2 | batteryCellCasing2 | BATT_Losses_mechRecLIB3 | n/a | n/a | ElementLvl1 | Fe | 6.224% | singleValue |  |  | REC | n/a | calc | 2025 | n/a | n/a | n/a | ±5% | n/a | 1 | n/a | n/a | n/a | 1 | n/a | 1 | 1 | [Vaccari et al., 2024] | CC BY 4.0 | n/a | https://www.sciencedirect.com/science/article/pii/S0921344924002374 | MT | TUB | 2024-12-11
1894 | BATT | 1 | Breaking and separating | ProcessLvl1 | mechanical recovery processes | 1 | Fragmentation | BATT_LIBToMechanical3 | ComponentLvl2 | currentCollectorCathode | BATT_Losses_mechRecLIB3 | n/a | n/a | ElementLvl1 | Al | 16.29% | singleValue |  |  | REC | n/a | calc | 2025 | n/a | n/a | n/a | ±5% | n/a | 1 | n/a | n/a | n/a | 1 | n/a | 1 | 1 | [Vaccari et al., 2024] | CC BY 4.0 | n/a | https://www.sciencedirect.com/science/article/pii/S0921344924002374 | MT | TUB | 2024-12-11
1895 | BATT | 1 | Breaking and separating | ProcessLvl1 | mechanical recovery processes | 1 | Fragmentation | BATT_LIBToMechanical3 | ComponentLvl2 | currentCollectorAnode | BATT_Losses_mechRecLIB3 | n/a | n/a | ElementLvl1 | Cu | 10.36% | singleValue |  |  | REC | n/a | calc | 2025 | n/a | n/a | n/a | ±5% | n/a | 1 | n/a | n/a | n/a | 1 | n/a | 1 | 1 | [Vaccari et al., 2024] | CC BY 4.0 | n/a | https://www.sciencedirect.com/science/article/pii/S0921344924002374 | MT | TUB | 2024-12-11
1896 | BATT | 1 | Breaking and separating | ProcessLvl1 | mechanical recovery processes | 1 | Fragmentation | BATT_LIBToMechanical3 | ComponentLvl2 | anodeActiveMaterial | BATT_Losses_LIBBlackMass3 | n/a | n/a | MaterialLvl4 | graphite4 | 5% | singleValue |  |  | REC | n/a | calc | 2028 | n/a | n/a | n/a | ±15% | n/a | 4 | n/a | n/a | n/a | 2 | n/a | 3 | 3 | Assumption, no reference | n/a | n/a | n/a | FM | TUB | 2024-08-14
1897 | BATT | 1 | Breaking and separating | ProcessLvl1 | mechanical recovery processes | 1 | Fragmentation | BATT_LIBToMechanical3 | ComponentLvl2 | cathodeActiveMaterial | BATT_Losses_LIBBlackMass3 | n/a | n/a | ElementLvl1 | Al | 5% | singleValue |  |  | REC | n/a | calc | 2028 | n/a | n/a | n/a | ±15% | n/a | 4 | n/a | n/a | n/a | 2 | n/a | 3 | 3 | Assumption, no reference | n/a | n/a | n/a | FM | TUB | 2024-08-14
1898 | BATT | 1 | Breaking and separating | ProcessLvl1 | mechanical recovery processes | 1 | Fragmentation | BATT_LIBToMechanical3 | ComponentLvl2 | cathodeActiveMaterial | BATT_Losses_LIBBlackMass3 | n/a | n/a | ElementLvl1 | Cl | 5% | singleValue |  |  | REC | n/a | calc | 2028 | n/a | n/a | n/a | ±15% | n/a | 4 | n/a | n/a | n/a | 2 | n/a | 3 | 3 | Assumption, no reference | n/a | n/a | n/a | FM | TUB | 2024-08-14
1899 | BATT | 1 | Breaking and separating | ProcessLvl1 | mechanical recovery processes | 1 | Fragmentation | BATT_LIBToMechanical3 | ComponentLvl2 | cathodeActiveMaterial | BATT_Losses_LIBBlackMass3 | n/a | n/a | ElementLvl1 | Co | 5% | singleValue |  |  | REC | n/a | calc | 2028 | n/a | n/a | n/a | ±15% | n/a | 4 | n/a | n/a | n/a | 2 | n/a | 3 | 3 | Assumption, no reference | n/a | n/a | n/a | FM | TUB | 2024-08-14
1900 | BATT | 1 | Breaking and separating | ProcessLvl1 | mechanical recovery processes | 1 | Fragmentation | BATT_LIBToMechanical3 | ComponentLvl2 | cathodeActiveMaterial | BATT_Losses_LIBBlackMass3 | n/a | n/a | ElementLvl1 | Fe | 5% | singleValue |  |  | REC | n/a | calc | 2028 | n/a | n/a | n/a | ±15% | n/a | 4 | n/a | n/a | n/a | 2 | n/a | 3 | 3 | Assumption, no reference | n/a | n/a | n/a | FM | TUB | 2024-08-14
1901 | BATT | 1 | Breaking and separating | ProcessLvl1 | mechanical recovery processes | 1 | Fragmentation | BATT_LIBToMechanical3 | ComponentLvl2 | cathodeActiveMaterial | BATT_Losses_LIBBlackMass3 | n/a | n/a | ElementLvl1 | Li | 5% | singleValue |  |  | REC | n/a | calc | 2028 | n/a | n/a | n/a | ±15% | n/a | 4 | n/a | n/a | n/a | 2 | n/a | 3 | 3 | Assumption, no reference | n/a | n/a | n/a | FM | TUB | 2024-08-14
1902 | BATT | 1 | Breaking and separating | ProcessLvl1 | mechanical recovery processes | 1 | Fragmentation | BATT_LIBToMechanical3 | ComponentLvl2 | cathodeActiveMaterial | BATT_Losses_LIBBlackMass3 | n/a | n/a | ElementLvl1 | Mn | 5% | singleValue |  |  | REC | n/a | calc | 2028 | n/a | n/a | n/a | ±15% | n/a | 4 | n/a | n/a | n/a | 2 | n/a | 3 | 3 | Assumption, no reference | n/a | n/a | n/a | FM | TUB | 2024-08-14
1903 | BATT | 1 | Breaking and separating | ProcessLvl1 | mechanical recovery processes | 1 | Fragmentation | BATT_LIBToMechanical3 | ComponentLvl2 | cathodeActiveMaterial | BATT_Losses_LIBBlackMass3 | n/a | n/a | ElementLvl1 | Ni | 5% | singleValue |  |  | REC | n/a | calc | 2028 | n/a | n/a | n/a | ±15% | n/a | 4 | n/a | n/a | n/a | 2 | n/a | 3 | 3 | Assumption, no reference | n/a | n/a | n/a | FM | TUB | 2024-08-14
1904 | BATT | 1 | Breaking and separating | ProcessLvl1 | mechanical recovery processes | 1 | Fragmentation | BATT_LIBToMechanical3 | ComponentLvl2 | cathodeActiveMaterial | BATT_Losses_LIBBlackMass3 | n/a | n/a | ElementLvl1 | O | 5% | singleValue |  |  | REC | n/a | calc | 2028 | n/a | n/a | n/a | ±15% | n/a | 4 | n/a | n/a | n/a | 2 | n/a | 3 | 3 | Assumption, no reference | n/a | n/a | n/a | FM | TUB | 2024-08-14
1905 | BATT | 1 | Breaking and separating | ProcessLvl1 | mechanical recovery processes | 1 | Fragmentation | BATT_LIBToMechanical3 | ComponentLvl2 | cathodeActiveMaterial | BATT_Losses_LIBBlackMass3 | n/a | n/a | ElementLvl1 | P | 5% | singleValue |  |  | REC | n/a | calc | 2028 | n/a | n/a | n/a | ±15% | n/a | 4 | n/a | n/a | n/a | 2 | n/a | 3 | 3 | Assumption, no reference | n/a | n/a | n/a | FM | TUB | 2024-08-14
1906 | BATT | 1 | Breaking and separating | ProcessLvl1 | mechanical recovery processes | 1 | Fragmentation | BATT_LIBToMechanical3 | ComponentLvl2 | cathodeActiveMaterial | BATT_Losses_LIBBlackMass3 | n/a | n/a | ElementLvl1 | S | 5% | singleValue |  |  | REC | n/a | calc | 2028 | n/a | n/a | n/a | ±15% | n/a | 4 | n/a | n/a | n/a | 2 | n/a | 3 | 3 | Assumption, no reference | n/a | n/a | n/a | FM | TUB | 2024-08-14
1907 | BATT | 1 | Breaking and separating | ProcessLvl1 | mechanical recovery processes | 1 | Fragmentation | BATT_LIBToMechanical3 | ComponentLvl2 | batteryCellCasing2 | BATT_Losses_mechRecLIB3 | n/a | n/a | MaterialLvl1 | AlAndAlAlloys | 6.224% | singleValue |  |  | REC | n/a | calc | 2028 | n/a | n/a | n/a | ±10% | n/a | 1 | n/a | n/a | n/a | 2 | n/a | 1.5 | 1.5 | [Vaccari et al., 2024] | CC BY 4.0 | n/a | https://www.sciencedirect.com/science/article/pii/S0921344924002374 | MT | TUB | 2024-12-11
1908 | BATT | 1 | Breaking and separating | ProcessLvl1 | mechanical recovery processes | 1 | Fragmentation | BATT_LIBToMechanical3 | ComponentLvl2 | batteryCellCasing2 | BATT_Losses_mechRecLIB3 | n/a | n/a | MaterialLvl1 | ferrousMetals1 | 6.224% | singleValue |  |  | REC | n/a | calc | 2028 | n/a | n/a | n/a | ±10% | n/a | 1 | n/a | n/a | n/a | 2 | n/a | 1.5 | 1.5 | [Vaccari et al., 2024] | CC BY 4.0 | n/a | https://www.sciencedirect.com/science/article/pii/S0921344924002374 | MT | TUB | 2024-12-11
1909 | BATT | 1 | Breaking and separating | ProcessLvl1 | mechanical recovery processes | 1 | Fragmentation | BATT_LIBToMechanical3 | ComponentLvl2 | batteryCellCasing2 | BATT_Losses_mechRecLIB3 | n/a | n/a | ElementLvl1 | Fe | 6.224% | singleValue |  |  | REC | n/a | calc | 2028 | n/a | n/a | n/a | ±10% | n/a | 1 | n/a | n/a | n/a | 2 | n/a | 1.5 | 1.5 | [Vaccari et al., 2024] | CC BY 4.0 | n/a | https://www.sciencedirect.com/science/article/pii/S0921344924002374 | MT | TUB | 2024-12-11
1910 | BATT | 1 | Breaking and separating | ProcessLvl1 | mechanical recovery processes | 1 | Fragmentation | BATT_LIBToMechanical3 | ComponentLvl2 | currentCollectorCathode | BATT_Losses_mechRecLIB3 | n/a | n/a | ElementLvl1 | Al | 10% | singleValue |  |  | REC | n/a | calc | 2028 | n/a | n/a | n/a | ±10% | n/a | 1 | n/a | n/a | n/a | 2 | n/a | 1.5 | 1.5 | [Vaccari et al., 2024] | CC BY 4.0 | n/a | https://www.sciencedirect.com/science/article/pii/S0921344924002374 | MT | TUB | 2024-12-11
1911 | BATT | 1 | Breaking and separating | ProcessLvl1 | mechanical recovery processes | 1 | Fragmentation | BATT_LIBToMechanical3 | ComponentLvl2 | currentCollectorAnode | BATT_Losses_mechRecLIB3 | n/a | n/a | ElementLvl1 | Cu | 10% | singleValue |  |  | REC | n/a | calc | 2028 | n/a | n/a | n/a | ±10% | n/a | 1 | n/a | n/a | n/a | 2 | n/a | 1.5 | 1.5 | [Vaccari et al., 2024] | CC BY 4.0 | n/a | https://www.sciencedirect.com/science/article/pii/S0921344924002374 | MT | TUB | 2024-12-11
1912 | BATT | 1 | Breaking and separating | ProcessLvl1 | mechanical recovery processes | 1 | Fragmentation | BATT_LIBToMechanical3 | ComponentLvl2 | anodeActiveMaterial | BATT_Losses_LIBBlackMass3 | n/a | n/a | MaterialLvl4 | graphite4 | 3% | singleValue |  |  | REC | n/a | calc | 2032 | n/a | n/a | n/a | ±20% | n/a | 4 | n/a | n/a | n/a | 3 | n/a | 3.5 | 3.5 | Assumption, no reference | n/a | n/a | n/a | FM | TUB | 2024-08-14
1913 | BATT | 1 | Breaking and separating | ProcessLvl1 | mechanical recovery processes | 1 | Fragmentation | BATT_LIBToMechanical3 | ComponentLvl2 | cathodeActiveMaterial | BATT_Losses_LIBBlackMass3 | n/a | n/a | ElementLvl1 | Al | 3% | singleValue |  |  | REC | n/a | calc | 2032 | n/a | n/a | n/a | ±20% | n/a | 4 | n/a | n/a | n/a | 3 | n/a | 3.5 | 3.5 | Assumption, no reference | n/a | n/a | n/a | FM | TUB | 2024-08-14
1914 | BATT | 1 | Breaking and separating | ProcessLvl1 | mechanical recovery processes | 1 | Fragmentation | BATT_LIBToMechanical3 | ComponentLvl2 | cathodeActiveMaterial | BATT_Losses_LIBBlackMass3 | n/a | n/a | ElementLvl1 | Cl | 3% | singleValue |  |  | REC | n/a | calc | 2032 | n/a | n/a | n/a | ±20% | n/a | 4 | n/a | n/a | n/a | 3 | n/a | 3.5 | 3.5 | Assumption, no reference | n/a | n/a | n/a | FM | TUB | 2024-08-14
1915 | BATT | 1 | Breaking and separating | ProcessLvl1 | mechanical recovery processes | 1 | Fragmentation | BATT_LIBToMechanical3 | ComponentLvl2 | cathodeActiveMaterial | BATT_Losses_LIBBlackMass3 | n/a | n/a | ElementLvl1 | Co | 3% | singleValue |  |  | REC | n/a | calc | 2032 | n/a | n/a | n/a | ±20% | n/a | 4 | n/a | n/a | n/a | 3 | n/a | 3.5 | 3.5 | Assumption, no reference | n/a | n/a | n/a | FM | TUB | 2024-08-14
1916 | BATT | 1 | Breaking and separating | ProcessLvl1 | mechanical recovery processes | 1 | Fragmentation | BATT_LIBToMechanical3 | ComponentLvl2 | cathodeActiveMaterial | BATT_Losses_LIBBlackMass3 | n/a | n/a | ElementLvl1 | Fe | 3% | singleValue |  |  | REC | n/a | calc | 2032 | n/a | n/a | n/a | ±20% | n/a | 4 | n/a | n/a | n/a | 3 | n/a | 3.5 | 3.5 | Assumption, no reference | n/a | n/a | n/a | FM | TUB | 2024-08-14
1917 | BATT | 1 | Breaking and separating | ProcessLvl1 | mechanical recovery processes | 1 | Fragmentation | BATT_LIBToMechanical3 | ComponentLvl2 | cathodeActiveMaterial | BATT_Losses_LIBBlackMass3 | n/a | n/a | ElementLvl1 | Li | 3% | singleValue |  |  | REC | n/a | calc | 2032 | n/a | n/a | n/a | ±20% | n/a | 4 | n/a | n/a | n/a | 3 | n/a | 3.5 | 3.5 | Assumption, no reference | n/a | n/a | n/a | FM | TUB | 2024-08-14
1918 | BATT | 1 | Breaking and separating | ProcessLvl1 | mechanical recovery processes | 1 | Fragmentation | BATT_LIBToMechanical3 | ComponentLvl2 | cathodeActiveMaterial | BATT_Losses_LIBBlackMass3 | n/a | n/a | ElementLvl1 | Mn | 3% | singleValue |  |  | REC | n/a | calc | 2032 | n/a | n/a | n/a | ±20% | n/a | 4 | n/a | n/a | n/a | 3 | n/a | 3.5 | 3.5 | Assumption, no reference | n/a | n/a | n/a | FM | TUB | 2024-08-14
1919 | BATT | 1 | Breaking and separating | ProcessLvl1 | mechanical recovery processes | 1 | Fragmentation | BATT_LIBToMechanical3 | ComponentLvl2 | cathodeActiveMaterial | BATT_Losses_LIBBlackMass3 | n/a | n/a | ElementLvl1 | Ni | 3% | singleValue |  |  | REC | n/a | calc | 2032 | n/a | n/a | n/a | ±20% | n/a | 4 | n/a | n/a | n/a | 3 | n/a | 3.5 | 3.5 | Assumption, no reference | n/a | n/a | n/a | FM | TUB | 2024-08-14
1920 | BATT | 1 | Breaking and separating | ProcessLvl1 | mechanical recovery processes | 1 | Fragmentation | BATT_LIBToMechanical3 | ComponentLvl2 | cathodeActiveMaterial | BATT_Losses_LIBBlackMass3 | n/a | n/a | ElementLvl1 | O | 3% | singleValue |  |  | REC | n/a | calc | 2032 | n/a | n/a | n/a | ±20% | n/a | 4 | n/a | n/a | n/a | 3 | n/a | 3.5 | 3.5 | Assumption, no reference | n/a | n/a | n/a | FM | TUB | 2024-08-14
1921 | BATT | 1 | Breaking and separating | ProcessLvl1 | mechanical recovery processes | 1 | Fragmentation | BATT_LIBToMechanical3 | ComponentLvl2 | cathodeActiveMaterial | BATT_Losses_LIBBlackMass3 | n/a | n/a | ElementLvl1 | P | 3% | singleValue |  |  | REC | n/a | calc | 2032 | n/a | n/a | n/a | ±20% | n/a | 4 | n/a | n/a | n/a | 3 | n/a | 3.5 | 3.5 | Assumption, no reference | n/a | n/a | n/a | FM | TUB | 2024-08-14
1922 | BATT | 1 | Breaking and separating | ProcessLvl1 | mechanical recovery processes | 1 | Fragmentation | BATT_LIBToMechanical3 | ComponentLvl2 | cathodeActiveMaterial | BATT_Losses_LIBBlackMass3 | n/a | n/a | ElementLvl1 | S | 3% | singleValue |  |  | REC | n/a | calc | 2032 | n/a | n/a | n/a | ±20% | n/a | 4 | n/a | n/a | n/a | 3 | n/a | 3.5 | 3.5 | Assumption, no reference | n/a | n/a | n/a | FM | TUB | 2024-08-14
1923 | BATT | 1 | Breaking and separating | ProcessLvl1 | mechanical recovery processes | 1 | Fragmentation | BATT_LIBToMechanical3 | ComponentLvl2 | batteryCellCasing2 | BATT_Losses_mechRecLIB3 | n/a | n/a | MaterialLvl1 | AlAndAlAlloys | 6.224% | singleValue |  |  | REC | n/a | calc | 2032 | n/a | n/a | n/a | ±10% | n/a | 1 | n/a | n/a | n/a | 3 | n/a | 2 | 2 | [Vaccari et al., 2024] | CC BY 4.0 | n/a | https://www.sciencedirect.com/science/article/pii/S0921344924002374 | MT | TUB | 2024-12-11
1924 | BATT | 1 | Breaking and separating | ProcessLvl1 | mechanical recovery processes | 1 | Fragmentation | BATT_LIBToMechanical3 | ComponentLvl2 | batteryCellCasing2 | BATT_Losses_mechRecLIB3 | n/a | n/a | MaterialLvl1 | ferrousMetals1 | 6.224% | singleValue |  |  | REC | n/a | calc | 2032 | n/a | n/a | n/a | ±10% | n/a | 1 | n/a | n/a | n/a | 3 | n/a | 2 | 2 | [Vaccari et al., 2024] | CC BY 4.0 | n/a | https://www.sciencedirect.com/science/article/pii/S0921344924002374 | MT | TUB | 2024-12-11
1925 | BATT | 1 | Breaking and separating | ProcessLvl1 | mechanical recovery processes | 1 | Fragmentation | BATT_LIBToMechanical3 | ComponentLvl2 | batteryCellCasing2 | BATT_Losses_mechRecLIB3 | n/a | n/a | ElementLvl1 | Fe | 6.224% | singleValue |  |  | REC | n/a | calc | 2032 | n/a | n/a | n/a | ±10% | n/a | 1 | n/a | n/a | n/a | 3 | n/a | 2 | 2 | [Vaccari et al., 2024] | CC BY 4.0 | n/a | https://www.sciencedirect.com/science/article/pii/S0921344924002374 | MT | TUB | 2024-12-11
1926 | BATT | 1 | Breaking and separating | ProcessLvl1 | mechanical recovery processes | 1 | Fragmentation | BATT_LIBToMechanical3 | ComponentLvl2 | currentCollectorCathode | BATT_Losses_mechRecLIB3 | n/a | n/a | ElementLvl1 | Al | 5% | singleValue |  |  | REC | n/a | calc | 2032 | n/a | n/a | n/a | ±10% | n/a | 1 | n/a | n/a | n/a | 3 | n/a | 2 | 2 | [Vaccari et al., 2024] | CC BY 4.0 | n/a | https://www.sciencedirect.com/science/article/pii/S0921344924002374 | MT | TUB | 2024-12-11
1927 | BATT | 1 | Breaking and separating | ProcessLvl1 | mechanical recovery processes | 1 | Fragmentation | BATT_LIBToMechanical3 | ComponentLvl2 | currentCollectorAnode | BATT_Losses_mechRecLIB3 | n/a | n/a | ElementLvl1 | Cu | 5% | singleValue |  |  | REC | n/a | calc | 2032 | n/a | n/a | n/a | ±10% | n/a | 1 | n/a | n/a | n/a | 3 | n/a | 2 | 2 | [Vaccari et al., 2024] | CC BY 4.0 | n/a | https://www.sciencedirect.com/science/article/pii/S0921344924002374 | MT | TUB | 2024-12-11
1928 | BATT | 1 | Breaking and separating | ProcessLvl1 | mechanical recovery processes | 1 | Fragmentation | BATT_LIBToMechanical3 | ComponentLvl2 | anodeActiveMaterial | BATT_Losses_LIBBlackMass3 | n/a | n/a | MaterialLvl4 | graphite4 | 3% | singleValue |  |  | REC | n/a | calc | 2050 | n/a | n/a | n/a | ±20% | n/a | 4 | n/a | n/a | n/a | 4 | n/a | 4 | 4 | Assumption, no reference | n/a | n/a | n/a | FM | TUB | 2024-08-14
1929 | BATT | 1 | Breaking and separating | ProcessLvl1 | mechanical recovery processes | 1 | Fragmentation | BATT_LIBToMechanical3 | ComponentLvl2 | cathodeActiveMaterial | BATT_Losses_LIBBlackMass3 | n/a | n/a | ElementLvl1 | Al | 3% | singleValue |  |  | REC | n/a | calc | 2050 | n/a | n/a | n/a | ±20% | n/a | 4 | n/a | n/a | n/a | 4 | n/a | 4 | 4 | Assumption, no reference | n/a | n/a | n/a | FM | TUB | 2024-08-14
1930 | BATT | 1 | Breaking and separating | ProcessLvl1 | mechanical recovery processes | 1 | Fragmentation | BATT_LIBToMechanical3 | ComponentLvl2 | cathodeActiveMaterial | BATT_Losses_LIBBlackMass3 | n/a | n/a | ElementLvl1 | Cl | 3% | singleValue |  |  | REC | n/a | calc | 2050 | n/a | n/a | n/a | ±20% | n/a | 4 | n/a | n/a | n/a | 4 | n/a | 4 | 4 | Assumption, no reference | n/a | n/a | n/a | FM | TUB | 2024-08-14
1931 | BATT | 1 | Breaking and separating | ProcessLvl1 | mechanical recovery processes | 1 | Fragmentation | BATT_LIBToMechanical3 | ComponentLvl2 | cathodeActiveMaterial | BATT_Losses_LIBBlackMass3 | n/a | n/a | ElementLvl1 | Co | 3% | singleValue |  |  | REC | n/a | calc | 2050 | n/a | n/a | n/a | ±20% | n/a | 4 | n/a | n/a | n/a | 4 | n/a | 4 | 4 | Assumption, no reference | n/a | n/a | n/a | FM | TUB | 2024-08-14
1932 | BATT | 1 | Breaking and separating | ProcessLvl1 | mechanical recovery processes | 1 | Fragmentation | BATT_LIBToMechanical3 | ComponentLvl2 | cathodeActiveMaterial | BATT_Losses_LIBBlackMass3 | n/a | n/a | ElementLvl1 | Fe | 3% | singleValue |  |  | REC | n/a | calc | 2050 | n/a | n/a | n/a | ±20% | n/a | 4 | n/a | n/a | n/a | 4 | n/a | 4 | 4 | Assumption, no reference | n/a | n/a | n/a | FM | TUB | 2024-08-14
1933 | BATT | 1 | Breaking and separating | ProcessLvl1 | mechanical recovery processes | 1 | Fragmentation | BATT_LIBToMechanical3 | ComponentLvl2 | cathodeActiveMaterial | BATT_Losses_LIBBlackMass3 | n/a | n/a | ElementLvl1 | Li | 3% | singleValue |  |  | REC | n/a | calc | 2050 | n/a | n/a | n/a | ±20% | n/a | 4 | n/a | n/a | n/a | 4 | n/a | 4 | 4 | Assumption, no reference | n/a | n/a | n/a | FM | TUB | 2024-08-14
1934 | BATT | 1 | Breaking and separating | ProcessLvl1 | mechanical recovery processes | 1 | Fragmentation | BATT_LIBToMechanical3 | ComponentLvl2 | cathodeActiveMaterial | BATT_Losses_LIBBlackMass3 | n/a | n/a | ElementLvl1 | Mn | 3% | singleValue |  |  | REC | n/a | calc | 2050 | n/a | n/a | n/a | ±20% | n/a | 4 | n/a | n/a | n/a | 4 | n/a | 4 | 4 | Assumption, no reference | n/a | n/a | n/a | FM | TUB | 2024-08-14
1935 | BATT | 1 | Breaking and separating | ProcessLvl1 | mechanical recovery processes | 1 | Fragmentation | BATT_LIBToMechanical3 | ComponentLvl2 | cathodeActiveMaterial | BATT_Losses_LIBBlackMass3 | n/a | n/a | ElementLvl1 | Ni | 3% | singleValue |  |  | REC | n/a | calc | 2050 | n/a | n/a | n/a | ±20% | n/a | 4 | n/a | n/a | n/a | 4 | n/a | 4 | 4 | Assumption, no reference | n/a | n/a | n/a | FM | TUB | 2024-08-14
1936 | BATT | 1 | Breaking and separating | ProcessLvl1 | mechanical recovery processes | 1 | Fragmentation | BATT_LIBToMechanical3 | ComponentLvl2 | cathodeActiveMaterial | BATT_Losses_LIBBlackMass3 | n/a | n/a | ElementLvl1 | O | 3% | singleValue |  |  | REC | n/a | calc | 2050 | n/a | n/a | n/a | ±20% | n/a | 4 | n/a | n/a | n/a | 4 | n/a | 4 | 4 | Assumption, no reference | n/a | n/a | n/a | FM | TUB | 2024-08-14
1937 | BATT | 1 | Breaking and separating | ProcessLvl1 | mechanical recovery processes | 1 | Fragmentation | BATT_LIBToMechanical3 | ComponentLvl2 | cathodeActiveMaterial | BATT_Losses_LIBBlackMass3 | n/a | n/a | ElementLvl1 | P | 3% | singleValue |  |  | REC | n/a | calc | 2050 | n/a | n/a | n/a | ±20% | n/a | 4 | n/a | n/a | n/a | 4 | n/a | 4 | 4 | Assumption, no reference | n/a | n/a | n/a | FM | TUB | 2024-08-14
1938 | BATT | 1 | Breaking and separating | ProcessLvl1 | mechanical recovery processes | 1 | Fragmentation | BATT_LIBToMechanical3 | ComponentLvl2 | cathodeActiveMaterial | BATT_Losses_LIBBlackMass3 | n/a | n/a | ElementLvl1 | S | 3% | singleValue |  |  | REC | n/a | calc | 2050 | n/a | n/a | n/a | ±20% | n/a | 4 | n/a | n/a | n/a | 4 | n/a | 4 | 4 | Assumption, no reference | n/a | n/a | n/a | FM | TUB | 2024-08-14
1939 | BATT | 1 | Breaking and separating | ProcessLvl1 | mechanical recovery processes | 1 | Fragmentation | BATT_LIBToMechanical3 | ComponentLvl2 | batteryCellCasing2 | BATT_Losses_mechRecLIB3 | n/a | n/a | MaterialLvl1 | AlAndAlAlloys | 6.224% | singleValue |  |  | REC | n/a | calc | 2050 | n/a | n/a | n/a | ±15% | n/a | 1 | n/a | n/a | n/a | 4 | n/a | 2.5 | 2.5 | [Vaccari et al., 2024] | CC BY 4.0 | n/a | https://www.sciencedirect.com/science/article/pii/S0921344924002374 | MT | TUB | 2024-12-11
1940 | BATT | 1 | Breaking and separating | ProcessLvl1 | mechanical recovery processes | 1 | Fragmentation | BATT_LIBToMechanical3 | ComponentLvl2 | batteryCellCasing2 | BATT_Losses_mechRecLIB3 | n/a | n/a | MaterialLvl1 | ferrousMetals1 | 6.224% | singleValue |  |  | REC | n/a | calc | 2050 | n/a | n/a | n/a | ±15% | n/a | 1 | n/a | n/a | n/a | 4 | n/a | 2.5 | 2.5 | [Vaccari et al., 2024] | CC BY 4.0 | n/a | https://www.sciencedirect.com/science/article/pii/S0921344924002374 | MT | TUB | 2024-12-11
1941 | BATT | 1 | Breaking and separating | ProcessLvl1 | mechanical recovery processes | 1 | Fragmentation | BATT_LIBToMechanical3 | ComponentLvl2 | batteryCellCasing2 | BATT_Losses_mechRecLIB3 | n/a | n/a | ElementLvl1 | Fe | 6.224% | singleValue |  |  | REC | n/a | calc | 2050 | n/a | n/a | n/a | ±15% | n/a | 1 | n/a | n/a | n/a | 4 | n/a | 2.5 | 2.5 | [Vaccari et al., 2024] | CC BY 4.0 | n/a | https://www.sciencedirect.com/science/article/pii/S0921344924002374 | MT | TUB | 2024-12-11
1942 | BATT | 1 | Breaking and separating | ProcessLvl1 | mechanical recovery processes | 1 | Fragmentation | BATT_LIBToMechanical3 | ComponentLvl2 | currentCollectorCathode | BATT_Losses_mechRecLIB3 | n/a | n/a | ElementLvl1 | Al | 5% | singleValue |  |  | REC | n/a | calc | 2050 | n/a | n/a | n/a | ±15% | n/a | 1 | n/a | n/a | n/a | 4 | n/a | 2.5 | 2.5 | [Vaccari et al., 2024] | CC BY 4.0 | n/a | https://www.sciencedirect.com/science/article/pii/S0921344924002374 | MT | TUB | 2024-12-11
1943 | BATT | 1 | Breaking and separating | ProcessLvl1 | mechanical recovery processes | 1 | Fragmentation | BATT_LIBToMechanical3 | ComponentLvl2 | currentCollectorAnode | BATT_Losses_mechRecLIB3 | n/a | n/a | ElementLvl1 | Cu | 5% | singleValue |  |  | REC | n/a | calc | 2050 | n/a | n/a | n/a | ±15% | n/a | 1 | n/a | n/a | n/a | 4 | n/a | 2.5 | 2.5 | [Vaccari et al., 2024] | CC BY 4.0 | n/a | https://www.sciencedirect.com/science/article/pii/S0921344924002374 | MT | TUB | 2024-12-11
1944 | BATT | 1 | Pyrolisis | ProcessLvl2 | pyrolysis | 1 | Transformation | BATT_LIBToPyrolysis4 | ComponentLvl2 | anodeActiveMaterial | BATT_LIBToMechanical4 | n/a | n/a | ElementLvl1 | C | 100% | singleValue |  |  | OBS | n/a | est | 2010 | n/a | n/a | n/a | ±15% | n/a | 4 | n/a | n/a | n/a | 1 | n/a | 2.5 | 2.5 | Assumption, no reference | n/a | n/a | n/a | FM | TUB | 2024-08-14
1945 | BATT | 1 | Pyrolisis | ProcessLvl2 | pyrolysis | 1 | Transformation | BATT_LIBToPyrolysis4 | ComponentLvl2 | cathodeActiveMaterial | BATT_LIBToMechanical4 | n/a | n/a | ElementLvl1 | Al | 100% | singleValue |  |  | OBS | n/a | est | 2010 | n/a | n/a | n/a | ±15% | n/a | 4 | n/a | n/a | n/a | 1 | n/a | 2.5 | 2.5 | Assumption, no reference | n/a | n/a | n/a | FM | TUB | 2024-08-14
1946 | BATT | 1 | Pyrolisis | ProcessLvl2 | pyrolysis | 1 | Transformation | BATT_LIBToPyrolysis4 | ComponentLvl2 | cathodeActiveMaterial | BATT_LIBToMechanical4 | n/a | n/a | ElementLvl1 | Cl | 100% | singleValue |  |  | OBS | n/a | est | 2010 | n/a | n/a | n/a | ±15% | n/a | 4 | n/a | n/a | n/a | 1 | n/a | 2.5 | 2.5 | Assumption, no reference | n/a | n/a | n/a | FM | TUB | 2024-08-14
1947 | BATT | 1 | Pyrolisis | ProcessLvl2 | pyrolysis | 1 | Transformation | BATT_LIBToPyrolysis4 | ComponentLvl2 | cathodeActiveMaterial | BATT_LIBToMechanical4 | n/a | n/a | ElementLvl1 | Co | 100% | singleValue |  |  | OBS | n/a | est | 2010 | n/a | n/a | n/a | ±15% | n/a | 4 | n/a | n/a | n/a | 1 | n/a | 2.5 | 2.5 | Assumption, no reference | n/a | n/a | n/a | FM | TUB | 2024-08-14
1948 | BATT | 1 | Pyrolisis | ProcessLvl2 | pyrolysis | 1 | Transformation | BATT_LIBToPyrolysis4 | ComponentLvl2 | cathodeActiveMaterial | BATT_LIBToMechanical4 | n/a | n/a | ElementLvl1 | Fe | 100% | singleValue |  |  | OBS | n/a | est | 2010 | n/a | n/a | n/a | ±15% | n/a | 4 | n/a | n/a | n/a | 1 | n/a | 2.5 | 2.5 | Assumption, no reference | n/a | n/a | n/a | FM | TUB | 2024-08-14
1949 | BATT | 1 | Pyrolisis | ProcessLvl2 | pyrolysis | 1 | Transformation | BATT_LIBToPyrolysis4 | ComponentLvl2 | cathodeActiveMaterial | BATT_LIBToMechanical4 | n/a | n/a | ElementLvl1 | Li | 100% | singleValue |  |  | OBS | n/a | est | 2010 | n/a | n/a | n/a | ±15% | n/a | 4 | n/a | n/a | n/a | 1 | n/a | 2.5 | 2.5 | Assumption, no reference | n/a | n/a | n/a | FM | TUB | 2024-08-14
1950 | BATT | 1 | Pyrolisis | ProcessLvl2 | pyrolysis | 1 | Transformation | BATT_LIBToPyrolysis4 | ComponentLvl2 | cathodeActiveMaterial | BATT_LIBToMechanical4 | n/a | n/a | ElementLvl1 | Mn | 100% | singleValue |  |  | OBS | n/a | est | 2010 | n/a | n/a | n/a | ±15% | n/a | 4 | n/a | n/a | n/a | 1 | n/a | 2.5 | 2.5 | Assumption, no reference | n/a | n/a | n/a | FM | TUB | 2024-08-14
1951 | BATT | 1 | Pyrolisis | ProcessLvl2 | pyrolysis | 1 | Transformation | BATT_LIBToPyrolysis4 | ComponentLvl2 | cathodeActiveMaterial | BATT_LIBToMechanical4 | n/a | n/a | ElementLvl1 | Ni | 100% | singleValue |  |  | OBS | n/a | est | 2010 | n/a | n/a | n/a | ±15% | n/a | 4 | n/a | n/a | n/a | 1 | n/a | 2.5 | 2.5 | Assumption, no reference | n/a | n/a | n/a | FM | TUB | 2024-08-14
1952 | BATT | 1 | Pyrolisis | ProcessLvl2 | pyrolysis | 1 | Transformation | BATT_LIBToPyrolysis4 | ComponentLvl2 | cathodeActiveMaterial | BATT_LIBToMechanical4 | n/a | n/a | ElementLvl1 | O | 100% | singleValue |  |  | OBS | n/a | est | 2010 | n/a | n/a | n/a | ±15% | n/a | 4 | n/a | n/a | n/a | 1 | n/a | 2.5 | 2.5 | Assumption, no reference | n/a | n/a | n/a | FM | TUB | 2024-08-14
1953 | BATT | 1 | Pyrolisis | ProcessLvl2 | pyrolysis | 1 | Transformation | BATT_LIBToPyrolysis4 | ComponentLvl2 | cathodeActiveMaterial | BATT_LIBToMechanical4 | n/a | n/a | ElementLvl1 | P | 100% | singleValue |  |  | OBS | n/a | est | 2010 | n/a | n/a | n/a | ±15% | n/a | 4 | n/a | n/a | n/a | 1 | n/a | 2.5 | 2.5 | Assumption, no reference | n/a | n/a | n/a | FM | TUB | 2024-08-14
1954 | BATT | 1 | Pyrolisis | ProcessLvl2 | pyrolysis | 1 | Transformation | BATT_LIBToPyrolysis4 | ComponentLvl2 | cathodeActiveMaterial | BATT_LIBToMechanical4 | n/a | n/a | ElementLvl1 | S | 100% | singleValue |  |  | OBS | n/a | est | 2010 | n/a | n/a | n/a | ±15% | n/a | 4 | n/a | n/a | n/a | 1 | n/a | 2.5 | 2.5 | Assumption, no reference | n/a | n/a | n/a | FM | TUB | 2024-08-14
1955 | BATT | 1 | Pyrolisis | ProcessLvl2 | pyrolysis | 1 | Transformation | BATT_LIBToPyrolysis4 | ComponentLvl2 | anodeActiveMaterial | BATT_LIBToMechanical4 | n/a | n/a | ElementLvl1 | Si | 100% | singleValue |  |  | OBS | n/a | est | 2010 | n/a | n/a | n/a | ±15% | n/a | 4 | n/a | n/a | n/a | 1 | n/a | 2.5 | 2.5 | Assumption, no reference | n/a | n/a | n/a | FM | TUB | 2024-08-14
1956 | BATT | 1 | Pyrolisis | ProcessLvl2 | pyrolysis | 1 | Transformation | BATT_LIBToPyrolysis4 | ComponentLvl2 | anodeActiveMaterial | BATT_LIBToMechanical4 | n/a | n/a | ElementLvl1 | Li | 100% | singleValue |  |  | OBS | n/a | est | 2010 | n/a | n/a | n/a | ±15% | n/a | 4 | n/a | n/a | n/a | 1 | n/a | 2.5 | 2.5 | Assumption, no reference | n/a | n/a | n/a | FM | TUB | 2024-08-14
1957 | BATT | 1 | Pyrolisis | ProcessLvl2 | pyrolysis | 1 | Transformation | BATT_LIBToPyrolysis4 | ComponentLvl2 | batteryCellCasing2 | BATT_LIBToMechanical4 | n/a | n/a | MaterialLvl1 | AlAndAlAlloys | 100% | singleValue |  |  | OBS | n/a | est | 2010 | n/a | n/a | n/a | ±15% | n/a | 4 | n/a | n/a | n/a | 1 | n/a | 2.5 | 2.5 | Assumption, no reference | n/a | n/a | n/a | FM | TUB | 2024-08-14
1958 | BATT | 1 | Pyrolisis | ProcessLvl2 | pyrolysis | 1 | Transformation | BATT_LIBToPyrolysis4 | ComponentLvl2 | batteryCellCasing2 | BATT_LIBToMechanical4 | n/a | n/a | MaterialLvl1 | ferrousMetals1 | 100% | singleValue |  |  | OBS | n/a | est | 2010 | n/a | n/a | n/a | ±15% | n/a | 4 | n/a | n/a | n/a | 1 | n/a | 2.5 | 2.5 | Assumption, no reference | n/a | n/a | n/a | FM | TUB | 2024-08-14
1959 | BATT | 1 | Pyrolisis | ProcessLvl2 | pyrolysis | 1 | Transformation | BATT_LIBToPyrolysis4 | ComponentLvl2 | batteryCellCasing2 | BATT_LIBToMechanical4 | n/a | n/a | ElementLvl1 | Fe | 100% | singleValue |  |  | OBS | n/a | est | 2010 | n/a | n/a | n/a | ±15% | n/a | 4 | n/a | n/a | n/a | 1 | n/a | 2.5 | 2.5 | Assumption, no reference | n/a | n/a | n/a | FM | TUB | 2024-08-14
1960 | BATT | 1 | Pyrolisis | ProcessLvl2 | pyrolysis | 1 | Transformation | BATT_LIBToPyrolysis4 | ComponentLvl2 | currentCollectorCathode | BATT_LIBToMechanical4 | n/a | n/a | ElementLvl1 | Al | 100% | singleValue |  |  | OBS | n/a | est | 2010 | n/a | n/a | n/a | ±15% | n/a | 4 | n/a | n/a | n/a | 1 | n/a | 2.5 | 2.5 | Assumption, no reference | n/a | n/a | n/a | FM | TUB | 2024-08-14
1961 | BATT | 1 | Pyrolisis | ProcessLvl2 | pyrolysis | 1 | Transformation | BATT_LIBToPyrolysis4 | ComponentLvl2 | currentCollectorAnode | BATT_LIBToMechanical4 | n/a | n/a | ElementLvl1 | Cu | 100% | singleValue |  |  | OBS | n/a | est | 2010 | n/a | n/a | n/a | ±15% | n/a | 4 | n/a | n/a | n/a | 1 | n/a | 2.5 | 2.5 | Assumption, no reference | n/a | n/a | n/a | FM | TUB | 2024-08-14
1962 | BATT | 2 | Breaking and separating | ProcessLvl1 | mechanical recovery processes | 1 | Fragmentation | BATT_LIBToMechanical4 | ComponentLvl2 | anodeActiveMaterial | BATT_LIBBlackMassToPyro4 | n/a | n/a | ElementLvl1 | C | 85.25% | singleValue |  |  | OBS | n/a | calc | 2010 | n/a | n/a | n/a | ±5% | n/a | 1 | n/a | n/a | n/a | 1 | n/a | 1 | 1 | [Vaccari et al., 2024] | CC BY 4.0 | n/a | https://www.sciencedirect.com/science/article/pii/S0921344924002374 | MT | TUB | 2024-12-11
1963 | BATT | 2 | Breaking and separating | ProcessLvl1 | mechanical recovery processes | 1 | Fragmentation | BATT_LIBToMechanical4 | ComponentLvl2 | cathodeActiveMaterial | BATT_LIBBlackMassToPyro4 | n/a | n/a | ElementLvl1 | Al | 85.25% | singleValue |  |  | OBS | n/a | calc | 2010 | n/a | n/a | n/a | ±5% | n/a | 1 | n/a | n/a | n/a | 1 | n/a | 1 | 1 | [Vaccari et al., 2024] | CC BY 4.0 | n/a | https://www.sciencedirect.com/science/article/pii/S0921344924002374 | MT | TUB | 2024-12-11
1964 | BATT | 2 | Breaking and separating | ProcessLvl1 | mechanical recovery processes | 1 | Fragmentation | BATT_LIBToMechanical4 | ComponentLvl2 | cathodeActiveMaterial | BATT_LIBBlackMassToPyro4 | n/a | n/a | ElementLvl1 | Cl | 85.25% | singleValue |  |  | OBS | n/a | calc | 2010 | n/a | n/a | n/a | ±5% | n/a | 1 | n/a | n/a | n/a | 1 | n/a | 1 | 1 | [Vaccari et al., 2024] | CC BY 4.0 | n/a | https://www.sciencedirect.com/science/article/pii/S0921344924002374 | MT | TUB | 2024-12-11
1965 | BATT | 2 | Breaking and separating | ProcessLvl1 | mechanical recovery processes | 1 | Fragmentation | BATT_LIBToMechanical4 | ComponentLvl2 | cathodeActiveMaterial | BATT_LIBBlackMassToPyro4 | n/a | n/a | ElementLvl1 | Co | 85.25% | singleValue |  |  | OBS | n/a | calc | 2010 | n/a | n/a | n/a | ±5% | n/a | 1 | n/a | n/a | n/a | 1 | n/a | 1 | 1 | [Vaccari et al., 2024] | CC BY 4.0 | n/a | https://www.sciencedirect.com/science/article/pii/S0921344924002374 | MT | TUB | 2024-12-11
1966 | BATT | 2 | Breaking and separating | ProcessLvl1 | mechanical recovery processes | 1 | Fragmentation | BATT_LIBToMechanical4 | ComponentLvl2 | cathodeActiveMaterial | BATT_LIBBlackMassToPyro4 | n/a | n/a | ElementLvl1 | Fe | 85.25% | singleValue |  |  | OBS | n/a | calc | 2010 | n/a | n/a | n/a | ±5% | n/a | 1 | n/a | n/a | n/a | 1 | n/a | 1 | 1 | [Vaccari et al., 2024] | CC BY 4.0 | n/a | https://www.sciencedirect.com/science/article/pii/S0921344924002374 | MT | TUB | 2024-12-11
1967 | BATT | 2 | Breaking and separating | ProcessLvl1 | mechanical recovery processes | 1 | Fragmentation | BATT_LIBToMechanical4 | ComponentLvl2 | cathodeActiveMaterial | BATT_LIBBlackMassToPyro4 | n/a | n/a | ElementLvl1 | Li | 85.25% | singleValue |  |  | OBS | n/a | calc | 2010 | n/a | n/a | n/a | ±5% | n/a | 1 | n/a | n/a | n/a | 1 | n/a | 1 | 1 | [Vaccari et al., 2024] | CC BY 4.0 | n/a | https://www.sciencedirect.com/science/article/pii/S0921344924002374 | MT | TUB | 2024-12-11
1968 | BATT | 2 | Breaking and separating | ProcessLvl1 | mechanical recovery processes | 1 | Fragmentation | BATT_LIBToMechanical4 | ComponentLvl2 | cathodeActiveMaterial | BATT_LIBBlackMassToPyro4 | n/a | n/a | ElementLvl1 | Mn | 85.25% | singleValue |  |  | OBS | n/a | calc | 2010 | n/a | n/a | n/a | ±5% | n/a | 1 | n/a | n/a | n/a | 1 | n/a | 1 | 1 | [Vaccari et al., 2024] | CC BY 4.0 | n/a | https://www.sciencedirect.com/science/article/pii/S0921344924002374 | MT | TUB | 2024-12-11
1969 | BATT | 2 | Breaking and separating | ProcessLvl1 | mechanical recovery processes | 1 | Fragmentation | BATT_LIBToMechanical4 | ComponentLvl2 | cathodeActiveMaterial | BATT_LIBBlackMassToPyro4 | n/a | n/a | ElementLvl1 | Ni | 85.25% | singleValue |  |  | OBS | n/a | calc | 2010 | n/a | n/a | n/a | ±5% | n/a | 1 | n/a | n/a | n/a | 1 | n/a | 1 | 1 | [Vaccari et al., 2024] | CC BY 4.0 | n/a | https://www.sciencedirect.com/science/article/pii/S0921344924002374 | MT | TUB | 2024-12-11
1970 | BATT | 2 | Breaking and separating | ProcessLvl1 | mechanical recovery processes | 1 | Fragmentation | BATT_LIBToMechanical4 | ComponentLvl2 | cathodeActiveMaterial | BATT_LIBBlackMassToPyro4 | n/a | n/a | ElementLvl1 | O | 85.25% | singleValue |  |  | OBS | n/a | calc | 2010 | n/a | n/a | n/a | ±5% | n/a | 1 | n/a | n/a | n/a | 1 | n/a | 1 | 1 | [Vaccari et al., 2024] | CC BY 4.0 | n/a | https://www.sciencedirect.com/science/article/pii/S0921344924002374 | MT | TUB | 2024-12-11
1971 | BATT | 2 | Breaking and separating | ProcessLvl1 | mechanical recovery processes | 1 | Fragmentation | BATT_LIBToMechanical4 | ComponentLvl2 | cathodeActiveMaterial | BATT_LIBBlackMassToPyro4 | n/a | n/a | ElementLvl1 | P | 85.25% | singleValue |  |  | OBS | n/a | calc | 2010 | n/a | n/a | n/a | ±5% | n/a | 1 | n/a | n/a | n/a | 1 | n/a | 1 | 1 | [Vaccari et al., 2024] | CC BY 4.0 | n/a | https://www.sciencedirect.com/science/article/pii/S0921344924002374 | MT | TUB | 2024-12-11
1972 | BATT | 2 | Breaking and separating | ProcessLvl1 | mechanical recovery processes | 1 | Fragmentation | BATT_LIBToMechanical4 | ComponentLvl2 | cathodeActiveMaterial | BATT_LIBBlackMassToPyro4 | n/a | n/a | ElementLvl1 | S | 85.25% | singleValue |  |  | OBS | n/a | calc | 2010 | n/a | n/a | n/a | ±5% | n/a | 1 | n/a | n/a | n/a | 1 | n/a | 1 | 1 | [Vaccari et al., 2024] | CC BY 4.0 | n/a | https://www.sciencedirect.com/science/article/pii/S0921344924002374 | MT | TUB | 2024-12-11
1973 | BATT | 2 | Breaking and separating | ProcessLvl1 | mechanical recovery processes | 1 | Fragmentation | BATT_LIBToMechanical4 | ComponentLvl2 | batteryCellCasing2 | BATT_2RM_mechRecLIB4 | n/a | n/a | MaterialLvl1 | AlAndAlAlloys | 93.78% | singleValue |  |  | OBS | n/a | calc | 2010 | n/a | n/a | n/a | ±5% | n/a | 1 | n/a | n/a | n/a | 1 | n/a | 1 | 1 | [Vaccari et al., 2024] | CC BY 4.0 | n/a | https://www.sciencedirect.com/science/article/pii/S0921344924002374 | MT | TUB | 2024-12-11
1974 | BATT | 2 | Breaking and separating | ProcessLvl1 | mechanical recovery processes | 1 | Fragmentation | BATT_LIBToMechanical4 | ComponentLvl2 | batteryCellCasing2 | BATT_2RM_mechRecLIB4 | n/a | n/a | MaterialLvl1 | ferrousMetals1 | 93.78% | singleValue |  |  | OBS | n/a | calc | 2010 | n/a | n/a | n/a | ±5% | n/a | 1 | n/a | n/a | n/a | 1 | n/a | 1 | 1 | [Vaccari et al., 2024] | CC BY 4.0 | n/a | https://www.sciencedirect.com/science/article/pii/S0921344924002374 | MT | TUB | 2024-12-11
1975 | BATT | 2 | Breaking and separating | ProcessLvl1 | mechanical recovery processes | 1 | Fragmentation | BATT_LIBToMechanical4 | ComponentLvl2 | batteryCellCasing2 | BATT_2RM_mechRecLIB4 | n/a | n/a | ElementLvl1 | Fe | 93.78% | singleValue |  |  | OBS | n/a | calc | 2010 | n/a | n/a | n/a | ±5% | n/a | 1 | n/a | n/a | n/a | 1 | n/a | 1 | 1 | [Vaccari et al., 2024] | CC BY 4.0 | n/a | https://www.sciencedirect.com/science/article/pii/S0921344924002374 | MT | TUB | 2024-12-11
1976 | BATT | 2 | Breaking and separating | ProcessLvl1 | mechanical recovery processes | 1 | Fragmentation | BATT_LIBToMechanical4 | ComponentLvl2 | currentCollectorCathode | BATT_2RM_mechRecLIB4 | n/a | n/a | ElementLvl1 | Al | 83.71% | singleValue |  |  | OBS | n/a | calc | 2010 | n/a | n/a | n/a | ±5% | n/a | 1 | n/a | n/a | n/a | 1 | n/a | 1 | 1 | [Vaccari et al., 2024] | CC BY 4.0 | n/a | https://www.sciencedirect.com/science/article/pii/S0921344924002374 | MT | TUB | 2024-12-11
1977 | BATT | 2 | Breaking and separating | ProcessLvl1 | mechanical recovery processes | 1 | Fragmentation | BATT_LIBToMechanical4 | ComponentLvl2 | currentCollectorAnode | BATT_2RM_mechRecLIB4 | n/a | n/a | ElementLvl1 | Cu | 89.64% | singleValue |  |  | OBS | n/a | calc | 2010 | n/a | n/a | n/a | ±5% | n/a | 1 | n/a | n/a | n/a | 1 | n/a | 1 | 1 | [Vaccari et al., 2024] | CC BY 4.0 | n/a | https://www.sciencedirect.com/science/article/pii/S0921344924002374 | MT | TUB | 2024-12-11
1978 | BATT | 3 | Thermal recovery processes | ProcessLvl3 | pyrometallurgy batteries | 1 | Transformation | BATT_LIBBlackMassToPyro4 | n/a | n/a | BATT_LIBSlagToHydro4 | n/a | n/a | ElementLvl1 | Li | 100% | singleValue |  |  | OBS | n/a | calc | 2010 | n/a | n/a | n/a | ±5% | n/a | 1 | n/a | n/a | n/a | 1 | n/a | 1 | 1 | [Hämmer and Wambach, 2024] | CC BY 4.0 | n/a | https://www.mdpi.com/2071-1050/16/19/8726 | MT | TUB | 2024-12-11
1979 | BATT | 3 | Thermal recovery processes | ProcessLvl3 | pyrometallurgy batteries | 1 | Transformation | BATT_LIBBlackMassToPyro4 | n/a | n/a | BATT_LIBSlagToHydro4 | n/a | n/a | ElementLvl1 | Al | 100% | singleValue |  |  | OBS | n/a | calc | 2010 | n/a | n/a | n/a | ±5% | n/a | 1 | n/a | n/a | n/a | 1 | n/a | 1 | 1 | [Hämmer and Wambach, 2024] | CC BY 4.0 | n/a | https://www.mdpi.com/2071-1050/16/19/8726 | MT | TUB | 2024-12-11
1980 | BATT | 3 | Thermal recovery processes | ProcessLvl3 | pyrometallurgy batteries | 1 | Transformation | BATT_LIBBlackMassToPyro4 | n/a | n/a | BATT_LIBSlagToHydro4 | n/a | n/a | ElementLvl1 | Mn | 100% | singleValue |  |  | OBS | n/a | calc | 2010 | n/a | n/a | n/a | ±5% | n/a | 1 | n/a | n/a | n/a | 1 | n/a | 1 | 1 | [Hämmer and Wambach, 2024] | CC BY 4.0 | n/a | https://www.mdpi.com/2071-1050/16/19/8726 | MT | TUB | 2024-12-11
1981 | BATT | 3 | Thermal recovery processes | ProcessLvl3 | pyrometallurgy batteries | 1 | Transformation | BATT_LIBBlackMassToPyro4 | n/a | n/a | BATT_LIBSlagToHydro4 | n/a | n/a | ElementLvl1 | P | 100% | singleValue |  |  | OBS | n/a | est | 2010 | n/a | n/a | n/a | ±5% | n/a | 1 | n/a | n/a | n/a | 1 | n/a | 1 | 1 | [Hämmer and Wambach, 2024] | CC BY 4.0 | n/a | https://www.mdpi.com/2071-1050/16/19/8726 | MT | TUB | 2024-12-11
1982 | BATT | 3 | Thermal recovery processes | ProcessLvl3 | pyrometallurgy batteries | 1 | Transformation | BATT_LIBBlackMassToPyro4 | n/a | n/a | BATT_LIBSlagToHydro4 | n/a | n/a | ElementLvl1 | Ni | 1% | singleValue |  |  | OBS | n/a | calc | 2010 | n/a | n/a | n/a | ±5% | n/a | 1 | n/a | n/a | n/a | 1 | n/a | 1 | 1 | [Hämmer and Wambach, 2024] | CC BY 4.0 | n/a | https://www.mdpi.com/2071-1050/16/19/8726 | MT | TUB | 2024-12-11
1983 | BATT | 3 | Thermal recovery processes | ProcessLvl3 | pyrometallurgy batteries | 1 | Transformation | BATT_LIBBlackMassToPyro4 | n/a | n/a | BATT_LIBSlagToHydro4 | n/a | n/a | ElementLvl1 | Fe | 35.5% | singleValue |  |  | OBS | n/a | calc | 2010 | n/a | n/a | n/a | ±5% | n/a | 1 | n/a | n/a | n/a | 1 | n/a | 1 | 1 | [Hämmer and Wambach, 2024] | CC BY 4.0 | n/a | https://www.mdpi.com/2071-1050/16/19/8726 | MT | TUB | 2024-12-11
1984 | BATT | 3 | Thermal recovery processes | ProcessLvl3 | pyrometallurgy batteries | 1 | Transformation | BATT_LIBBlackMassToPyro4 | n/a | n/a | BATT_LIBSlagToHydro4 | n/a | n/a | ElementLvl1 | Co | 6% | singleValue |  |  | OBS | n/a | calc | 2010 | n/a | n/a | n/a | ±5% | n/a | 1 | n/a | n/a | n/a | 1 | n/a | 1 | 1 | [Hämmer and Wambach, 2024] | CC BY 4.0 | n/a | https://www.mdpi.com/2071-1050/16/19/8726 | MT | TUB | 2024-12-11
1985 | BATT | 3 | Thermal recovery processes | ProcessLvl3 | pyrometallurgy batteries | 1 | Transformation | BATT_LIBBlackMassToPyro4 | n/a | n/a | BATT_LIBAlloyToHydro4 | n/a | n/a | ElementLvl1 | Ni | 99% | singleValue |  |  | OBS | n/a | calc | 2010 | n/a | n/a | n/a | ±5% | n/a | 1 | n/a | n/a | n/a | 1 | n/a | 1 | 1 | [Hämmer and Wambach, 2024] | CC BY 4.0 | n/a | https://www.mdpi.com/2071-1050/16/19/8726 | MT | TUB | 2024-12-11
1986 | BATT | 3 | Thermal recovery processes | ProcessLvl3 | pyrometallurgy batteries | 1 | Transformation | BATT_LIBBlackMassToPyro4 | n/a | n/a | BATT_LIBAlloyToHydro4 | n/a | n/a | ElementLvl1 | Fe | 64.5% | singleValue |  |  | OBS | n/a | calc | 2010 | n/a | n/a | n/a | ±5% | n/a | 1 | n/a | n/a | n/a | 1 | n/a | 1 | 1 | [Hämmer and Wambach, 2024] | CC BY 4.0 | n/a | https://www.mdpi.com/2071-1050/16/19/8726 | MT | TUB | 2024-12-11
1987 | BATT | 3 | Thermal recovery processes | ProcessLvl3 | pyrometallurgy batteries | 1 | Transformation | BATT_LIBBlackMassToPyro4 | n/a | n/a | BATT_LIBAlloyToHydro4 | n/a | n/a | ElementLvl1 | Co | 94% | singleValue |  |  | OBS | n/a | calc | 2010 | n/a | n/a | n/a | ±5% | n/a | 1 | n/a | n/a | n/a | 1 | n/a | 1 | 1 | [Hämmer and Wambach, 2024] | CC BY 4.0 | n/a | https://www.mdpi.com/2071-1050/16/19/8735 | MT | TUB | 2024-12-11
1988 | BATT | 4 | Hydrometallurgy (Leaching/SolventExtraction/Priciptation&Crystallization) | ProcessLvl3 | hydrometallurgy batteries | 1 | Transformation | BATT_LIBSlagToHydro4 | n/a | n/a | BATT_slagsAndSludgesLIB4 | n/a | n/a | ElementLvl1 | Li | 100% | singleValue |  |  | OBS | n/a | est | 2010 | n/a | n/a | n/a | ±15% | n/a | 4 | n/a | n/a | n/a | 1 | n/a | 2.5 | 2.5 | Assumption, no reference | n/a | n/a | n/a | FM | TUB | 2024-08-14
1989 | BATT | 4 | Hydrometallurgy (Leaching/SolventExtraction/Priciptation&Crystallization) | ProcessLvl3 | hydrometallurgy batteries | 1 | Transformation | BATT_LIBSlagToHydro4 | n/a | n/a | BATT_slagsAndSludgesLIB4 | n/a | n/a | ElementLvl1 | Al | 100% | singleValue |  |  | OBS | n/a | est | 2010 | n/a | n/a | n/a | ±15% | n/a | 4 | n/a | n/a | n/a | 1 | n/a | 2.5 | 2.5 | Assumption, no reference | n/a | n/a | n/a | FM | TUB | 2024-08-14
1990 | BATT | 4 | Hydrometallurgy (Leaching/SolventExtraction/Priciptation&Crystallization) | ProcessLvl3 | hydrometallurgy batteries | 1 | Transformation | BATT_LIBSlagToHydro4 | n/a | n/a | BATT_slagsAndSludgesLIB4 | n/a | n/a | ElementLvl1 | Mn | 100% | singleValue |  |  | OBS | n/a | est | 2010 | n/a | n/a | n/a | ±15% | n/a | 4 | n/a | n/a | n/a | 1 | n/a | 2.5 | 2.5 | Assumption, no reference | n/a | n/a | n/a | FM | TUB | 2024-08-14
1991 | BATT | 4 | Hydrometallurgy (Leaching/SolventExtraction/Priciptation&Crystallization) | ProcessLvl3 | hydrometallurgy batteries | 1 | Transformation | BATT_LIBSlagToHydro4 | n/a | n/a | BATT_slagsAndSludgesLIB4 | n/a | n/a | ElementLvl1 | P | 100% | singleValue |  |  | OBS | n/a | est | 2010 | n/a | n/a | n/a | ±15% | n/a | 4 | n/a | n/a | n/a | 1 | n/a | 2.5 | 2.5 | Assumption, no reference | n/a | n/a | n/a | FM | TUB | 2024-08-14
1992 | BATT | 4 | Hydrometallurgy (Leaching/SolventExtraction/Priciptation&Crystallization) | ProcessLvl3 | hydrometallurgy batteries | 1 | Transformation | BATT_LIBSlagToHydro4 | n/a | n/a | BATT_slagsAndSludgesLIB4 | n/a | n/a | ElementLvl1 | Ni | 100% | singleValue |  |  | OBS | n/a | est | 2010 | n/a | n/a | n/a | ±15% | n/a | 4 | n/a | n/a | n/a | 1 | n/a | 2.5 | 2.5 | Assumption, no reference | n/a | n/a | n/a | FM | TUB | 2024-08-14
1993 | BATT | 4 | Hydrometallurgy (Leaching/SolventExtraction/Priciptation&Crystallization) | ProcessLvl3 | hydrometallurgy batteries | 1 | Transformation | BATT_LIBSlagToHydro4 | n/a | n/a | BATT_slagsAndSludgesLIB4 | n/a | n/a | ElementLvl1 | Fe | 100% | singleValue |  |  | OBS | n/a | est | 2010 | n/a | n/a | n/a | ±15% | n/a | 4 | n/a | n/a | n/a | 1 | n/a | 2.5 | 2.5 | Assumption, no reference | n/a | n/a | n/a | FM | TUB | 2024-08-14
1994 | BATT | 4 | Hydrometallurgy (Leaching/SolventExtraction/Priciptation&Crystallization) | ProcessLvl3 | hydrometallurgy batteries | 1 | Transformation | BATT_LIBSlagToHydro4 | n/a | n/a | BATT_slagsAndSludgesLIB4 | n/a | n/a | ElementLvl1 | Co | 100% | singleValue |  |  | OBS | n/a | est | 2010 | n/a | n/a | n/a | ±15% | n/a | 4 | n/a | n/a | n/a | 1 | n/a | 2.5 | 2.5 | Assumption, no reference | n/a | n/a | n/a | FM | TUB | 2024-08-14
1995 | BATT | 4 | Hydrometallurgy (Leaching/SolventExtraction/Priciptation&Crystallization) | ProcessLvl3 | hydrometallurgy batteries | 1 | Transformation | BATT_LIBSlagToHydro4 | n/a | n/a | BATT_2RM_chemRecSlagsAndSludges4 | n/a | n/a | ElementLvl1 | Li | 0% | singleValue |  |  | OBS | n/a | est | 2010 | n/a | n/a | n/a | ±15% | n/a | 4 | n/a | n/a | n/a | 1 | n/a | 2.5 | 2.5 | Assumption, no reference | n/a | n/a | n/a | FM | TUB | 2024-08-14
1996 | BATT | 4 | Hydrometallurgy (Leaching/SolventExtraction/Priciptation&Crystallization) | ProcessLvl3 | hydrometallurgy batteries | 1 | Transformation | BATT_LIBAlloyToHydro4 | n/a | n/a | BATT_2RM_chemRecLIB4 | n/a | n/a | ElementLvl1 | Co | 79.42% | singleValue |  |  | OBS | n/a | calc | 2010 | n/a | n/a | n/a | ±5% | n/a | 1 | n/a | n/a | n/a | 1 | n/a | 1 | 1 | [Hämmer and Wambach, 2024] | CC BY 4.0 | n/a | https://www.mdpi.com/2071-1050/16/19/8726 and https://www.sciencedirect.com/science/article/pii/S1383586622021153?via%3Dihub | MT | TUB | 2024-12-13
1997 | BATT | 4 | Hydrometallurgy (Leaching/SolventExtraction/Priciptation&Crystallization) | ProcessLvl3 | hydrometallurgy batteries | 1 | Transformation | BATT_LIBAlloyToHydro4 | n/a | n/a | BATT_2RM_chemRecLIB4 | n/a | n/a | ElementLvl1 | Ni | 91.22% | singleValue |  |  | OBS | n/a | calc | 2010 | n/a | n/a | n/a | ±5% | n/a | 1 | n/a | n/a | n/a | 1 | n/a | 1 | 1 | [Hämmer and Wambach, 2024] | CC BY 4.0 | n/a | https://www.mdpi.com/2071-1050/16/19/8726 and https://www.sciencedirect.com/science/article/pii/S1383586622021153?via%3Dihub | MT | TUB | 2024-12-13
1998 | BATT | 1 | Pyrolisis | ProcessLvl2 | pyrolysis | 1 | Transformation | BATT_LIBToPyrolysis4 | ComponentLvl2 | anodeActiveMaterial | BATT_LIBToMechanical4 | n/a | n/a | ElementLvl1 | C | 100% | singleValue |  |  | REC | n/a | est | 2025 | n/a | n/a | n/a | ±15% | n/a | 4 | n/a | n/a | n/a | 1 | n/a | 2.5 | 2.5 | Assumption, no reference | n/a | n/a | n/a | FM | TUB | 2024-08-14
1999 | BATT | 1 | Pyrolisis | ProcessLvl2 | pyrolysis | 1 | Transformation | BATT_LIBToPyrolysis4 | ComponentLvl2 | cathodeActiveMaterial | BATT_LIBToMechanical4 | n/a | n/a | ElementLvl1 | Al | 100% | singleValue |  |  | REC | n/a | est | 2025 | n/a | n/a | n/a | ±15% | n/a | 4 | n/a | n/a | n/a | 1 | n/a | 2.5 | 2.5 | Assumption, no reference | n/a | n/a | n/a | FM | TUB | 2024-08-14
2000 | BATT | 1 | Pyrolisis | ProcessLvl2 | pyrolysis | 1 | Transformation | BATT_LIBToPyrolysis4 | ComponentLvl2 | cathodeActiveMaterial | BATT_LIBToMechanical4 | n/a | n/a | ElementLvl1 | Cl | 100% | singleValue |  |  | REC | n/a | est | 2025 | n/a | n/a | n/a | ±15% | n/a | 4 | n/a | n/a | n/a | 1 | n/a | 2.5 | 2.5 | Assumption, no reference | n/a | n/a | n/a | FM | TUB | 2024-08-14
2001 | BATT | 1 | Pyrolisis | ProcessLvl2 | pyrolysis | 1 | Transformation | BATT_LIBToPyrolysis4 | ComponentLvl2 | cathodeActiveMaterial | BATT_LIBToMechanical4 | n/a | n/a | ElementLvl1 | Co | 100% | singleValue |  |  | REC | n/a | est | 2025 | n/a | n/a | n/a | ±15% | n/a | 4 | n/a | n/a | n/a | 1 | n/a | 2.5 | 2.5 | Assumption, no reference | n/a | n/a | n/a | FM | TUB | 2024-08-14
2002 | BATT | 1 | Pyrolisis | ProcessLvl2 | pyrolysis | 1 | Transformation | BATT_LIBToPyrolysis4 | ComponentLvl2 | cathodeActiveMaterial | BATT_LIBToMechanical4 | n/a | n/a | ElementLvl1 | Fe | 100% | singleValue |  |  | REC | n/a | est | 2025 | n/a | n/a | n/a | ±15% | n/a | 4 | n/a | n/a | n/a | 1 | n/a | 2.5 | 2.5 | Assumption, no reference | n/a | n/a | n/a | FM | TUB | 2024-08-14
2003 | BATT | 1 | Pyrolisis | ProcessLvl2 | pyrolysis | 1 | Transformation | BATT_LIBToPyrolysis4 | ComponentLvl2 | cathodeActiveMaterial | BATT_LIBToMechanical4 | n/a | n/a | ElementLvl1 | Li | 100% | singleValue |  |  | REC | n/a | est | 2025 | n/a | n/a | n/a | ±15% | n/a | 4 | n/a | n/a | n/a | 1 | n/a | 2.5 | 2.5 | Assumption, no reference | n/a | n/a | n/a | FM | TUB | 2024-08-14
2004 | BATT | 1 | Pyrolisis | ProcessLvl2 | pyrolysis | 1 | Transformation | BATT_LIBToPyrolysis4 | ComponentLvl2 | cathodeActiveMaterial | BATT_LIBToMechanical4 | n/a | n/a | ElementLvl1 | Mn | 100% | singleValue |  |  | REC | n/a | est | 2025 | n/a | n/a | n/a | ±15% | n/a | 4 | n/a | n/a | n/a | 1 | n/a | 2.5 | 2.5 | Assumption, no reference | n/a | n/a | n/a | FM | TUB | 2024-08-14
2005 | BATT | 1 | Pyrolisis | ProcessLvl2 | pyrolysis | 1 | Transformation | BATT_LIBToPyrolysis4 | ComponentLvl2 | cathodeActiveMaterial | BATT_LIBToMechanical4 | n/a | n/a | ElementLvl1 | Ni | 100% | singleValue |  |  | REC | n/a | est | 2025 | n/a | n/a | n/a | ±15% | n/a | 4 | n/a | n/a | n/a | 1 | n/a | 2.5 | 2.5 | Assumption, no reference | n/a | n/a | n/a | FM | TUB | 2024-08-14
2006 | BATT | 1 | Pyrolisis | ProcessLvl2 | pyrolysis | 1 | Transformation | BATT_LIBToPyrolysis4 | ComponentLvl2 | cathodeActiveMaterial | BATT_LIBToMechanical4 | n/a | n/a | ElementLvl1 | O | 100% | singleValue |  |  | REC | n/a | est | 2025 | n/a | n/a | n/a | ±15% | n/a | 4 | n/a | n/a | n/a | 1 | n/a | 2.5 | 2.5 | Assumption, no reference | n/a | n/a | n/a | FM | TUB | 2024-08-14
2007 | BATT | 1 | Pyrolisis | ProcessLvl2 | pyrolysis | 1 | Transformation | BATT_LIBToPyrolysis4 | ComponentLvl2 | cathodeActiveMaterial | BATT_LIBToMechanical4 | n/a | n/a | ElementLvl1 | P | 100% | singleValue |  |  | REC | n/a | est | 2025 | n/a | n/a | n/a | ±15% | n/a | 4 | n/a | n/a | n/a | 1 | n/a | 2.5 | 2.5 | Assumption, no reference | n/a | n/a | n/a | FM | TUB | 2024-08-14
2008 | BATT | 1 | Pyrolisis | ProcessLvl2 | pyrolysis | 1 | Transformation | BATT_LIBToPyrolysis4 | ComponentLvl2 | cathodeActiveMaterial | BATT_LIBToMechanical4 | n/a | n/a | ElementLvl1 | S | 100% | singleValue |  |  | REC | n/a | est | 2025 | n/a | n/a | n/a | ±15% | n/a | 4 | n/a | n/a | n/a | 1 | n/a | 2.5 | 2.5 | Assumption, no reference | n/a | n/a | n/a | FM | TUB | 2024-08-14
2009 | BATT | 1 | Pyrolisis | ProcessLvl2 | pyrolysis | 1 | Transformation | BATT_LIBToPyrolysis4 | ComponentLvl2 | anodeActiveMaterial | BATT_LIBToMechanical4 | n/a | n/a | ElementLvl1 | Si | 100% | singleValue |  |  | REC | n/a | est | 2025 | n/a | n/a | n/a | ±15% | n/a | 4 | n/a | n/a | n/a | 1 | n/a | 2.5 | 2.5 | Assumption, no reference | n/a | n/a | n/a | FM | TUB | 2024-08-14
2010 | BATT | 1 | Pyrolisis | ProcessLvl2 | pyrolysis | 1 | Transformation | BATT_LIBToPyrolysis4 | ComponentLvl2 | anodeActiveMaterial | BATT_LIBToMechanical4 | n/a | n/a | ElementLvl1 | Li | 100% | singleValue |  |  | REC | n/a | est | 2025 | n/a | n/a | n/a | ±15% | n/a | 4 | n/a | n/a | n/a | 1 | n/a | 2.5 | 2.5 | Assumption, no reference | n/a | n/a | n/a | FM | TUB | 2024-08-14
2011 | BATT | 1 | Pyrolisis | ProcessLvl2 | pyrolysis | 1 | Transformation | BATT_LIBToPyrolysis4 | ComponentLvl2 | batteryCellCasing2 | BATT_LIBToMechanical4 | n/a | n/a | MaterialLvl1 | AlAndAlAlloys | 100% | singleValue |  |  | REC | n/a | est | 2025 | n/a | n/a | n/a | ±15% | n/a | 4 | n/a | n/a | n/a | 1 | n/a | 2.5 | 2.5 | Assumption, no reference | n/a | n/a | n/a | FM | TUB | 2024-08-14
2012 | BATT | 1 | Pyrolisis | ProcessLvl2 | pyrolysis | 1 | Transformation | BATT_LIBToPyrolysis4 | ComponentLvl2 | batteryCellCasing2 | BATT_LIBToMechanical4 | n/a | n/a | MaterialLvl1 | ferrousMetals1 | 100% | singleValue |  |  | REC | n/a | est | 2025 | n/a | n/a | n/a | ±15% | n/a | 4 | n/a | n/a | n/a | 1 | n/a | 2.5 | 2.5 | Assumption, no reference | n/a | n/a | n/a | FM | TUB | 2024-08-14
2013 | BATT | 1 | Pyrolisis | ProcessLvl2 | pyrolysis | 1 | Transformation | BATT_LIBToPyrolysis4 | ComponentLvl2 | batteryCellCasing2 | BATT_LIBToMechanical4 | n/a | n/a | ElementLvl1 | Fe | 100% | singleValue |  |  | REC | n/a | est | 2025 | n/a | n/a | n/a | ±15% | n/a | 4 | n/a | n/a | n/a | 1 | n/a | 2.5 | 2.5 | Assumption, no reference | n/a | n/a | n/a | FM | TUB | 2024-08-14
2014 | BATT | 1 | Pyrolisis | ProcessLvl2 | pyrolysis | 1 | Transformation | BATT_LIBToPyrolysis4 | ComponentLvl2 | currentCollectorCathode | BATT_LIBToMechanical4 | n/a | n/a | ElementLvl1 | Al | 100% | singleValue |  |  | REC | n/a | est | 2025 | n/a | n/a | n/a | ±15% | n/a | 4 | n/a | n/a | n/a | 1 | n/a | 2.5 | 2.5 | Assumption, no reference | n/a | n/a | n/a | FM | TUB | 2024-08-14
2015 | BATT | 1 | Pyrolisis | ProcessLvl2 | pyrolysis | 1 | Transformation | BATT_LIBToPyrolysis4 | ComponentLvl2 | currentCollectorAnode | BATT_LIBToMechanical4 | n/a | n/a | ElementLvl1 | Cu | 100% | singleValue |  |  | REC | n/a | est | 2025 | n/a | n/a | n/a | ±15% | n/a | 4 | n/a | n/a | n/a | 1 | n/a | 2.5 | 2.5 | Assumption, no reference | n/a | n/a | n/a | FM | TUB | 2024-08-14
2016 | BATT | 2 | Breaking and separating | ProcessLvl1 | mechanical recovery processes | 1 | Fragmentation | BATT_LIBToMechanical4 | ComponentLvl2 | anodeActiveMaterial | BATT_LIBBlackMassToPyro4 | n/a | n/a | ElementLvl1 | C | 85.25% | singleValue |  |  | REC | n/a | calc | 2025 | n/a | n/a | n/a | ±5% | n/a | 1 | n/a | n/a | n/a | 1 | n/a | 1 | 1 | [Vaccari et al., 2024] | CC BY 4.0 | n/a | https://www.sciencedirect.com/science/article/pii/S0921344924002374 | MT | TUB | 2024-12-11
2017 | BATT | 2 | Breaking and separating | ProcessLvl1 | mechanical recovery processes | 1 | Fragmentation | BATT_LIBToMechanical4 | ComponentLvl2 | cathodeActiveMaterial | BATT_LIBBlackMassToPyro4 | n/a | n/a | ElementLvl1 | Al | 85.25% | singleValue |  |  | REC | n/a | calc | 2025 | n/a | n/a | n/a | ±5% | n/a | 1 | n/a | n/a | n/a | 1 | n/a | 1 | 1 | [Vaccari et al., 2024] | CC BY 4.0 | n/a | https://www.sciencedirect.com/science/article/pii/S0921344924002374 | MT | TUB | 2024-12-11
2018 | BATT | 2 | Breaking and separating | ProcessLvl1 | mechanical recovery processes | 1 | Fragmentation | BATT_LIBToMechanical4 | ComponentLvl2 | cathodeActiveMaterial | BATT_LIBBlackMassToPyro4 | n/a | n/a | ElementLvl1 | Cl | 85.25% | singleValue |  |  | REC | n/a | calc | 2025 | n/a | n/a | n/a | ±5% | n/a | 1 | n/a | n/a | n/a | 1 | n/a | 1 | 1 | [Vaccari et al., 2024] | CC BY 4.0 | n/a | https://www.sciencedirect.com/science/article/pii/S0921344924002374 | MT | TUB | 2024-12-11
2019 | BATT | 2 | Breaking and separating | ProcessLvl1 | mechanical recovery processes | 1 | Fragmentation | BATT_LIBToMechanical4 | ComponentLvl2 | cathodeActiveMaterial | BATT_LIBBlackMassToPyro4 | n/a | n/a | ElementLvl1 | Co | 85.25% | singleValue |  |  | REC | n/a | calc | 2025 | n/a | n/a | n/a | ±5% | n/a | 1 | n/a | n/a | n/a | 1 | n/a | 1 | 1 | [Vaccari et al., 2024] | CC BY 4.0 | n/a | https://www.sciencedirect.com/science/article/pii/S0921344924002374 | MT | TUB | 2024-12-11
2020 | BATT | 2 | Breaking and separating | ProcessLvl1 | mechanical recovery processes | 1 | Fragmentation | BATT_LIBToMechanical4 | ComponentLvl2 | cathodeActiveMaterial | BATT_LIBBlackMassToPyro4 | n/a | n/a | ElementLvl1 | Fe | 85.25% | singleValue |  |  | REC | n/a | calc | 2025 | n/a | n/a | n/a | ±5% | n/a | 1 | n/a | n/a | n/a | 1 | n/a | 1 | 1 | [Vaccari et al., 2024] | CC BY 4.0 | n/a | https://www.sciencedirect.com/science/article/pii/S0921344924002374 | MT | TUB | 2024-12-11
2021 | BATT | 2 | Breaking and separating | ProcessLvl1 | mechanical recovery processes | 1 | Fragmentation | BATT_LIBToMechanical4 | ComponentLvl2 | cathodeActiveMaterial | BATT_LIBBlackMassToPyro4 | n/a | n/a | ElementLvl1 | Li | 85.25% | singleValue |  |  | REC | n/a | calc | 2025 | n/a | n/a | n/a | ±5% | n/a | 1 | n/a | n/a | n/a | 1 | n/a | 1 | 1 | [Vaccari et al., 2024] | CC BY 4.0 | n/a | https://www.sciencedirect.com/science/article/pii/S0921344924002374 | MT | TUB | 2024-12-11
2022 | BATT | 2 | Breaking and separating | ProcessLvl1 | mechanical recovery processes | 1 | Fragmentation | BATT_LIBToMechanical4 | ComponentLvl2 | cathodeActiveMaterial | BATT_LIBBlackMassToPyro4 | n/a | n/a | ElementLvl1 | Mn | 85.25% | singleValue |  |  | REC | n/a | calc | 2025 | n/a | n/a | n/a | ±5% | n/a | 1 | n/a | n/a | n/a | 1 | n/a | 1 | 1 | [Vaccari et al., 2024] | CC BY 4.0 | n/a | https://www.sciencedirect.com/science/article/pii/S0921344924002374 | MT | TUB | 2024-12-11
2023 | BATT | 2 | Breaking and separating | ProcessLvl1 | mechanical recovery processes | 1 | Fragmentation | BATT_LIBToMechanical4 | ComponentLvl2 | cathodeActiveMaterial | BATT_LIBBlackMassToPyro4 | n/a | n/a | ElementLvl1 | Ni | 85.25% | singleValue |  |  | REC | n/a | calc | 2025 | n/a | n/a | n/a | ±5% | n/a | 1 | n/a | n/a | n/a | 1 | n/a | 1 | 1 | [Vaccari et al., 2024] | CC BY 4.0 | n/a | https://www.sciencedirect.com/science/article/pii/S0921344924002374 | MT | TUB | 2024-12-11
2024 | BATT | 2 | Breaking and separating | ProcessLvl1 | mechanical recovery processes | 1 | Fragmentation | BATT_LIBToMechanical4 | ComponentLvl2 | cathodeActiveMaterial | BATT_LIBBlackMassToPyro4 | n/a | n/a | ElementLvl1 | O | 85.25% | singleValue |  |  | REC | n/a | calc | 2025 | n/a | n/a | n/a | ±5% | n/a | 1 | n/a | n/a | n/a | 1 | n/a | 1 | 1 | [Vaccari et al., 2024] | CC BY 4.0 | n/a | https://www.sciencedirect.com/science/article/pii/S0921344924002374 | MT | TUB | 2024-12-11
2025 | BATT | 2 | Breaking and separating | ProcessLvl1 | mechanical recovery processes | 1 | Fragmentation | BATT_LIBToMechanical4 | ComponentLvl2 | cathodeActiveMaterial | BATT_LIBBlackMassToPyro4 | n/a | n/a | ElementLvl1 | P | 85.25% | singleValue |  |  | REC | n/a | calc | 2025 | n/a | n/a | n/a | ±5% | n/a | 1 | n/a | n/a | n/a | 1 | n/a | 1 | 1 | [Vaccari et al., 2024] | CC BY 4.0 | n/a | https://www.sciencedirect.com/science/article/pii/S0921344924002374 | MT | TUB | 2024-12-11
2026 | BATT | 2 | Breaking and separating | ProcessLvl1 | mechanical recovery processes | 1 | Fragmentation | BATT_LIBToMechanical4 | ComponentLvl2 | cathodeActiveMaterial | BATT_LIBBlackMassToPyro4 | n/a | n/a | ElementLvl1 | S | 85.25% | singleValue |  |  | REC | n/a | calc | 2025 | n/a | n/a | n/a | ±5% | n/a | 1 | n/a | n/a | n/a | 1 | n/a | 1 | 1 | [Vaccari et al., 2024] | CC BY 4.0 | n/a | https://www.sciencedirect.com/science/article/pii/S0921344924002374 | MT | TUB | 2024-12-11
2027 | BATT | 2 | Breaking and separating | ProcessLvl1 | mechanical recovery processes | 1 | Fragmentation | BATT_LIBToMechanical4 | ComponentLvl2 | batteryCellCasing2 | BATT_2RM_mechRecLIB4 | n/a | n/a | MaterialLvl1 | AlAndAlAlloys | 93.78% | singleValue |  |  | REC | n/a | calc | 2025 | n/a | n/a | n/a | ±5% | n/a | 1 | n/a | n/a | n/a | 1 | n/a | 1 | 1 | [Vaccari et al., 2024] | CC BY 4.0 | n/a | https://www.sciencedirect.com/science/article/pii/S0921344924002374 | MT | TUB | 2024-12-11
2028 | BATT | 2 | Breaking and separating | ProcessLvl1 | mechanical recovery processes | 1 | Fragmentation | BATT_LIBToMechanical4 | ComponentLvl2 | batteryCellCasing2 | BATT_2RM_mechRecLIB4 | n/a | n/a | MaterialLvl1 | ferrousMetals1 | 93.78% | singleValue |  |  | REC | n/a | calc | 2025 | n/a | n/a | n/a | ±5% | n/a | 1 | n/a | n/a | n/a | 1 | n/a | 1 | 1 | [Vaccari et al., 2024] | CC BY 4.0 | n/a | https://www.sciencedirect.com/science/article/pii/S0921344924002374 | MT | TUB | 2024-12-11
2029 | BATT | 2 | Breaking and separating | ProcessLvl1 | mechanical recovery processes | 1 | Fragmentation | BATT_LIBToMechanical4 | ComponentLvl2 | batteryCellCasing2 | BATT_2RM_mechRecLIB4 | n/a | n/a | ElementLvl1 | Fe | 93.78% | singleValue |  |  | REC | n/a | calc | 2025 | n/a | n/a | n/a | ±5% | n/a | 1 | n/a | n/a | n/a | 1 | n/a | 1 | 1 | [Vaccari et al., 2024] | CC BY 4.0 | n/a | https://www.sciencedirect.com/science/article/pii/S0921344924002374 | MT | TUB | 2024-12-11
2030 | BATT | 2 | Breaking and separating | ProcessLvl1 | mechanical recovery processes | 1 | Fragmentation | BATT_LIBToMechanical4 | ComponentLvl2 | currentCollectorCathode | BATT_2RM_mechRecLIB4 | n/a | n/a | ElementLvl1 | Al | 83.71% | singleValue |  |  | REC | n/a | calc | 2025 | n/a | n/a | n/a | ±5% | n/a | 1 | n/a | n/a | n/a | 1 | n/a | 1 | 1 | [Vaccari et al., 2024] | CC BY 4.0 | n/a | https://www.sciencedirect.com/science/article/pii/S0921344924002374 | MT | TUB | 2024-12-11
2031 | BATT | 2 | Breaking and separating | ProcessLvl1 | mechanical recovery processes | 1 | Fragmentation | BATT_LIBToMechanical4 | ComponentLvl2 | currentCollectorAnode | BATT_2RM_mechRecLIB4 | n/a | n/a | ElementLvl1 | Cu | 89.64% | singleValue |  |  | REC | n/a | calc | 2025 | n/a | n/a | n/a | ±5% | n/a | 1 | n/a | n/a | n/a | 1 | n/a | 1 | 1 | [Vaccari et al., 2024] | CC BY 4.0 | n/a | https://www.sciencedirect.com/science/article/pii/S0921344924002374 | MT | TUB | 2024-12-11
2032 | BATT | 3 | Thermal recovery processes | ProcessLvl3 | pyrometallurgy batteries | 1 | Transformation | BATT_LIBBlackMassToPyro4 | n/a | n/a | BATT_LIBSlagToHydro4 | n/a | n/a | ElementLvl1 | Li | 100% | singleValue |  |  | REC | n/a | calc | 2025 | n/a | n/a | n/a | ±5% | n/a | 1 | n/a | n/a | n/a | 1 | n/a | 1 | 1 | [Hämmer and Wambach, 2024] | CC BY 4.0 | n/a | https://www.mdpi.com/2071-1050/16/19/8726 | MT | TUB | 2024-12-11
2033 | BATT | 3 | Thermal recovery processes | ProcessLvl3 | pyrometallurgy batteries | 1 | Transformation | BATT_LIBBlackMassToPyro4 | n/a | n/a | BATT_LIBSlagToHydro4 | n/a | n/a | ElementLvl1 | Al | 100% | singleValue |  |  | REC | n/a | calc | 2025 | n/a | n/a | n/a | ±5% | n/a | 1 | n/a | n/a | n/a | 1 | n/a | 1 | 1 | [Hämmer and Wambach, 2024] | CC BY 4.0 | n/a | https://www.mdpi.com/2071-1050/16/19/8726 | MT | TUB | 2024-12-11
2034 | BATT | 3 | Thermal recovery processes | ProcessLvl3 | pyrometallurgy batteries | 1 | Transformation | BATT_LIBBlackMassToPyro4 | n/a | n/a | BATT_LIBSlagToHydro4 | n/a | n/a | ElementLvl1 | Mn | 100% | singleValue |  |  | REC | n/a | calc | 2025 | n/a | n/a | n/a | ±5% | n/a | 1 | n/a | n/a | n/a | 1 | n/a | 1 | 1 | [Hämmer and Wambach, 2024] | CC BY 4.0 | n/a | https://www.mdpi.com/2071-1050/16/19/8726 | MT | TUB | 2024-12-11
2035 | BATT | 3 | Thermal recovery processes | ProcessLvl3 | pyrometallurgy batteries | 1 | Transformation | BATT_LIBBlackMassToPyro4 | n/a | n/a | BATT_LIBSlagToHydro4 | n/a | n/a | ElementLvl1 | P | 100% | singleValue |  |  | REC | n/a | est | 2025 | n/a | n/a | n/a | ±5% | n/a | 1 | n/a | n/a | n/a | 1 | n/a | 1 | 1 | [Hämmer and Wambach, 2024] | CC BY 4.0 | n/a | https://www.mdpi.com/2071-1050/16/19/8726 | MT | TUB | 2024-12-11
2036 | BATT | 3 | Thermal recovery processes | ProcessLvl3 | pyrometallurgy batteries | 1 | Transformation | BATT_LIBBlackMassToPyro4 | n/a | n/a | BATT_LIBSlagToHydro4 | n/a | n/a | ElementLvl1 | Ni | 1% | singleValue |  |  | REC | n/a | calc | 2025 | n/a | n/a | n/a | ±5% | n/a | 1 | n/a | n/a | n/a | 1 | n/a | 1 | 1 | [Hämmer and Wambach, 2024] | CC BY 4.0 | n/a | https://www.mdpi.com/2071-1050/16/19/8726 | MT | TUB | 2024-12-11
2037 | BATT | 3 | Thermal recovery processes | ProcessLvl3 | pyrometallurgy batteries | 1 | Transformation | BATT_LIBBlackMassToPyro4 | n/a | n/a | BATT_LIBSlagToHydro4 | n/a | n/a | ElementLvl1 | Fe | 35.5% | singleValue |  |  | REC | n/a | calc | 2025 | n/a | n/a | n/a | ±5% | n/a | 1 | n/a | n/a | n/a | 1 | n/a | 1 | 1 | [Hämmer and Wambach, 2024] | CC BY 4.0 | n/a | https://www.mdpi.com/2071-1050/16/19/8726 | MT | TUB | 2024-12-11
2038 | BATT | 3 | Thermal recovery processes | ProcessLvl3 | pyrometallurgy batteries | 1 | Transformation | BATT_LIBBlackMassToPyro4 | n/a | n/a | BATT_LIBSlagToHydro4 | n/a | n/a | ElementLvl1 | Co | 6% | singleValue |  |  | REC | n/a | calc | 2025 | n/a | n/a | n/a | ±5% | n/a | 1 | n/a | n/a | n/a | 1 | n/a | 1 | 1 | [Hämmer and Wambach, 2024] | CC BY 4.0 | n/a | https://www.mdpi.com/2071-1050/16/19/8726 | MT | TUB | 2024-12-11
2039 | BATT | 3 | Thermal recovery processes | ProcessLvl3 | pyrometallurgy batteries | 1 | Transformation | BATT_LIBBlackMassToPyro4 | n/a | n/a | BATT_LIBAlloyToHydro4 | n/a | n/a | ElementLvl1 | Ni | 99% | singleValue |  |  | REC | n/a | calc | 2025 | n/a | n/a | n/a | ±5% | n/a | 1 | n/a | n/a | n/a | 1 | n/a | 1 | 1 | [Hämmer and Wambach, 2024] | CC BY 4.0 | n/a | https://www.mdpi.com/2071-1050/16/19/8726 | MT | TUB | 2024-12-11
2040 | BATT | 3 | Thermal recovery processes | ProcessLvl3 | pyrometallurgy batteries | 1 | Transformation | BATT_LIBBlackMassToPyro4 | n/a | n/a | BATT_LIBAlloyToHydro4 | n/a | n/a | ElementLvl1 | Fe | 64.5% | singleValue |  |  | REC | n/a | calc | 2025 | n/a | n/a | n/a | ±5% | n/a | 1 | n/a | n/a | n/a | 1 | n/a | 1 | 1 | [Hämmer and Wambach, 2024] | CC BY 4.0 | n/a | https://www.mdpi.com/2071-1050/16/19/8726 | MT | TUB | 2024-12-11
2041 | BATT | 3 | Thermal recovery processes | ProcessLvl3 | pyrometallurgy batteries | 1 | Transformation | BATT_LIBBlackMassToPyro4 | n/a | n/a | BATT_LIBAlloyToHydro4 | n/a | n/a | ElementLvl1 | Co | 94% | singleValue |  |  | REC | n/a | calc | 2025 | n/a | n/a | n/a | ±5% | n/a | 1 | n/a | n/a | n/a | 1 | n/a | 1 | 1 | [Hämmer and Wambach, 2024] | CC BY 4.0 | n/a | https://www.mdpi.com/2071-1050/16/19/8735 | MT | TUB | 2024-12-11
2042 | BATT | 4 | Hydrometallurgy (Leaching/SolventExtraction/Priciptation&Crystallization) | ProcessLvl3 | hydrometallurgy batteries | 1 | Transformation | BATT_LIBSlagToHydro4 | n/a | n/a | BATT_slagsAndSludgesLIB4 | n/a | n/a | ElementLvl1 | Li | 100% | singleValue |  |  | REC | n/a | est | 2025 | n/a | n/a | n/a | ±15% | n/a | 4 | n/a | n/a | n/a | 1 | n/a | 2.5 | 2.5 | Assumption, no reference | n/a | n/a | n/a | FM | TUB | 2024-08-14
2043 | BATT | 4 | Hydrometallurgy (Leaching/SolventExtraction/Priciptation&Crystallization) | ProcessLvl3 | hydrometallurgy batteries | 1 | Transformation | BATT_LIBSlagToHydro4 | n/a | n/a | BATT_slagsAndSludgesLIB4 | n/a | n/a | ElementLvl1 | Al | 100% | singleValue |  |  | REC | n/a | est | 2025 | n/a | n/a | n/a | ±15% | n/a | 4 | n/a | n/a | n/a | 1 | n/a | 2.5 | 2.5 | Assumption, no reference | n/a | n/a | n/a | FM | TUB | 2024-08-14
2044 | BATT | 4 | Hydrometallurgy (Leaching/SolventExtraction/Priciptation&Crystallization) | ProcessLvl3 | hydrometallurgy batteries | 1 | Transformation | BATT_LIBSlagToHydro4 | n/a | n/a | BATT_slagsAndSludgesLIB4 | n/a | n/a | ElementLvl1 | Mn | 100% | singleValue |  |  | REC | n/a | est | 2025 | n/a | n/a | n/a | ±15% | n/a | 4 | n/a | n/a | n/a | 1 | n/a | 2.5 | 2.5 | Assumption, no reference | n/a | n/a | n/a | FM | TUB | 2024-08-14
2045 | BATT | 4 | Hydrometallurgy (Leaching/SolventExtraction/Priciptation&Crystallization) | ProcessLvl3 | hydrometallurgy batteries | 1 | Transformation | BATT_LIBSlagToHydro4 | n/a | n/a | BATT_slagsAndSludgesLIB4 | n/a | n/a | ElementLvl1 | P | 100% | singleValue |  |  | REC | n/a | est | 2025 | n/a | n/a | n/a | ±15% | n/a | 4 | n/a | n/a | n/a | 1 | n/a | 2.5 | 2.5 | Assumption, no reference | n/a | n/a | n/a | FM | TUB | 2024-08-14
2046 | BATT | 4 | Hydrometallurgy (Leaching/SolventExtraction/Priciptation&Crystallization) | ProcessLvl3 | hydrometallurgy batteries | 1 | Transformation | BATT_LIBSlagToHydro4 | n/a | n/a | BATT_slagsAndSludgesLIB4 | n/a | n/a | ElementLvl1 | Ni | 100% | singleValue |  |  | REC | n/a | est | 2025 | n/a | n/a | n/a | ±15% | n/a | 4 | n/a | n/a | n/a | 1 | n/a | 2.5 | 2.5 | Assumption, no reference | n/a | n/a | n/a | FM | TUB | 2024-08-14
2047 | BATT | 4 | Hydrometallurgy (Leaching/SolventExtraction/Priciptation&Crystallization) | ProcessLvl3 | hydrometallurgy batteries | 1 | Transformation | BATT_LIBSlagToHydro4 | n/a | n/a | BATT_slagsAndSludgesLIB4 | n/a | n/a | ElementLvl1 | Fe | 100% | singleValue |  |  | REC | n/a | est | 2025 | n/a | n/a | n/a | ±15% | n/a | 4 | n/a | n/a | n/a | 1 | n/a | 2.5 | 2.5 | Assumption, no reference | n/a | n/a | n/a | FM | TUB | 2024-08-14
2048 | BATT | 4 | Hydrometallurgy (Leaching/SolventExtraction/Priciptation&Crystallization) | ProcessLvl3 | hydrometallurgy batteries | 1 | Transformation | BATT_LIBSlagToHydro4 | n/a | n/a | BATT_slagsAndSludgesLIB4 | n/a | n/a | ElementLvl1 | Co | 100% | singleValue |  |  | REC | n/a | est | 2025 | n/a | n/a | n/a | ±15% | n/a | 4 | n/a | n/a | n/a | 1 | n/a | 2.5 | 2.5 | Assumption, no reference | n/a | n/a | n/a | FM | TUB | 2024-08-14
2049 | BATT | 4 | Hydrometallurgy (Leaching/SolventExtraction/Priciptation&Crystallization) | ProcessLvl3 | hydrometallurgy batteries | 1 | Transformation | BATT_LIBSlagToHydro4 | n/a | n/a | BATT_2RM_chemRecSlagsAndSludges4 | n/a | n/a | ElementLvl1 | Li | 0% | singleValue |  |  | REC | n/a | est | 2025 | n/a | n/a | n/a | ±15% | n/a | 4 | n/a | n/a | n/a | 1 | n/a | 2.5 | 2.5 | Assumption, no reference | n/a | n/a | n/a | FM | TUB | 2024-08-14
2050 | BATT | 4 | Hydrometallurgy (Leaching/SolventExtraction/Priciptation&Crystallization) | ProcessLvl3 | hydrometallurgy batteries | 1 | Transformation | BATT_LIBAlloyToHydro4 | n/a | n/a | BATT_2RM_chemRecLIB4 | n/a | n/a | ElementLvl1 | Co | 79.42% | singleValue |  |  | REC | n/a | calc | 2025 | n/a | n/a | n/a | ±5% | n/a | 1 | n/a | n/a | n/a | 1 | n/a | 1 | 1 | [Hämmer and Wambach, 2024] | CC BY 4.0 | n/a | https://www.mdpi.com/2071-1050/16/19/8726 and https://www.sciencedirect.com/science/article/pii/S1383586622021153?via%3Dihub | MT | TUB | 2024-12-13
2051 | BATT | 4 | Hydrometallurgy (Leaching/SolventExtraction/Priciptation&Crystallization) | ProcessLvl3 | hydrometallurgy batteries | 1 | Transformation | BATT_LIBAlloyToHydro4 | n/a | n/a | BATT_2RM_chemRecLIB4 | n/a | n/a | ElementLvl1 | Ni | 91.22% | singleValue |  |  | REC | n/a | calc | 2025 | n/a | n/a | n/a | ±5% | n/a | 1 | n/a | n/a | n/a | 1 | n/a | 1 | 1 | [Hämmer and Wambach, 2024] | CC BY 4.0 | n/a | https://www.mdpi.com/2071-1050/16/19/8726 and https://www.sciencedirect.com/science/article/pii/S1383586622021153?via%3Dihub | MT | TUB | 2024-12-13
2052 | BATT | 2 | Breaking and separating | ProcessLvl1 | mechanical recovery processes | 1 | Fragmentation | BATT_LIBToMechanical4 | ComponentLvl2 | anodeActiveMaterial | BATT_LIBBlackMassToPyro4 | n/a | n/a | ElementLvl1 | C | 95% | singleValue |  |  | REC | n/a | calc | 2028 | n/a | n/a | n/a | ±10% | n/a | 1 | n/a | n/a | n/a | 2 | n/a | 1.5 | 1.5 | [Vaccari et al., 2024] | CC BY 4.0 | n/a | https://www.sciencedirect.com/science/article/pii/S0921344924002374 | MT | TUB | 2024-12-11
2053 | BATT | 2 | Breaking and separating | ProcessLvl1 | mechanical recovery processes | 1 | Fragmentation | BATT_LIBToMechanical4 | ComponentLvl2 | cathodeActiveMaterial | BATT_LIBBlackMassToPyro4 | n/a | n/a | ElementLvl1 | Al | 95% | singleValue |  |  | REC | n/a | calc | 2028 | n/a | n/a | n/a | ±15% | n/a | 4 | n/a | n/a | n/a | 2 | n/a | 3 | 3 | Assumption, no reference | n/a | n/a | n/a | MT | TUB | 2024-12-11
2054 | BATT | 2 | Breaking and separating | ProcessLvl1 | mechanical recovery processes | 1 | Fragmentation | BATT_LIBToMechanical4 | ComponentLvl2 | cathodeActiveMaterial | BATT_LIBBlackMassToPyro4 | n/a | n/a | ElementLvl1 | Cl | 95% | singleValue |  |  | REC | n/a | calc | 2028 | n/a | n/a | n/a | ±10% | n/a | 1 | n/a | n/a | n/a | 2 | n/a | 1.5 | 1.5 | [Vaccari et al., 2024] | CC BY 4.0 | n/a | https://www.sciencedirect.com/science/article/pii/S0921344924002374 | MT | TUB | 2024-12-11
2055 | BATT | 2 | Breaking and separating | ProcessLvl1 | mechanical recovery processes | 1 | Fragmentation | BATT_LIBToMechanical4 | ComponentLvl2 | cathodeActiveMaterial | BATT_LIBBlackMassToPyro4 | n/a | n/a | ElementLvl1 | Co | 95% | singleValue |  |  | REC | n/a | calc | 2028 | n/a | n/a | n/a | ±10% | n/a | 1 | n/a | n/a | n/a | 2 | n/a | 1.5 | 1.5 | [Vaccari et al., 2024] | CC BY 4.0 | n/a | https://www.sciencedirect.com/science/article/pii/S0921344924002374 | MT | TUB | 2024-12-11
2056 | BATT | 2 | Breaking and separating | ProcessLvl1 | mechanical recovery processes | 1 | Fragmentation | BATT_LIBToMechanical4 | ComponentLvl2 | cathodeActiveMaterial | BATT_LIBBlackMassToPyro4 | n/a | n/a | ElementLvl1 | Fe | 95% | singleValue |  |  | REC | n/a | calc | 2028 | n/a | n/a | n/a | ±15% | n/a | 4 | n/a | n/a | n/a | 2 | n/a | 3 | 3 | Assumption, no reference | n/a | n/a | n/a | MT | TUB | 2024-12-11
2057 | BATT | 2 | Breaking and separating | ProcessLvl1 | mechanical recovery processes | 1 | Fragmentation | BATT_LIBToMechanical4 | ComponentLvl2 | cathodeActiveMaterial | BATT_LIBBlackMassToPyro4 | n/a | n/a | ElementLvl1 | Li | 95% | singleValue |  |  | REC | n/a | calc | 2028 | n/a | n/a | n/a | ±15% | n/a | 1 | n/a | n/a | n/a | 2 | n/a | 1.5 | 1.5 | Assumption, no reference | n/a | n/a | n/a | MT | TUB | 2024-12-11
2058 | BATT | 2 | Breaking and separating | ProcessLvl1 | mechanical recovery processes | 1 | Fragmentation | BATT_LIBToMechanical4 | ComponentLvl2 | cathodeActiveMaterial | BATT_LIBBlackMassToPyro4 | n/a | n/a | ElementLvl1 | Mn | 95% | singleValue |  |  | REC | n/a | calc | 2028 | n/a | n/a | n/a | ±15% | n/a | 4 | n/a | n/a | n/a | 2 | n/a | 3 | 3 | Assumption, no reference | n/a | n/a | n/a | MT | TUB | 2024-12-11
2059 | BATT | 2 | Breaking and separating | ProcessLvl1 | mechanical recovery processes | 1 | Fragmentation | BATT_LIBToMechanical4 | ComponentLvl2 | cathodeActiveMaterial | BATT_LIBBlackMassToPyro4 | n/a | n/a | ElementLvl1 | Ni | 95% | singleValue |  |  | REC | n/a | calc | 2028 | n/a | n/a | n/a | ±10% | n/a | 1 | n/a | n/a | n/a | 2 | n/a | 1.5 | 1.5 | [Vaccari et al., 2024] | CC BY 4.0 | n/a | https://www.sciencedirect.com/science/article/pii/S0921344924002374 | MT | TUB | 2024-12-11
2060 | BATT | 2 | Breaking and separating | ProcessLvl1 | mechanical recovery processes | 1 | Fragmentation | BATT_LIBToMechanical4 | ComponentLvl2 | cathodeActiveMaterial | BATT_LIBBlackMassToPyro4 | n/a | n/a | ElementLvl1 | O | 95% | singleValue |  |  | REC | n/a | calc | 2028 | n/a | n/a | n/a | ±10% | n/a | 1 | n/a | n/a | n/a | 2 | n/a | 1.5 | 1.5 | [Vaccari et al., 2024] | CC BY 4.0 | n/a | https://www.sciencedirect.com/science/article/pii/S0921344924002374 | MT | TUB | 2024-12-11
2061 | BATT | 2 | Breaking and separating | ProcessLvl1 | mechanical recovery processes | 1 | Fragmentation | BATT_LIBToMechanical4 | ComponentLvl2 | cathodeActiveMaterial | BATT_LIBBlackMassToPyro4 | n/a | n/a | ElementLvl1 | P | 95% | singleValue |  |  | REC | n/a | calc | 2028 | n/a | n/a | n/a | ±15% | n/a | 4 | n/a | n/a | n/a | 2 | n/a | 3 | 3 | Assumption, no reference | n/a | n/a | n/a | MT | TUB | 2024-12-11
2062 | BATT | 2 | Breaking and separating | ProcessLvl1 | mechanical recovery processes | 1 | Fragmentation | BATT_LIBToMechanical4 | ComponentLvl2 | cathodeActiveMaterial | BATT_LIBBlackMassToPyro4 | n/a | n/a | ElementLvl1 | S | 95% | singleValue |  |  | REC | n/a | calc | 2028 | n/a | n/a | n/a | ±10% | n/a | 1 | n/a | n/a | n/a | 2 | n/a | 1.5 | 1.5 | [Vaccari et al., 2024] | CC BY 4.0 | n/a | https://www.sciencedirect.com/science/article/pii/S0921344924002374 | MT | TUB | 2024-12-11
2063 | BATT | 2 | Breaking and separating | ProcessLvl1 | mechanical recovery processes | 1 | Fragmentation | BATT_LIBToMechanical4 | ComponentLvl2 | batteryCellCasing2 | BATT_2RM_mechRecLIB4 | n/a | n/a | MaterialLvl1 | AlAndAlAlloys | 93.78% | singleValue |  |  | REC | n/a | calc | 2028 | n/a | n/a | n/a | ±10% | n/a | 1 | n/a | n/a | n/a | 2 | n/a | 1.5 | 1.5 | [Vaccari et al., 2024] | CC BY 4.0 | n/a | https://www.sciencedirect.com/science/article/pii/S0921344924002374 | MT | TUB | 2024-12-11
2064 | BATT | 2 | Breaking and separating | ProcessLvl1 | mechanical recovery processes | 1 | Fragmentation | BATT_LIBToMechanical4 | ComponentLvl2 | batteryCellCasing2 | BATT_2RM_mechRecLIB4 | n/a | n/a | MaterialLvl1 | ferrousMetals1 | 93.78% | singleValue |  |  | REC | n/a | calc | 2028 | n/a | n/a | n/a | ±10% | n/a | 1 | n/a | n/a | n/a | 2 | n/a | 1.5 | 1.5 | [Vaccari et al., 2024] | CC BY 4.0 | n/a | https://www.sciencedirect.com/science/article/pii/S0921344924002374 | MT | TUB | 2024-12-11
2065 | BATT | 2 | Breaking and separating | ProcessLvl1 | mechanical recovery processes | 1 | Fragmentation | BATT_LIBToMechanical4 | ComponentLvl2 | batteryCellCasing2 | BATT_2RM_mechRecLIB4 | n/a | n/a | ElementLvl1 | Fe | 93.78% | singleValue |  |  | REC | n/a | calc | 2028 | n/a | n/a | n/a | ±10% | n/a | 1 | n/a | n/a | n/a | 2 | n/a | 1.5 | 1.5 | [Vaccari et al., 2024] | CC BY 4.0 | n/a | https://www.sciencedirect.com/science/article/pii/S0921344924002374 | MT | TUB | 2024-12-11
2066 | BATT | 2 | Breaking and separating | ProcessLvl1 | mechanical recovery processes | 1 | Fragmentation | BATT_LIBToMechanical4 | ComponentLvl2 | currentCollectorCathode | BATT_2RM_mechRecLIB4 | n/a | n/a | ElementLvl1 | Al | 90% | singleValue |  |  | REC | n/a | est | 2028 | n/a | n/a | n/a | ±15% | n/a | 4 | n/a | n/a | n/a | 2 | n/a | 3 | 3 | Assumption, no reference | n/a | n/a | https://www.sciencedirect.com/science/article/pii/S0921344924002374 | MT | TUB | 2024-12-11
2067 | BATT | 2 | Breaking and separating | ProcessLvl1 | mechanical recovery processes | 1 | Fragmentation | BATT_LIBToMechanical4 | ComponentLvl2 | currentCollectorAnode | BATT_2RM_mechRecLIB4 | n/a | n/a | ElementLvl1 | Cu | 90% | singleValue |  |  | REC | n/a | est | 2028 | n/a | n/a | n/a | ±15% | n/a | 4 | n/a | n/a | n/a | 2 | n/a | 3 | 3 | Assumption, no reference | n/a | n/a | n/a | MT | TUB | 2024-12-11
2068 | BATT | 3 | Thermal recovery processes | ProcessLvl3 | pyrometallurgy batteries | 1 | Transformation | BATT_LIBBlackMassToPyro4 | n/a | n/a | BATT_LIBSlagToHydro4 | n/a | n/a | ElementLvl1 | Li | 100% | singleValue |  |  | REC | n/a | calc | 2028 | n/a | n/a | n/a | ±10% | n/a | 1 | n/a | n/a | n/a | 2 | n/a | 1.5 | 1.5 | [Hämmer and Wambach, 2024] | CC BY 4.0 | n/a | https://www.mdpi.com/2071-1050/16/19/8726 | MT | TUB | 2024-12-11
2069 | BATT | 3 | Thermal recovery processes | ProcessLvl3 | pyrometallurgy batteries | 1 | Transformation | BATT_LIBBlackMassToPyro4 | n/a | n/a | BATT_LIBSlagToHydro4 | n/a | n/a | ElementLvl1 | Al | 100% | singleValue |  |  | REC | n/a | calc | 2028 | n/a | n/a | n/a | ±10% | n/a | 1 | n/a | n/a | n/a | 2 | n/a | 1.5 | 1.5 | [Hämmer and Wambach, 2024] | CC BY 4.0 | n/a | https://www.mdpi.com/2071-1050/16/19/8726 | MT | TUB | 2024-12-11
2070 | BATT | 3 | Thermal recovery processes | ProcessLvl3 | pyrometallurgy batteries | 1 | Transformation | BATT_LIBBlackMassToPyro4 | n/a | n/a | BATT_LIBSlagToHydro4 | n/a | n/a | ElementLvl1 | Mn | 100% | singleValue |  |  | REC | n/a | calc | 2028 | n/a | n/a | n/a | ±10% | n/a | 1 | n/a | n/a | n/a | 2 | n/a | 1.5 | 1.5 | [Hämmer and Wambach, 2024] | CC BY 4.0 | n/a | https://www.mdpi.com/2071-1050/16/19/8726 | MT | TUB | 2024-12-11
2071 | BATT | 3 | Thermal recovery processes | ProcessLvl3 | pyrometallurgy batteries | 1 | Transformation | BATT_LIBBlackMassToPyro4 | n/a | n/a | BATT_LIBSlagToHydro4 | n/a | n/a | ElementLvl1 | P | 100% | singleValue |  |  | REC | n/a | calc | 2028 | n/a | n/a | n/a | ±10% | n/a | 1 | n/a | n/a | n/a | 2 | n/a | 1.5 | 1.5 | [Hämmer and Wambach, 2024] | CC BY 4.0 | n/a | https://www.mdpi.com/2071-1050/16/19/8726 | MT | TUB | 2024-12-11
2072 | BATT | 3 | Thermal recovery processes | ProcessLvl3 | pyrometallurgy batteries | 1 | Transformation | BATT_LIBBlackMassToPyro4 | n/a | n/a | BATT_LIBSlagToHydro4 | n/a | n/a | ElementLvl1 | Ni | 1% | singleValue |  |  | REC | n/a | calc | 2028 | n/a | n/a | n/a | ±10% | n/a | 1 | n/a | n/a | n/a | 2 | n/a | 1.5 | 1.5 | [Hämmer and Wambach, 2024] | CC BY 4.0 | n/a | https://www.mdpi.com/2071-1050/16/19/8726 | MT | TUB | 2024-12-11
2073 | BATT | 3 | Thermal recovery processes | ProcessLvl3 | pyrometallurgy batteries | 1 | Transformation | BATT_LIBBlackMassToPyro4 | n/a | n/a | BATT_LIBSlagToHydro4 | n/a | n/a | ElementLvl1 | Fe | 35.5% | singleValue |  |  | REC | n/a | calc | 2028 | n/a | n/a | n/a | ±10% | n/a | 1 | n/a | n/a | n/a | 2 | n/a | 1.5 | 1.5 | [Hämmer and Wambach, 2024] | CC BY 4.0 | n/a | https://www.mdpi.com/2071-1050/16/19/8726 | MT | TUB | 2024-12-11
2074 | BATT | 3 | Thermal recovery processes | ProcessLvl3 | pyrometallurgy batteries | 1 | Transformation | BATT_LIBBlackMassToPyro4 | n/a | n/a | BATT_LIBSlagToHydro4 | n/a | n/a | ElementLvl1 | Co | 3% | singleValue |  |  | REC | n/a | calc | 2028 | n/a | n/a | n/a | ±10% | n/a | 1 | n/a | n/a | n/a | 2 | n/a | 1.5 | 1.5 | [Hämmer and Wambach, 2024] | CC BY 4.0 | n/a | https://www.mdpi.com/2071-1050/16/19/8726 | MT | TUB | 2024-12-11
2075 | BATT | 3 | Thermal recovery processes | ProcessLvl3 | pyrometallurgy batteries | 1 | Transformation | BATT_LIBBlackMassToPyro4 | n/a | n/a | BATT_LIBAlloyToHydro4 | n/a | n/a | ElementLvl1 | Ni | 99% | singleValue |  |  | REC | n/a | calc | 2028 | n/a | n/a | n/a | ±10% | n/a | 1 | n/a | n/a | n/a | 2 | n/a | 1.5 | 1.5 | [Hämmer and Wambach, 2024] | CC BY 4.0 | n/a | https://www.mdpi.com/2071-1050/16/19/8726 | MT | TUB | 2024-12-11
2076 | BATT | 3 | Thermal recovery processes | ProcessLvl3 | pyrometallurgy batteries | 1 | Transformation | BATT_LIBBlackMassToPyro4 | n/a | n/a | BATT_LIBAlloyToHydro4 | n/a | n/a | ElementLvl1 | Fe | 64.5% | singleValue |  |  | REC | n/a | calc | 2028 | n/a | n/a | n/a | ±10% | n/a | 1 | n/a | n/a | n/a | 2 | n/a | 1.5 | 1.5 | [Hämmer and Wambach, 2024] | CC BY 4.0 | n/a | https://www.mdpi.com/2071-1050/16/19/8726 | MT | TUB | 2024-12-11
2077 | BATT | 3 | Thermal recovery processes | ProcessLvl3 | pyrometallurgy batteries | 1 | Transformation | BATT_LIBBlackMassToPyro4 | n/a | n/a | BATT_LIBAlloyToHydro4 | n/a | n/a | ElementLvl1 | Co | 97% | singleValue |  |  | REC | n/a | calc | 2028 | n/a | n/a | n/a | ±10% | n/a | 1 | n/a | n/a | n/a | 2 | n/a | 1.5 | 1.5 | [Hämmer and Wambach, 2024] | CC BY 4.0 | n/a | https://www.mdpi.com/2071-1050/16/19/8726 | MT | TUB | 2024-12-11
2078 | BATT | 4 | Hydrometallurgy (Leaching/SolventExtraction/Priciptation&Crystallization) | ProcessLvl3 | hydrometallurgy batteries | 1 | Transformation | BATT_LIBAlloyToHydro4 | n/a | n/a | BATT_2RM_chemRecLIB4 | n/a | n/a | ElementLvl1 | Co | 98% | singleValue |  |  | REC | n/a | calc | 2028 | n/a | n/a | n/a | ±10% | n/a | 1 | n/a | n/a | n/a | 2 | n/a | 1.5 | 1.5 | [Hämmer and Wambach, 2024] | CC BY 4.0 | n/a | https://www.mdpi.com/2071-1050/16/19/8726 and https://www.sciencedirect.com/science/article/pii/S1383586622021153?via%3Dihub | MT | TUB | 2024-12-13
2079 | BATT | 4 | Hydrometallurgy (Leaching/SolventExtraction/Priciptation&Crystallization) | ProcessLvl3 | hydrometallurgy batteries | 1 | Transformation | BATT_LIBAlloyToHydro4 | n/a | n/a | BATT_2RM_chemRecLIB4 | n/a | n/a | ElementLvl1 | Ni | 96% | singleValue |  |  | REC | n/a | calc | 2028 | n/a | n/a | n/a | ±10% | n/a | 1 | n/a | n/a | n/a | 2 | n/a | 1.5 | 1.5 | [Hämmer and Wambach, 2024] | CC BY 4.0 | n/a | https://www.mdpi.com/2071-1050/16/19/8726 and https://www.sciencedirect.com/science/article/pii/S1383586622021153?via%3Dihub | MT | TUB | 2024-12-13
2080 | BATT | 4 | Hydrometallurgy (Leaching/SolventExtraction/Priciptation&Crystallization) | ProcessLvl3 | hydrometallurgy batteries | 1 | Transformation | BATT_LIBSlagToHydro4 | n/a | n/a | BATT_2RM_chemRecSlagsAndSludges4 | n/a | n/a | ElementLvl1 | Li | 53% | singleValue |  |  | REC | n/a | est | 2028 | n/a | n/a | n/a | ±15% | n/a | 4 | n/a | n/a | n/a | 2 | n/a | 3 | 3 | Assumption, no reference | n/a | n/a | n/a | FM | TUB | 2024-08-14
2081 | BATT | 4 | Hydrometallurgy (Leaching/SolventExtraction/Priciptation&Crystallization) | ProcessLvl3 | hydrometallurgy batteries | 1 | Transformation | BATT_LIBSlagToHydro4 | n/a | n/a | BATT_slagsAndSludgesLIB4 | n/a | n/a | ElementLvl1 | Al | 100% | singleValue |  |  | REC | n/a | est | 2028 | n/a | n/a | n/a | ±15% | n/a | 4 | n/a | n/a | n/a | 2 | n/a | 3 | 3 | Assumption, no reference | n/a | n/a | n/a | FM | TUB | 2024-08-14
2082 | BATT | 4 | Hydrometallurgy (Leaching/SolventExtraction/Priciptation&Crystallization) | ProcessLvl3 | hydrometallurgy batteries | 1 | Transformation | BATT_LIBSlagToHydro4 | n/a | n/a | BATT_2RM_chemRecSlagsAndSludges4 | n/a | n/a | ElementLvl1 | Mn | 12% | singleValue |  |  | REC | n/a | est | 2028 | n/a | n/a | n/a | ±15% | n/a | 4 | n/a | n/a | n/a | 2 | n/a | 3 | 3 | Assumption, no reference | n/a | n/a | n/a | FM | TUB | 2024-08-14
2083 | BATT | 4 | Hydrometallurgy (Leaching/SolventExtraction/Priciptation&Crystallization) | ProcessLvl3 | hydrometallurgy batteries | 1 | Transformation | BATT_LIBSlagToHydro4 | n/a | n/a | BATT_2RM_chemRecSlagsAndSludges4 | n/a | n/a | ElementLvl1 | P | 12% | singleValue |  |  | REC | n/a | est | 2028 | n/a | n/a | n/a | ±15% | n/a | 4 | n/a | n/a | n/a | 2 | n/a | 3 | 3 | Assumption, no reference | n/a | n/a | n/a | FM | TUB | 2024-08-14
2084 | BATT | 4 | Hydrometallurgy (Leaching/SolventExtraction/Priciptation&Crystallization) | ProcessLvl3 | hydrometallurgy batteries | 1 | Transformation | BATT_LIBSlagToHydro4 | n/a | n/a | BATT_slagsAndSludgesLIB4 | n/a | n/a | ElementLvl1 | Ni | 100% | singleValue |  |  | REC | n/a | est | 2028 | n/a | n/a | n/a | ±15% | n/a | 4 | n/a | n/a | n/a | 2 | n/a | 3 | 3 | Assumption, no reference | n/a | n/a | n/a | FM | TUB | 2024-08-14
2085 | BATT | 4 | Hydrometallurgy (Leaching/SolventExtraction/Priciptation&Crystallization) | ProcessLvl3 | hydrometallurgy batteries | 1 | Transformation | BATT_LIBSlagToHydro4 | n/a | n/a | BATT_slagsAndSludgesLIB4 | n/a | n/a | ElementLvl1 | Co | 100% | singleValue |  |  | REC | n/a | est | 2028 | n/a | n/a | n/a | ±15% | n/a | 4 | n/a | n/a | n/a | 2 | n/a | 3 | 3 | Assumption, no reference | n/a | n/a | n/a | FM | TUB | 2024-08-14
2086 | BATT | 4 | Hydrometallurgy (Leaching/SolventExtraction/Priciptation&Crystallization) | ProcessLvl3 | hydrometallurgy batteries | 1 | Transformation | BATT_LIBSlagToHydro4 | n/a | n/a | BATT_slagsAndSludgesLIB4 | n/a | n/a | ElementLvl1 | Li | 47% | singleValue |  |  | REC | n/a | est | 2028 | n/a | n/a | n/a | ±15% | n/a | 4 | n/a | n/a | n/a | 2 | n/a | 3 | 3 | Assumption, no reference | n/a | n/a | n/a | FM | TUB | 2024-08-14
2087 | BATT | 4 | Hydrometallurgy (Leaching/SolventExtraction/Priciptation&Crystallization) | ProcessLvl3 | hydrometallurgy batteries | 1 | Transformation | BATT_LIBSlagToHydro4 | n/a | n/a | BATT_slagsAndSludgesLIB4 | n/a | n/a | ElementLvl1 | Mn | 88% | singleValue |  |  | REC | n/a | est | 2028 | n/a | n/a | n/a | ±15% | n/a | 4 | n/a | n/a | n/a | 2 | n/a | 3 | 3 | Assumption, no reference | n/a | n/a | n/a | FM | TUB | 2024-08-14
2088 | BATT | 4 | Hydrometallurgy (Leaching/SolventExtraction/Priciptation&Crystallization) | ProcessLvl3 | hydrometallurgy batteries | 1 | Transformation | BATT_LIBSlagToHydro4 | n/a | n/a | BATT_slagsAndSludgesLIB4 | n/a | n/a | ElementLvl1 | P | 88% | singleValue |  |  | REC | n/a | est | 2028 | n/a | n/a | n/a | ±15% | n/a | 4 | n/a | n/a | n/a | 2 | n/a | 3 | 3 | Assumption, no reference | n/a | n/a | n/a | FM | TUB | 2024-08-14
2089 | BATT | 4 | Hydrometallurgy (Leaching/SolventExtraction/Priciptation&Crystallization) | ProcessLvl3 | hydrometallurgy batteries | 1 | Transformation | BATT_LIBSlagToHydro4 | n/a | n/a | BATT_slagsAndSludgesLIB4 | n/a | n/a | ElementLvl1 | Fe | 100% | singleValue |  |  | REC | n/a | est | 2028 | n/a | n/a | n/a | ±15% | n/a | 4 | n/a | n/a | n/a | 2 | n/a | 3 | 3 | Assumption, no reference | n/a | n/a | n/a | FM | TUB | 2024-08-14
2090 | BATT | 2 | Breaking and separating | ProcessLvl1 | mechanical recovery processes | 1 | Fragmentation | BATT_LIBToMechanical4 | ComponentLvl2 | anodeActiveMaterial | BATT_LIBBlackMassToPyro4 | n/a | n/a | ElementLvl1 | C | 97% | singleValue |  |  | REC | n/a | calc | 2032 | n/a | n/a | n/a | ±10% | n/a | 1 | n/a | n/a | n/a | 3 | n/a | 2 | 2 | [Vaccari et al., 2024] | CC BY 4.0 | n/a | https://www.sciencedirect.com/science/article/pii/S0921344924002374 | MT | TUB | 2024-12-11
2091 | BATT | 2 | Breaking and separating | ProcessLvl1 | mechanical recovery processes | 1 | Fragmentation | BATT_LIBToMechanical4 | ComponentLvl2 | cathodeActiveMaterial | BATT_LIBBlackMassToPyro4 | n/a | n/a | ElementLvl1 | Al | 97% | singleValue |  |  | REC | n/a | calc | 2032 | n/a | n/a | n/a | ±20% | n/a | 4 | n/a | n/a | n/a | 3 | n/a | 3.5 | 3.5 | Assumption, no reference | n/a | n/a | n/a | MT | TUB | 2024-12-11
2092 | BATT | 2 | Breaking and separating | ProcessLvl1 | mechanical recovery processes | 1 | Fragmentation | BATT_LIBToMechanical4 | ComponentLvl2 | cathodeActiveMaterial | BATT_LIBBlackMassToPyro4 | n/a | n/a | ElementLvl1 | Cl | 97% | singleValue |  |  | REC | n/a | calc | 2032 | n/a | n/a | n/a | ±10% | n/a | 1 | n/a | n/a | n/a | 3 | n/a | 2 | 2 | [Vaccari et al., 2024] | CC BY 4.0 | n/a | https://www.sciencedirect.com/science/article/pii/S0921344924002374 | MT | TUB | 2024-12-11
2093 | BATT | 2 | Breaking and separating | ProcessLvl1 | mechanical recovery processes | 1 | Fragmentation | BATT_LIBToMechanical4 | ComponentLvl2 | cathodeActiveMaterial | BATT_LIBBlackMassToPyro4 | n/a | n/a | ElementLvl1 | Co | 97% | singleValue |  |  | REC | n/a | calc | 2032 | n/a | n/a | n/a | ±20% | n/a | 4 | n/a | n/a | n/a | 3 | n/a | 3.5 | 3.5 | Assumption, no reference | n/a | n/a | n/a | MT | TUB | 2024-12-11
2094 | BATT | 2 | Breaking and separating | ProcessLvl1 | mechanical recovery processes | 1 | Fragmentation | BATT_LIBToMechanical4 | ComponentLvl2 | cathodeActiveMaterial | BATT_LIBBlackMassToPyro4 | n/a | n/a | ElementLvl1 | Fe | 97% | singleValue |  |  | REC | n/a | calc | 2032 | n/a | n/a | n/a | ±10% | n/a | 1 | n/a | n/a | n/a | 3 | n/a | 2 | 2 | Assumption, no reference | n/a | n/a | n/a | MT | TUB | 2024-12-11
2095 | BATT | 2 | Breaking and separating | ProcessLvl1 | mechanical recovery processes | 1 | Fragmentation | BATT_LIBToMechanical4 | ComponentLvl2 | cathodeActiveMaterial | BATT_LIBBlackMassToPyro4 | n/a | n/a | ElementLvl1 | Li | 97% | singleValue |  |  | REC | n/a | est | 2032 | n/a | n/a | n/a | ±20% | n/a | 4 | n/a | n/a | n/a | 3 | n/a | 3.5 | 3.5 | Assumption, no reference | n/a | n/a | n/a | MT | TUB | 2024-12-11
2096 | BATT | 2 | Breaking and separating | ProcessLvl1 | mechanical recovery processes | 1 | Fragmentation | BATT_LIBToMechanical4 | ComponentLvl2 | cathodeActiveMaterial | BATT_LIBBlackMassToPyro4 | n/a | n/a | ElementLvl1 | Mn | 97% | singleValue |  |  | REC | n/a | calc | 2032 | n/a | n/a | n/a | ±20% | n/a | 4 | n/a | n/a | n/a | 3 | n/a | 3.5 | 3.5 | Assumption, no reference | n/a | n/a | n/a | MT | TUB | 2024-12-11
2097 | BATT | 2 | Breaking and separating | ProcessLvl1 | mechanical recovery processes | 1 | Fragmentation | BATT_LIBToMechanical4 | ComponentLvl2 | cathodeActiveMaterial | BATT_LIBBlackMassToPyro4 | n/a | n/a | ElementLvl1 | Ni | 97% | singleValue |  |  | REC | n/a | calc | 2032 | n/a | n/a | n/a | ±20% | n/a | 4 | n/a | n/a | n/a | 3 | n/a | 3.5 | 3.5 | Assumption, no reference | n/a | n/a | n/a | MT | TUB | 2024-12-11
2098 | BATT | 2 | Breaking and separating | ProcessLvl1 | mechanical recovery processes | 1 | Fragmentation | BATT_LIBToMechanical4 | ComponentLvl2 | cathodeActiveMaterial | BATT_LIBBlackMassToPyro4 | n/a | n/a | ElementLvl1 | O | 97% | singleValue |  |  | REC | n/a | calc | 2032 | n/a | n/a | n/a | ±10% | n/a | 1 | n/a | n/a | n/a | 3 | n/a | 2 | 2 | [Vaccari et al., 2024] | CC BY 4.0 | n/a | https://www.sciencedirect.com/science/article/pii/S0921344924002374 | MT | TUB | 2024-12-11
2099 | BATT | 2 | Breaking and separating | ProcessLvl1 | mechanical recovery processes | 1 | Fragmentation | BATT_LIBToMechanical4 | ComponentLvl2 | cathodeActiveMaterial | BATT_LIBBlackMassToPyro4 | n/a | n/a | ElementLvl1 | P | 97% | singleValue |  |  | REC | n/a | calc | 2032 | n/a | n/a | n/a | ±20% | n/a | 4 | n/a | n/a | n/a | 3 | n/a | 3.5 | 3.5 | Assumption, no reference | n/a | n/a | n/a | MT | TUB | 2024-12-11
2100 | BATT | 2 | Breaking and separating | ProcessLvl1 | mechanical recovery processes | 1 | Fragmentation | BATT_LIBToMechanical4 | ComponentLvl2 | cathodeActiveMaterial | BATT_LIBBlackMassToPyro4 | n/a | n/a | ElementLvl1 | S | 97% | singleValue |  |  | REC | n/a | calc | 2032 | n/a | n/a | n/a | ±10% | n/a | 1 | n/a | n/a | n/a | 3 | n/a | 2 | 2 | [Vaccari et al., 2024] | CC BY 4.0 | n/a | https://www.sciencedirect.com/science/article/pii/S0921344924002374 | MT | TUB | 2024-12-11
2101 | BATT | 2 | Breaking and separating | ProcessLvl1 | mechanical recovery processes | 1 | Fragmentation | BATT_LIBToMechanical4 | ComponentLvl2 | batteryCellCasing2 | BATT_2RM_mechRecLIB4 | n/a | n/a | MaterialLvl1 | AlAndAlAlloys | 93.78% | singleValue |  |  | REC | n/a | calc | 2032 | n/a | n/a | n/a | ±10% | n/a | 1 | n/a | n/a | n/a | 3 | n/a | 2 | 2 | [Vaccari et al., 2024] | CC BY 4.0 | n/a | https://www.sciencedirect.com/science/article/pii/S0921344924002374 | MT | TUB | 2024-12-11
2102 | BATT | 2 | Breaking and separating | ProcessLvl1 | mechanical recovery processes | 1 | Fragmentation | BATT_LIBToMechanical4 | ComponentLvl2 | batteryCellCasing2 | BATT_2RM_mechRecLIB4 | n/a | n/a | MaterialLvl1 | ferrousMetals1 | 93.78% | singleValue |  |  | REC | n/a | calc | 2032 | n/a | n/a | n/a | ±10% | n/a | 1 | n/a | n/a | n/a | 3 | n/a | 2 | 2 | [Vaccari et al., 2024] | CC BY 4.0 | n/a | https://www.sciencedirect.com/science/article/pii/S0921344924002374 | MT | TUB | 2024-12-11
2103 | BATT | 2 | Breaking and separating | ProcessLvl1 | mechanical recovery processes | 1 | Fragmentation | BATT_LIBToMechanical4 | ComponentLvl2 | batteryCellCasing2 | BATT_2RM_mechRecLIB4 | n/a | n/a | ElementLvl1 | Fe | 93.78% | singleValue |  |  | REC | n/a | calc | 2032 | n/a | n/a | n/a | ±10% | n/a | 1 | n/a | n/a | n/a | 3 | n/a | 2 | 2 | [Vaccari et al., 2024] | CC BY 4.0 | n/a | https://www.sciencedirect.com/science/article/pii/S0921344924002374 | MT | TUB | 2024-12-11
2104 | BATT | 2 | Breaking and separating | ProcessLvl1 | mechanical recovery processes | 1 | Fragmentation | BATT_LIBToMechanical4 | ComponentLvl2 | currentCollectorCathode | BATT_2RM_mechRecLIB4 | n/a | n/a | ElementLvl1 | Al | 95% | singleValue |  |  | REC | n/a | calc | 2032 | n/a | n/a | n/a | ±10% | n/a | 1 | n/a | n/a | n/a | 3 | n/a | 2 | 2 | [Vaccari et al., 2024] | CC BY 4.0 | n/a | https://www.sciencedirect.com/science/article/pii/S0921344924002374 | MT | TUB | 2024-12-11
2105 | BATT | 2 | Breaking and separating | ProcessLvl1 | mechanical recovery processes | 1 | Fragmentation | BATT_LIBToMechanical4 | ComponentLvl2 | currentCollectorAnode | BATT_2RM_mechRecLIB4 | n/a | n/a | ElementLvl1 | Cu | 95% | singleValue |  |  | REC | n/a | calc | 2032 | n/a | n/a | n/a | ±20% | n/a | 4 | n/a | n/a | n/a | 3 | n/a | 3.5 | 3.5 | Assumption, no reference | n/a | n/a | n/a | MT | TUB | 2024-12-11
2106 | BATT | 3 | Thermal recovery processes | ProcessLvl3 | pyrometallurgy batteries | 1 | Transformation | BATT_LIBBlackMassToPyro4 | n/a | n/a | BATT_LIBSlagToHydro4 | n/a | n/a | ElementLvl1 | Li | 100% | singleValue |  |  | REC | n/a | calc | 2032 | n/a | n/a | n/a | ±10% | n/a | 1 | n/a | n/a | n/a | 3 | n/a | 2 | 2 | [Hämmer and Wambach, 2024] | CC BY 4.0 | n/a | https://www.mdpi.com/2071-1050/16/19/8726 | MT | TUB | 2024-12-11
2107 | BATT | 3 | Thermal recovery processes | ProcessLvl3 | pyrometallurgy batteries | 1 | Transformation | BATT_LIBBlackMassToPyro4 | n/a | n/a | BATT_LIBSlagToHydro4 | n/a | n/a | ElementLvl1 | Al | 100% | singleValue |  |  | REC | n/a | calc | 2032 | n/a | n/a | n/a | ±10% | n/a | 1 | n/a | n/a | n/a | 3 | n/a | 2 | 2 | [Hämmer and Wambach, 2024] | CC BY 4.0 | n/a | https://www.mdpi.com/2071-1050/16/19/8726 | MT | TUB | 2024-12-11
2108 | BATT | 3 | Thermal recovery processes | ProcessLvl3 | pyrometallurgy batteries | 1 | Transformation | BATT_LIBBlackMassToPyro4 | n/a | n/a | BATT_LIBSlagToHydro4 | n/a | n/a | ElementLvl1 | Mn | 100% | singleValue |  |  | REC | n/a | calc | 2032 | n/a | n/a | n/a | ±10% | n/a | 1 | n/a | n/a | n/a | 3 | n/a | 2 | 2 | [Hämmer and Wambach, 2024] | CC BY 4.0 | n/a | https://www.mdpi.com/2071-1050/16/19/8726 | MT | TUB | 2024-12-11
2109 | BATT | 3 | Thermal recovery processes | ProcessLvl3 | pyrometallurgy batteries | 1 | Transformation | BATT_LIBBlackMassToPyro4 | n/a | n/a | BATT_LIBSlagToHydro4 | n/a | n/a | ElementLvl1 | P | 100% | singleValue |  |  | REC | n/a | calc | 2032 | n/a | n/a | n/a | ±10% | n/a | 1 | n/a | n/a | n/a | 3 | n/a | 2 | 2 | [Hämmer and Wambach, 2024] | CC BY 4.0 | n/a | https://www.mdpi.com/2071-1050/16/19/8726 | MT | TUB | 2024-12-11
2110 | BATT | 3 | Thermal recovery processes | ProcessLvl3 | pyrometallurgy batteries | 1 | Transformation | BATT_LIBBlackMassToPyro4 | n/a | n/a | BATT_LIBSlagToHydro4 | n/a | n/a | ElementLvl1 | Ni | 1% | singleValue |  |  | REC | n/a | calc | 2032 | n/a | n/a | n/a | ±10% | n/a | 1 | n/a | n/a | n/a | 3 | n/a | 2 | 2 | [Hämmer and Wambach, 2024] | CC BY 4.0 | n/a | https://www.mdpi.com/2071-1050/16/19/8726 | MT | TUB | 2024-12-11
2111 | BATT | 3 | Thermal recovery processes | ProcessLvl3 | pyrometallurgy batteries | 1 | Transformation | BATT_LIBBlackMassToPyro4 | n/a | n/a | BATT_LIBSlagToHydro4 | n/a | n/a | ElementLvl1 | Fe | 35.5% | singleValue |  |  | REC | n/a | calc | 2032 | n/a | n/a | n/a | ±10% | n/a | 1 | n/a | n/a | n/a | 3 | n/a | 2 | 2 | [Hämmer and Wambach, 2024] | CC BY 4.0 | n/a | https://www.mdpi.com/2071-1050/16/19/8726 | MT | TUB | 2024-12-11
2112 | BATT | 3 | Thermal recovery processes | ProcessLvl3 | pyrometallurgy batteries | 1 | Transformation | BATT_LIBBlackMassToPyro4 | n/a | n/a | BATT_LIBSlagToHydro4 | n/a | n/a | ElementLvl1 | Co | 1% | singleValue |  |  | REC | n/a | calc | 2032 | n/a | n/a | n/a | ±10% | n/a | 1 | n/a | n/a | n/a | 3 | n/a | 2 | 2 | [Hämmer and Wambach, 2024] | CC BY 4.0 | n/a | https://www.mdpi.com/2071-1050/16/19/8726 | MT | TUB | 2024-12-11
2113 | BATT | 3 | Thermal recovery processes | ProcessLvl3 | pyrometallurgy batteries | 1 | Transformation | BATT_LIBBlackMassToPyro4 | n/a | n/a | BATT_LIBAlloyToHydro4 | n/a | n/a | ElementLvl1 | Ni | 99% | singleValue |  |  | REC | n/a | calc | 2032 | n/a | n/a | n/a | ±10% | n/a | 1 | n/a | n/a | n/a | 3 | n/a | 2 | 2 | [Hämmer and Wambach, 2024] | CC BY 4.0 | n/a | https://www.mdpi.com/2071-1050/16/19/8726 | MT | TUB | 2024-12-11
2114 | BATT | 3 | Thermal recovery processes | ProcessLvl3 | pyrometallurgy batteries | 1 | Transformation | BATT_LIBBlackMassToPyro4 | n/a | n/a | BATT_LIBAlloyToHydro4 | n/a | n/a | ElementLvl1 | Fe | 64.5% | singleValue |  |  | REC | n/a | calc | 2032 | n/a | n/a | n/a | ±10% | n/a | 1 | n/a | n/a | n/a | 3 | n/a | 2 | 2 | [Hämmer and Wambach, 2024] | CC BY 4.0 | n/a | https://www.mdpi.com/2071-1050/16/19/8726 | MT | TUB | 2024-12-11
2115 | BATT | 3 | Thermal recovery processes | ProcessLvl3 | pyrometallurgy batteries | 1 | Transformation | BATT_LIBBlackMassToPyro4 | n/a | n/a | BATT_LIBAlloyToHydro4 | n/a | n/a | ElementLvl1 | Co | 99% | singleValue |  |  | REC | n/a | calc | 2032 | n/a | n/a | n/a | ±10% | n/a | 1 | n/a | n/a | n/a | 3 | n/a | 2 | 2 | [Hämmer and Wambach, 2024] | CC BY 4.0 | n/a | https://www.mdpi.com/2071-1050/16/19/8726 | MT | TUB | 2024-12-11
2116 | BATT | 4 | Hydrometallurgy (Leaching/SolventExtraction/Priciptation&Crystallization) | ProcessLvl3 | hydrometallurgy batteries | 1 | Transformation | BATT_LIBAlloyToHydro4 | n/a | n/a | BATT_2RM_chemRecLIB4 | n/a | n/a | ElementLvl1 | Co | 99% | singleValue |  |  | REC | n/a | calc | 2032 | n/a | n/a | n/a | ±10% | n/a | 1 | n/a | n/a | n/a | 3 | n/a | 2 | 2 | [Hämmer and Wambach, 2024] | CC BY 4.0 | n/a | https://www.mdpi.com/2071-1050/16/19/8726 and https://www.sciencedirect.com/science/article/pii/S1383586622021153?via%3Dihub | MT | TUB | 2024-12-13
2117 | BATT | 4 | Hydrometallurgy (Leaching/SolventExtraction/Priciptation&Crystallization) | ProcessLvl3 | hydrometallurgy batteries | 1 | Transformation | BATT_LIBAlloyToHydro4 | n/a | n/a | BATT_2RM_chemRecLIB4 | n/a | n/a | ElementLvl1 | Ni | 99% | singleValue |  |  | REC | n/a | calc | 2032 | n/a | n/a | n/a | ±10% | n/a | 1 | n/a | n/a | n/a | 3 | n/a | 2 | 2 | [Hämmer and Wambach, 2024] | CC BY 4.0 | n/a | https://www.mdpi.com/2071-1050/16/19/8726 and https://www.sciencedirect.com/science/article/pii/S1383586622021153?via%3Dihub | MT | TUB | 2024-12-13
2118 | BATT | 4 | Hydrometallurgy (Leaching/SolventExtraction/Priciptation&Crystallization) | ProcessLvl3 | hydrometallurgy batteries | 1 | Transformation | BATT_LIBSlagToHydro4 | n/a | n/a | BATT_2RM_chemRecSlagsAndSludges4 | n/a | n/a | ElementLvl1 | Li | 83% | singleValue |  |  | REC | n/a | est | 2032 | n/a | n/a | n/a | ±20% | n/a | 4 | n/a | n/a | n/a | 3 | n/a | 3.5 | 3.5 | Assumption, no reference | n/a | n/a | n/a | FM | TUB | 2024-08-14
2119 | BATT | 4 | Hydrometallurgy (Leaching/SolventExtraction/Priciptation&Crystallization) | ProcessLvl3 | hydrometallurgy batteries | 1 | Transformation | BATT_LIBSlagToHydro4 | n/a | n/a | BATT_slagsAndSludgesLIB4 | n/a | n/a | ElementLvl1 | Al | 100% | singleValue |  |  | REC | n/a | est | 2032 | n/a | n/a | n/a | ±20% | n/a | 4 | n/a | n/a | n/a | 3 | n/a | 3.5 | 3.5 | Assumption, no reference | n/a | n/a | n/a | FM | TUB | 2024-08-14
2120 | BATT | 4 | Hydrometallurgy (Leaching/SolventExtraction/Priciptation&Crystallization) | ProcessLvl3 | hydrometallurgy batteries | 1 | Transformation | BATT_LIBSlagToHydro4 | n/a | n/a | BATT_2RM_chemRecSlagsAndSludges4 | n/a | n/a | ElementLvl1 | Mn | 21% | singleValue |  |  | REC | n/a | est | 2032 | n/a | n/a | n/a | ±20% | n/a | 4 | n/a | n/a | n/a | 3 | n/a | 3.5 | 3.5 | Assumption, no reference | n/a | n/a | n/a | FM | TUB | 2024-08-14
2121 | BATT | 4 | Hydrometallurgy (Leaching/SolventExtraction/Priciptation&Crystallization) | ProcessLvl3 | hydrometallurgy batteries | 1 | Transformation | BATT_LIBSlagToHydro4 | n/a | n/a | BATT_2RM_chemRecSlagsAndSludges4 | n/a | n/a | ElementLvl1 | P | 21% | singleValue |  |  | REC | n/a | est | 2032 | n/a | n/a | n/a | ±20% | n/a | 4 | n/a | n/a | n/a | 3 | n/a | 3.5 | 3.5 | Assumption, no reference | n/a | n/a | n/a | FM | TUB | 2024-08-14
2122 | BATT | 4 | Hydrometallurgy (Leaching/SolventExtraction/Priciptation&Crystallization) | ProcessLvl3 | hydrometallurgy batteries | 1 | Transformation | BATT_LIBSlagToHydro4 | n/a | n/a | BATT_slagsAndSludgesLIB4 | n/a | n/a | ElementLvl1 | Ni | 100% | singleValue |  |  | REC | n/a | est | 2032 | n/a | n/a | n/a | ±20% | n/a | 4 | n/a | n/a | n/a | 3 | n/a | 3.5 | 3.5 | Assumption, no reference | n/a | n/a | n/a | FM | TUB | 2024-08-14
2123 | BATT | 4 | Hydrometallurgy (Leaching/SolventExtraction/Priciptation&Crystallization) | ProcessLvl3 | hydrometallurgy batteries | 1 | Transformation | BATT_LIBSlagToHydro4 | n/a | n/a | BATT_slagsAndSludgesLIB4 | n/a | n/a | ElementLvl1 | Co | 100% | singleValue |  |  | REC | n/a | est | 2032 | n/a | n/a | n/a | ±20% | n/a | 4 | n/a | n/a | n/a | 3 | n/a | 3.5 | 3.5 | Assumption, no reference | n/a | n/a | n/a | FM | TUB | 2024-08-14
2124 | BATT | 4 | Hydrometallurgy (Leaching/SolventExtraction/Priciptation&Crystallization) | ProcessLvl3 | hydrometallurgy batteries | 1 | Transformation | BATT_LIBSlagToHydro4 | n/a | n/a | BATT_slagsAndSludgesLIB4 | n/a | n/a | ElementLvl1 | Li | 17% | singleValue |  |  | REC | n/a | est | 2032 | n/a | n/a | n/a | ±20% | n/a | 4 | n/a | n/a | n/a | 3 | n/a | 3.5 | 3.5 | Assumption, no reference | n/a | n/a | n/a | FM | TUB | 2024-08-14
2125 | BATT | 4 | Hydrometallurgy (Leaching/SolventExtraction/Priciptation&Crystallization) | ProcessLvl3 | hydrometallurgy batteries | 1 | Transformation | BATT_LIBSlagToHydro4 | n/a | n/a | BATT_slagsAndSludgesLIB4 | n/a | n/a | ElementLvl1 | Mn | 79% | singleValue |  |  | REC | n/a | est | 2032 | n/a | n/a | n/a | ±20% | n/a | 4 | n/a | n/a | n/a | 3 | n/a | 3.5 | 3.5 | Assumption, no reference | n/a | n/a | n/a | FM | TUB | 2024-08-14
2126 | BATT | 4 | Hydrometallurgy (Leaching/SolventExtraction/Priciptation&Crystallization) | ProcessLvl3 | hydrometallurgy batteries | 1 | Transformation | BATT_LIBSlagToHydro4 | n/a | n/a | BATT_slagsAndSludgesLIB4 | n/a | n/a | ElementLvl1 | P | 79% | singleValue |  |  | REC | n/a | est | 2032 | n/a | n/a | n/a | ±20% | n/a | 4 | n/a | n/a | n/a | 3 | n/a | 3.5 | 3.5 | Assumption, no reference | n/a | n/a | n/a | FM | TUB | 2024-08-14
2127 | BATT | 4 | Hydrometallurgy (Leaching/SolventExtraction/Priciptation&Crystallization) | ProcessLvl3 | hydrometallurgy batteries | 1 | Transformation | BATT_LIBSlagToHydro4 | n/a | n/a | BATT_slagsAndSludgesLIB4 | n/a | n/a | ElementLvl1 | Fe | 100% | singleValue |  |  | REC | n/a | est | 2032 | n/a | n/a | n/a | ±20% | n/a | 4 | n/a | n/a | n/a | 3 | n/a | 3.5 | 3.5 | Assumption, no reference | n/a | n/a | n/a | FM | TUB | 2024-08-14
2128 | BATT | 2 | Breaking and separating | ProcessLvl1 | mechanical recovery processes | 1 | Fragmentation | BATT_LIBToMechanical4 | ComponentLvl2 | anodeActiveMaterial | BATT_LIBBlackMassToPyro4 | n/a | n/a | ElementLvl1 | C | 97% | singleValue |  |  | REC | n/a | calc | 2050 | n/a | n/a | n/a | ±15% | n/a | 1 | n/a | n/a | n/a | 4 | n/a | 2.5 | 2.5 | [Vaccari et al., 2024] | CC BY 4.0 | n/a | https://www.sciencedirect.com/science/article/pii/S0921344924002374 | MT | TUB | 2024-12-11
2129 | BATT | 2 | Breaking and separating | ProcessLvl1 | mechanical recovery processes | 1 | Fragmentation | BATT_LIBToMechanical4 | ComponentLvl2 | cathodeActiveMaterial | BATT_LIBBlackMassToPyro4 | n/a | n/a | ElementLvl1 | Al | 97% | singleValue |  |  | REC | n/a | calc | 2050 | n/a | n/a | n/a | ±20% | n/a | 4 | n/a | n/a | n/a | 4 | n/a | 4 | 4 | Assumption, no reference | n/a | n/a | n/a | MT | TUB | 2024-12-11
2130 | BATT | 2 | Breaking and separating | ProcessLvl1 | mechanical recovery processes | 1 | Fragmentation | BATT_LIBToMechanical4 | ComponentLvl2 | cathodeActiveMaterial | BATT_LIBBlackMassToPyro4 | n/a | n/a | ElementLvl1 | Cl | 97% | singleValue |  |  | REC | n/a | calc | 2050 | n/a | n/a | n/a | ±15% | n/a | 1 | n/a | n/a | n/a | 4 | n/a | 2.5 | 2.5 | [Vaccari et al., 2024] | CC BY 4.0 | n/a | https://www.sciencedirect.com/science/article/pii/S0921344924002374 | MT | TUB | 2024-12-11
2131 | BATT | 2 | Breaking and separating | ProcessLvl1 | mechanical recovery processes | 1 | Fragmentation | BATT_LIBToMechanical4 | ComponentLvl2 | cathodeActiveMaterial | BATT_LIBBlackMassToPyro4 | n/a | n/a | ElementLvl1 | Co | 97% | singleValue |  |  | REC | n/a | calc | 2050 | n/a | n/a | n/a | ±20% | n/a | 4 | n/a | n/a | n/a | 4 | n/a | 4 | 4 | Assumption, no reference | n/a | n/a | n/a | MT | TUB | 2024-12-11
2132 | BATT | 2 | Breaking and separating | ProcessLvl1 | mechanical recovery processes | 1 | Fragmentation | BATT_LIBToMechanical4 | ComponentLvl2 | cathodeActiveMaterial | BATT_LIBBlackMassToPyro4 | n/a | n/a | ElementLvl1 | Fe | 97% | singleValue |  |  | REC | n/a | calc | 2050 | n/a | n/a | n/a | ±15% | n/a | 1 | n/a | n/a | n/a | 4 | n/a | 2.5 | 2.5 | Assumption, no reference | n/a | n/a | n/a | MT | TUB | 2024-12-11
2133 | BATT | 2 | Breaking and separating | ProcessLvl1 | mechanical recovery processes | 1 | Fragmentation | BATT_LIBToMechanical4 | ComponentLvl2 | cathodeActiveMaterial | BATT_LIBBlackMassToPyro4 | n/a | n/a | ElementLvl1 | Li | 97% | singleValue |  |  | REC | n/a | est | 2050 | n/a | n/a | n/a | ±20% | n/a | 4 | n/a | n/a | n/a | 4 | n/a | 4 | 4 | Assumption, no reference | n/a | n/a | n/a | MT | TUB | 2024-12-11
2134 | BATT | 2 | Breaking and separating | ProcessLvl1 | mechanical recovery processes | 1 | Fragmentation | BATT_LIBToMechanical4 | ComponentLvl2 | cathodeActiveMaterial | BATT_LIBBlackMassToPyro4 | n/a | n/a | ElementLvl1 | Mn | 97% | singleValue |  |  | REC | n/a | calc | 2050 | n/a | n/a | n/a | ±20% | n/a | 4 | n/a | n/a | n/a | 4 | n/a | 4 | 4 | Assumption, no reference | n/a | n/a | n/a | MT | TUB | 2024-12-11
2135 | BATT | 2 | Breaking and separating | ProcessLvl1 | mechanical recovery processes | 1 | Fragmentation | BATT_LIBToMechanical4 | ComponentLvl2 | cathodeActiveMaterial | BATT_LIBBlackMassToPyro4 | n/a | n/a | ElementLvl1 | Ni | 97% | singleValue |  |  | REC | n/a | calc | 2050 | n/a | n/a | n/a | ±20% | n/a | 4 | n/a | n/a | n/a | 4 | n/a | 4 | 4 | Assumption, no reference | n/a | n/a | n/a | MT | TUB | 2024-12-11
2136 | BATT | 2 | Breaking and separating | ProcessLvl1 | mechanical recovery processes | 1 | Fragmentation | BATT_LIBToMechanical4 | ComponentLvl2 | cathodeActiveMaterial | BATT_LIBBlackMassToPyro4 | n/a | n/a | ElementLvl1 | O | 97% | singleValue |  |  | REC | n/a | calc | 2050 | n/a | n/a | n/a | ±15% | n/a | 1 | n/a | n/a | n/a | 4 | n/a | 2.5 | 2.5 | [Vaccari et al., 2024] | CC BY 4.0 | n/a | https://www.sciencedirect.com/science/article/pii/S0921344924002374 | MT | TUB | 2024-12-11
2137 | BATT | 2 | Breaking and separating | ProcessLvl1 | mechanical recovery processes | 1 | Fragmentation | BATT_LIBToMechanical4 | ComponentLvl2 | cathodeActiveMaterial | BATT_LIBBlackMassToPyro4 | n/a | n/a | ElementLvl1 | P | 97% | singleValue |  |  | REC | n/a | calc | 2050 | n/a | n/a | n/a | ±20% | n/a | 4 | n/a | n/a | n/a | 4 | n/a | 4 | 4 | Assumption, no reference | n/a | n/a | n/a | MT | TUB | 2024-12-11
2138 | BATT | 2 | Breaking and separating | ProcessLvl1 | mechanical recovery processes | 1 | Fragmentation | BATT_LIBToMechanical4 | ComponentLvl2 | cathodeActiveMaterial | BATT_LIBBlackMassToPyro4 | n/a | n/a | ElementLvl1 | S | 97% | singleValue |  |  | REC | n/a | calc | 2050 | n/a | n/a | n/a | ±15% | n/a | 1 | n/a | n/a | n/a | 4 | n/a | 2.5 | 2.5 | [Vaccari et al., 2024] | CC BY 4.0 | n/a | https://www.sciencedirect.com/science/article/pii/S0921344924002374 | MT | TUB | 2024-12-11
2139 | BATT | 2 | Breaking and separating | ProcessLvl1 | mechanical recovery processes | 1 | Fragmentation | BATT_LIBToMechanical4 | ComponentLvl2 | batteryCellCasing2 | BATT_2RM_mechRecLIB4 | n/a | n/a | MaterialLvl1 | AlAndAlAlloys | 93.78% | singleValue |  |  | REC | n/a | calc | 2050 | n/a | n/a | n/a | ±15% | n/a | 1 | n/a | n/a | n/a | 4 | n/a | 2.5 | 2.5 | [Vaccari et al., 2024] | CC BY 4.0 | n/a | https://www.sciencedirect.com/science/article/pii/S0921344924002374 | MT | TUB | 2024-12-11
2140 | BATT | 2 | Breaking and separating | ProcessLvl1 | mechanical recovery processes | 1 | Fragmentation | BATT_LIBToMechanical4 | ComponentLvl2 | batteryCellCasing2 | BATT_2RM_mechRecLIB4 | n/a | n/a | MaterialLvl1 | ferrousMetals1 | 93.78% | singleValue |  |  | REC | n/a | calc | 2050 | n/a | n/a | n/a | ±15% | n/a | 1 | n/a | n/a | n/a | 4 | n/a | 2.5 | 2.5 | [Vaccari et al., 2024] | CC BY 4.0 | n/a | https://www.sciencedirect.com/science/article/pii/S0921344924002374 | MT | TUB | 2024-12-11
2141 | BATT | 2 | Breaking and separating | ProcessLvl1 | mechanical recovery processes | 1 | Fragmentation | BATT_LIBToMechanical4 | ComponentLvl2 | batteryCellCasing2 | BATT_2RM_mechRecLIB4 | n/a | n/a | ElementLvl1 | Fe | 93.78% | singleValue |  |  | REC | n/a | calc | 2050 | n/a | n/a | n/a | ±15% | n/a | 1 | n/a | n/a | n/a | 4 | n/a | 2.5 | 2.5 | [Vaccari et al., 2024] | CC BY 4.0 | n/a | https://www.sciencedirect.com/science/article/pii/S0921344924002374 | MT | TUB | 2024-12-11
2142 | BATT | 2 | Breaking and separating | ProcessLvl1 | mechanical recovery processes | 1 | Fragmentation | BATT_LIBToMechanical4 | ComponentLvl2 | currentCollectorCathode | BATT_2RM_mechRecLIB4 | n/a | n/a | ElementLvl1 | Al | 95% | singleValue |  |  | REC | n/a | est | 2050 | n/a | n/a | n/a | ±20% | n/a | 4 | n/a | n/a | n/a | 4 | n/a | 4 | 4 | Assumption, no reference | n/a | n/a | n/a | MT | TUB | 2024-12-11
2143 | BATT | 2 | Breaking and separating | ProcessLvl1 | mechanical recovery processes | 1 | Fragmentation | BATT_LIBToMechanical4 | ComponentLvl2 | currentCollectorAnode | BATT_2RM_mechRecLIB4 | n/a | n/a | ElementLvl1 | Cu | 95% | singleValue |  |  | REC | n/a | est | 2050 | n/a | n/a | n/a | ±20% | n/a | 4 | n/a | n/a | n/a | 4 | n/a | 4 | 4 | Assumption, no reference | n/a | n/a | n/a | MT | TUB | 2024-12-11
2144 | BATT | 3 | Thermal recovery processes | ProcessLvl3 | pyrometallurgy batteries | 1 | Transformation | BATT_LIBBlackMassToPyro4 | n/a | n/a | BATT_LIBSlagToHydro4 | n/a | n/a | ElementLvl1 | Li | 100% | singleValue |  |  | REC | n/a | calc | 2050 | n/a | n/a | n/a | ±15% | n/a | 1 | n/a | n/a | n/a | 4 | n/a | 2.5 | 2.5 | [Hämmer and Wambach, 2024] | CC BY 4.0 | n/a | https://www.mdpi.com/2071-1050/16/19/8726 | MT | TUB | 2024-12-11
2145 | BATT | 3 | Thermal recovery processes | ProcessLvl3 | pyrometallurgy batteries | 1 | Transformation | BATT_LIBBlackMassToPyro4 | n/a | n/a | BATT_LIBSlagToHydro4 | n/a | n/a | ElementLvl1 | Al | 100% | singleValue |  |  | REC | n/a | calc | 2050 | n/a | n/a | n/a | ±15% | n/a | 1 | n/a | n/a | n/a | 4 | n/a | 2.5 | 2.5 | [Hämmer and Wambach, 2024] | CC BY 4.0 | n/a | https://www.mdpi.com/2071-1050/16/19/8726 | MT | TUB | 2024-12-11
2146 | BATT | 3 | Thermal recovery processes | ProcessLvl3 | pyrometallurgy batteries | 1 | Transformation | BATT_LIBBlackMassToPyro4 | n/a | n/a | BATT_LIBSlagToHydro4 | n/a | n/a | ElementLvl1 | Mn | 100% | singleValue |  |  | REC | n/a | calc | 2050 | n/a | n/a | n/a | ±15% | n/a | 1 | n/a | n/a | n/a | 4 | n/a | 2.5 | 2.5 | [Hämmer and Wambach, 2024] | CC BY 4.0 | n/a | https://www.mdpi.com/2071-1050/16/19/8726 | MT | TUB | 2024-12-11
2147 | BATT | 3 | Thermal recovery processes | ProcessLvl3 | pyrometallurgy batteries | 1 | Transformation | BATT_LIBBlackMassToPyro4 | n/a | n/a | BATT_LIBSlagToHydro4 | n/a | n/a | ElementLvl1 | P | 100% | singleValue |  |  | REC | n/a | calc | 2050 | n/a | n/a | n/a | ±15% | n/a | 1 | n/a | n/a | n/a | 4 | n/a | 2.5 | 2.5 | [Hämmer and Wambach, 2024] | CC BY 4.0 | n/a | https://www.mdpi.com/2071-1050/16/19/8726 | MT | TUB | 2024-12-11
2148 | BATT | 3 | Thermal recovery processes | ProcessLvl3 | pyrometallurgy batteries | 1 | Transformation | BATT_LIBBlackMassToPyro4 | n/a | n/a | BATT_LIBSlagToHydro4 | n/a | n/a | ElementLvl1 | Ni | 1% | singleValue |  |  | REC | n/a | calc | 2050 | n/a | n/a | n/a | ±15% | n/a | 1 | n/a | n/a | n/a | 4 | n/a | 2.5 | 2.5 | [Hämmer and Wambach, 2024] | CC BY 4.0 | n/a | https://www.mdpi.com/2071-1050/16/19/8726 | MT | TUB | 2024-12-11
2149 | BATT | 3 | Thermal recovery processes | ProcessLvl3 | pyrometallurgy batteries | 1 | Transformation | BATT_LIBBlackMassToPyro4 | n/a | n/a | BATT_LIBSlagToHydro4 | n/a | n/a | ElementLvl1 | Fe | 35.5% | singleValue |  |  | REC | n/a | calc | 2050 | n/a | n/a | n/a | ±15% | n/a | 1 | n/a | n/a | n/a | 4 | n/a | 2.5 | 2.5 | [Hämmer and Wambach, 2024] | CC BY 4.0 | n/a | https://www.mdpi.com/2071-1050/16/19/8726 | MT | TUB | 2024-12-11
2150 | BATT | 3 | Thermal recovery processes | ProcessLvl3 | pyrometallurgy batteries | 1 | Transformation | BATT_LIBBlackMassToPyro4 | n/a | n/a | BATT_LIBSlagToHydro4 | n/a | n/a | ElementLvl1 | Co | 1% | singleValue |  |  | REC | n/a | calc | 2050 | n/a | n/a | n/a | ±15% | n/a | 1 | n/a | n/a | n/a | 4 | n/a | 2.5 | 2.5 | [Hämmer and Wambach, 2024] | CC BY 4.0 | n/a | https://www.mdpi.com/2071-1050/16/19/8726 | MT | TUB | 2024-12-11
2151 | BATT | 3 | Thermal recovery processes | ProcessLvl3 | pyrometallurgy batteries | 1 | Transformation | BATT_LIBBlackMassToPyro4 | n/a | n/a | BATT_LIBAlloyToHydro4 | n/a | n/a | ElementLvl1 | Ni | 99% | singleValue |  |  | REC | n/a | calc | 2050 | n/a | n/a | n/a | ±15% | n/a | 1 | n/a | n/a | n/a | 4 | n/a | 2.5 | 2.5 | [Hämmer and Wambach, 2024] | CC BY 4.0 | n/a | https://www.mdpi.com/2071-1050/16/19/8726 | MT | TUB | 2024-12-11
2152 | BATT | 3 | Thermal recovery processes | ProcessLvl3 | pyrometallurgy batteries | 1 | Transformation | BATT_LIBBlackMassToPyro4 | n/a | n/a | BATT_LIBAlloyToHydro4 | n/a | n/a | ElementLvl1 | Fe | 64.5% | singleValue |  |  | REC | n/a | calc | 2050 | n/a | n/a | n/a | ±15% | n/a | 1 | n/a | n/a | n/a | 4 | n/a | 2.5 | 2.5 | [Hämmer and Wambach, 2024] | CC BY 4.0 | n/a | https://www.mdpi.com/2071-1050/16/19/8726 | MT | TUB | 2024-12-11
2153 | BATT | 3 | Thermal recovery processes | ProcessLvl3 | pyrometallurgy batteries | 1 | Transformation | BATT_LIBBlackMassToPyro4 | n/a | n/a | BATT_LIBAlloyToHydro4 | n/a | n/a | ElementLvl1 | Co | 99% | singleValue |  |  | REC | n/a | calc | 2050 | n/a | n/a | n/a | ±15% | n/a | 1 | n/a | n/a | n/a | 4 | n/a | 2.5 | 2.5 | [Hämmer and Wambach, 2024] | CC BY 4.0 | n/a | https://www.mdpi.com/2071-1050/16/19/8726 | MT | TUB | 2024-12-11
2154 | BATT | 4 | Hydrometallurgy (Leaching/SolventExtraction/Priciptation&Crystallization) | ProcessLvl3 | hydrometallurgy batteries | 1 | Transformation | BATT_LIBAlloyToHydro4 | n/a | n/a | BATT_2RM_chemRecLIB4 | n/a | n/a | ElementLvl1 | Co | 99% | singleValue |  |  | REC | n/a | calc | 2050 | n/a | n/a | n/a | ±15% | n/a | 1 | n/a | n/a | n/a | 4 | n/a | 2.5 | 2.5 | [Hämmer and Wambach, 2024] | CC BY 4.0 | n/a | https://www.mdpi.com/2071-1050/16/19/8726 and https://www.sciencedirect.com/science/article/pii/S1383586622021153?via%3Dihub | MT | TUB | 2024-12-13
2155 | BATT | 4 | Hydrometallurgy (Leaching/SolventExtraction/Priciptation&Crystallization) | ProcessLvl3 | hydrometallurgy batteries | 1 | Transformation | BATT_LIBAlloyToHydro4 | n/a | n/a | BATT_2RM_chemRecLIB4 | n/a | n/a | ElementLvl1 | Ni | 99% | singleValue |  |  | REC | n/a | calc | 2050 | n/a | n/a | n/a | ±15% | n/a | 1 | n/a | n/a | n/a | 4 | n/a | 2.5 | 2.5 | [Hämmer and Wambach, 2024] | CC BY 4.0 | n/a | https://www.mdpi.com/2071-1050/16/19/8726 and https://www.sciencedirect.com/science/article/pii/S1383586622021153?via%3Dihub | MT | TUB | 2024-12-13
2156 | BATT | 4 | Hydrometallurgy (Leaching/SolventExtraction/Priciptation&Crystallization) | ProcessLvl3 | hydrometallurgy batteries | 1 | Transformation | BATT_LIBSlagToHydro4 | n/a | n/a | BATT_2RM_chemRecSlagsAndSludges4 | n/a | n/a | ElementLvl1 | Li | 93% | singleValue |  |  | REC | n/a | est | 2050 | n/a | n/a | n/a | ±20% | n/a | 4 | n/a | n/a | n/a | 4 | n/a | 4 | 4 | Assumption, no reference | n/a | n/a | n/a | FM | TUB | 2024-08-14
2157 | BATT | 4 | Hydrometallurgy (Leaching/SolventExtraction/Priciptation&Crystallization) | ProcessLvl3 | hydrometallurgy batteries | 1 | Transformation | BATT_LIBSlagToHydro4 | n/a | n/a | BATT_slagsAndSludgesLIB4 | n/a | n/a | ElementLvl1 | Al | 100% | singleValue |  |  | REC | n/a | est | 2050 | n/a | n/a | n/a | ±20% | n/a | 4 | n/a | n/a | n/a | 4 | n/a | 4 | 4 | Assumption, no reference | n/a | n/a | n/a | FM | TUB | 2024-08-14
2158 | BATT | 4 | Hydrometallurgy (Leaching/SolventExtraction/Priciptation&Crystallization) | ProcessLvl3 | hydrometallurgy batteries | 1 | Transformation | BATT_LIBSlagToHydro4 | n/a | n/a | BATT_2RM_chemRecSlagsAndSludges4 | n/a | n/a | ElementLvl1 | Mn | 52% | singleValue |  |  | REC | n/a | est | 2050 | n/a | n/a | n/a | ±20% | n/a | 4 | n/a | n/a | n/a | 4 | n/a | 4 | 4 | Assumption, no reference | n/a | n/a | n/a | FM | TUB | 2024-08-14
2159 | BATT | 4 | Hydrometallurgy (Leaching/SolventExtraction/Priciptation&Crystallization) | ProcessLvl3 | hydrometallurgy batteries | 1 | Transformation | BATT_LIBSlagToHydro4 | n/a | n/a | BATT_2RM_chemRecSlagsAndSludges4 | n/a | n/a | ElementLvl1 | P | 52% | singleValue |  |  | REC | n/a | est | 2050 | n/a | n/a | n/a | ±20% | n/a | 4 | n/a | n/a | n/a | 4 | n/a | 4 | 4 | Assumption, no reference | n/a | n/a | n/a | FM | TUB | 2024-08-14
2160 | BATT | 4 | Hydrometallurgy (Leaching/SolventExtraction/Priciptation&Crystallization) | ProcessLvl3 | hydrometallurgy batteries | 1 | Transformation | BATT_LIBSlagToHydro4 | n/a | n/a | BATT_slagsAndSludgesLIB4 | n/a | n/a | ElementLvl1 | Ni | 100% | singleValue |  |  | REC | n/a | est | 2050 | n/a | n/a | n/a | ±20% | n/a | 4 | n/a | n/a | n/a | 4 | n/a | 4 | 4 | Assumption, no reference | n/a | n/a | n/a | FM | TUB | 2024-08-14
2161 | BATT | 4 | Hydrometallurgy (Leaching/SolventExtraction/Priciptation&Crystallization) | ProcessLvl3 | hydrometallurgy batteries | 1 | Transformation | BATT_LIBSlagToHydro4 | n/a | n/a | BATT_slagsAndSludgesLIB4 | n/a | n/a | ElementLvl1 | Co | 100% | singleValue |  |  | REC | n/a | est | 2050 | n/a | n/a | n/a | ±20% | n/a | 4 | n/a | n/a | n/a | 4 | n/a | 4 | 4 | Assumption, no reference | n/a | n/a | n/a | FM | TUB | 2024-08-14
2162 | BATT | 4 | Hydrometallurgy (Leaching/SolventExtraction/Priciptation&Crystallization) | ProcessLvl3 | hydrometallurgy batteries | 1 | Transformation | BATT_LIBSlagToHydro4 | n/a | n/a | BATT_slagsAndSludgesLIB4 | n/a | n/a | ElementLvl1 | Li | 7% | singleValue |  |  | REC | n/a | est | 2050 | n/a | n/a | n/a | ±20% | n/a | 4 | n/a | n/a | n/a | 4 | n/a | 4 | 4 | Assumption, no reference | n/a | n/a | n/a | FM | TUB | 2024-08-14
2163 | BATT | 4 | Hydrometallurgy (Leaching/SolventExtraction/Priciptation&Crystallization) | ProcessLvl3 | hydrometallurgy batteries | 1 | Transformation | BATT_LIBSlagToHydro4 | n/a | n/a | BATT_slagsAndSludgesLIB4 | n/a | n/a | ElementLvl1 | Mn | 48% | singleValue |  |  | REC | n/a | est | 2050 | n/a | n/a | n/a | ±20% | n/a | 4 | n/a | n/a | n/a | 4 | n/a | 4 | 4 | Assumption, no reference | n/a | n/a | n/a | FM | TUB | 2024-08-14
2164 | BATT | 4 | Hydrometallurgy (Leaching/SolventExtraction/Priciptation&Crystallization) | ProcessLvl3 | hydrometallurgy batteries | 1 | Transformation | BATT_LIBSlagToHydro4 | n/a | n/a | BATT_slagsAndSludgesLIB4 | n/a | n/a | ElementLvl1 | P | 48% | singleValue |  |  | REC | n/a | est | 2050 | n/a | n/a | n/a | ±20% | n/a | 4 | n/a | n/a | n/a | 4 | n/a | 4 | 4 | Assumption, no reference | n/a | n/a | n/a | FM | TUB | 2024-08-14
2165 | BATT | 4 | Hydrometallurgy (Leaching/SolventExtraction/Priciptation&Crystallization) | ProcessLvl3 | hydrometallurgy batteries | 1 | Transformation | BATT_LIBSlagToHydro4 | n/a | n/a | BATT_slagsAndSludgesLIB4 | n/a | n/a | ElementLvl1 | Fe | 100% | singleValue |  |  | REC | n/a | est | 2050 | n/a | n/a | n/a | ±20% | n/a | 4 | n/a | n/a | n/a | 4 | n/a | 4 | 4 | Assumption, no reference | n/a | n/a | n/a | FM | TUB | 2024-08-14
2166 | BATT | 2 | Breaking and separating | ProcessLvl1 | mechanical recovery processes | 1 | Fragmentation | BATT_LIBToMechanical4 | ComponentLvl2 | anodeActiveMaterial | BATT_Losses_LIBBlackMassToPyro4 | n/a | n/a | ElementLvl1 | C | 14.75% | singleValue |  |  | OBS | n/a | calc | 2010 | n/a | n/a | n/a | ±5% | n/a | 1 | n/a | n/a | n/a | 1 | n/a | 1 | 1 | [Vaccari et al., 2024] | CC BY 4.0 | n/a | https://www.sciencedirect.com/science/article/pii/S0921344924002374 | MT | TUB | 2024-12-11
2167 | BATT | 2 | Breaking and separating | ProcessLvl1 | mechanical recovery processes | 1 | Fragmentation | BATT_LIBToMechanical4 | ComponentLvl2 | cathodeActiveMaterial | BATT_Losses_LIBBlackMassToPyro4 | n/a | n/a | ElementLvl1 | Al | 14.75% | singleValue |  |  | OBS | n/a | calc | 2010 | n/a | n/a | n/a | ±5% | n/a | 1 | n/a | n/a | n/a | 1 | n/a | 1 | 1 | [Vaccari et al., 2024] | CC BY 4.0 | n/a | https://www.sciencedirect.com/science/article/pii/S0921344924002374 | MT | TUB | 2024-12-11
2168 | BATT | 2 | Breaking and separating | ProcessLvl1 | mechanical recovery processes | 1 | Fragmentation | BATT_LIBToMechanical4 | ComponentLvl2 | cathodeActiveMaterial | BATT_Losses_LIBBlackMassToPyro4 | n/a | n/a | ElementLvl1 | Cl | 14.75% | singleValue |  |  | OBS | n/a | calc | 2010 | n/a | n/a | n/a | ±5% | n/a | 1 | n/a | n/a | n/a | 1 | n/a | 1 | 1 | [Vaccari et al., 2024] | CC BY 4.0 | n/a | https://www.sciencedirect.com/science/article/pii/S0921344924002374 | MT | TUB | 2024-12-11
2169 | BATT | 2 | Breaking and separating | ProcessLvl1 | mechanical recovery processes | 1 | Fragmentation | BATT_LIBToMechanical4 | ComponentLvl2 | cathodeActiveMaterial | BATT_Losses_LIBBlackMassToPyro4 | n/a | n/a | ElementLvl1 | Co | 14.75% | singleValue |  |  | OBS | n/a | calc | 2010 | n/a | n/a | n/a | ±5% | n/a | 1 | n/a | n/a | n/a | 1 | n/a | 1 | 1 | [Vaccari et al., 2024] | CC BY 4.0 | n/a | https://www.sciencedirect.com/science/article/pii/S0921344924002374 | MT | TUB | 2024-12-11
2170 | BATT | 2 | Breaking and separating | ProcessLvl1 | mechanical recovery processes | 1 | Fragmentation | BATT_LIBToMechanical4 | ComponentLvl2 | cathodeActiveMaterial | BATT_Losses_LIBBlackMassToPyro4 | n/a | n/a | ElementLvl1 | Fe | 14.75% | singleValue |  |  | OBS | n/a | calc | 2010 | n/a | n/a | n/a | ±5% | n/a | 1 | n/a | n/a | n/a | 1 | n/a | 1 | 1 | [Vaccari et al., 2024] | CC BY 4.0 | n/a | https://www.sciencedirect.com/science/article/pii/S0921344924002374 | MT | TUB | 2024-12-11
2171 | BATT | 2 | Breaking and separating | ProcessLvl1 | mechanical recovery processes | 1 | Fragmentation | BATT_LIBToMechanical4 | ComponentLvl2 | cathodeActiveMaterial | BATT_Losses_LIBBlackMassToPyro4 | n/a | n/a | ElementLvl1 | Li | 14.75% | singleValue |  |  | OBS | n/a | calc | 2010 | n/a | n/a | n/a | ±5% | n/a | 1 | n/a | n/a | n/a | 1 | n/a | 1 | 1 | [Vaccari et al., 2024] | CC BY 4.0 | n/a | https://www.sciencedirect.com/science/article/pii/S0921344924002374 | MT | TUB | 2024-12-11
2172 | BATT | 2 | Breaking and separating | ProcessLvl1 | mechanical recovery processes | 1 | Fragmentation | BATT_LIBToMechanical4 | ComponentLvl2 | cathodeActiveMaterial | BATT_Losses_LIBBlackMassToPyro4 | n/a | n/a | ElementLvl1 | Mn | 14.75% | singleValue |  |  | OBS | n/a | calc | 2010 | n/a | n/a | n/a | ±5% | n/a | 1 | n/a | n/a | n/a | 1 | n/a | 1 | 1 | [Vaccari et al., 2024] | CC BY 4.0 | n/a | https://www.sciencedirect.com/science/article/pii/S0921344924002374 | MT | TUB | 2024-12-11
2173 | BATT | 2 | Breaking and separating | ProcessLvl1 | mechanical recovery processes | 1 | Fragmentation | BATT_LIBToMechanical4 | ComponentLvl2 | cathodeActiveMaterial | BATT_Losses_LIBBlackMassToPyro4 | n/a | n/a | ElementLvl1 | Ni | 14.75% | singleValue |  |  | OBS | n/a | calc | 2010 | n/a | n/a | n/a | ±5% | n/a | 1 | n/a | n/a | n/a | 1 | n/a | 1 | 1 | [Vaccari et al., 2024] | CC BY 4.0 | n/a | https://www.sciencedirect.com/science/article/pii/S0921344924002374 | MT | TUB | 2024-12-11
2174 | BATT | 2 | Breaking and separating | ProcessLvl1 | mechanical recovery processes | 1 | Fragmentation | BATT_LIBToMechanical4 | ComponentLvl2 | cathodeActiveMaterial | BATT_Losses_LIBBlackMassToPyro4 | n/a | n/a | ElementLvl1 | O | 14.75% | singleValue |  |  | OBS | n/a | calc | 2010 | n/a | n/a | n/a | ±5% | n/a | 1 | n/a | n/a | n/a | 1 | n/a | 1 | 1 | [Vaccari et al., 2024] | CC BY 4.0 | n/a | https://www.sciencedirect.com/science/article/pii/S0921344924002374 | MT | TUB | 2024-12-11
2175 | BATT | 2 | Breaking and separating | ProcessLvl1 | mechanical recovery processes | 1 | Fragmentation | BATT_LIBToMechanical4 | ComponentLvl2 | cathodeActiveMaterial | BATT_Losses_LIBBlackMassToPyro4 | n/a | n/a | ElementLvl1 | P | 14.75% | singleValue |  |  | OBS | n/a | calc | 2010 | n/a | n/a | n/a | ±5% | n/a | 1 | n/a | n/a | n/a | 1 | n/a | 1 | 1 | [Vaccari et al., 2024] | CC BY 4.0 | n/a | https://www.sciencedirect.com/science/article/pii/S0921344924002374 | MT | TUB | 2024-12-11
2176 | BATT | 2 | Breaking and separating | ProcessLvl1 | mechanical recovery processes | 1 | Fragmentation | BATT_LIBToMechanical4 | ComponentLvl2 | cathodeActiveMaterial | BATT_Losses_LIBBlackMassToPyro4 | n/a | n/a | ElementLvl1 | S | 14.75% | singleValue |  |  | OBS | n/a | calc | 2010 | n/a | n/a | n/a | ±5% | n/a | 1 | n/a | n/a | n/a | 1 | n/a | 1 | 1 | [Vaccari et al., 2024] | CC BY 4.0 | n/a | https://www.sciencedirect.com/science/article/pii/S0921344924002374 | MT | TUB | 2024-12-11
2177 | BATT | 2 | Breaking and separating | ProcessLvl1 | mechanical recovery processes | 1 | Fragmentation | BATT_LIBToMechanical4 | ComponentLvl2 | batteryCellCasing2 | BATT_Losses_mechRecLIB4 | n/a | n/a | MaterialLvl1 | AlAndAlAlloys | 6.224% | singleValue |  |  | OBS | n/a | calc | 2010 | n/a | n/a | n/a | ±5% | n/a | 1 | n/a | n/a | n/a | 1 | n/a | 1 | 1 | [Vaccari et al., 2024] | CC BY 4.0 | n/a | https://www.sciencedirect.com/science/article/pii/S0921344924002374 | MT | TUB | 2024-12-11
2178 | BATT | 2 | Breaking and separating | ProcessLvl1 | mechanical recovery processes | 1 | Fragmentation | BATT_LIBToMechanical4 | ComponentLvl2 | batteryCellCasing2 | BATT_Losses_mechRecLIB4 | n/a | n/a | MaterialLvl1 | ferrousMetals1 | 6.224% | singleValue |  |  | OBS | n/a | calc | 2010 | n/a | n/a | n/a | ±5% | n/a | 1 | n/a | n/a | n/a | 1 | n/a | 1 | 1 | [Vaccari et al., 2024] | CC BY 4.0 | n/a | https://www.sciencedirect.com/science/article/pii/S0921344924002374 | MT | TUB | 2024-12-11
2179 | BATT | 2 | Breaking and separating | ProcessLvl1 | mechanical recovery processes | 1 | Fragmentation | BATT_LIBToMechanical4 | ComponentLvl2 | batteryCellCasing2 | BATT_Losses_mechRecLIB4 | n/a | n/a | ElementLvl1 | Fe | 6.224% | singleValue |  |  | OBS | n/a | calc | 2010 | n/a | n/a | n/a | ±5% | n/a | 1 | n/a | n/a | n/a | 1 | n/a | 1 | 1 | [Vaccari et al., 2024] | CC BY 4.0 | n/a | https://www.sciencedirect.com/science/article/pii/S0921344924002374 | MT | TUB | 2024-12-11
2180 | BATT | 2 | Breaking and separating | ProcessLvl1 | mechanical recovery processes | 1 | Fragmentation | BATT_LIBToMechanical4 | ComponentLvl2 | currentCollectorCathode | BATT_Losses_mechRecLIB4 | n/a | n/a | ElementLvl1 | Al | 16.29% | singleValue |  |  | OBS | n/a | calc | 2010 | n/a | n/a | n/a | ±5% | n/a | 1 | n/a | n/a | n/a | 1 | n/a | 1 | 1 | [Vaccari et al., 2024] | CC BY 4.0 | n/a | https://www.sciencedirect.com/science/article/pii/S0921344924002374 | MT | TUB | 2024-12-11
2181 | BATT | 2 | Breaking and separating | ProcessLvl1 | mechanical recovery processes | 1 | Fragmentation | BATT_LIBToMechanical4 | ComponentLvl2 | currentCollectorAnode | BATT_Losses_mechRecLIB4 | n/a | n/a | ElementLvl1 | Cu | 10.36% | singleValue |  |  | OBS | n/a | calc | 2010 | n/a | n/a | n/a | ±5% | n/a | 1 | n/a | n/a | n/a | 1 | n/a | 1 | 1 | [Vaccari et al., 2024] | CC BY 4.0 | n/a | https://www.sciencedirect.com/science/article/pii/S0921344924002374 | MT | TUB | 2024-12-11
2182 | BATT | 4 | Hydrometallurgy (Leaching/SolventExtraction/Priciptation&Crystallization) | ProcessLvl3 | hydrometallurgy batteries | 1 | Transformation | BATT_LIBAlloyToHydro4 | n/a | n/a | BATT_Losses_chemRecLIB4 | n/a | n/a | ElementLvl1 | Co | 20.58% | singleValue |  |  | OBS | n/a | calc | 2010 | n/a | n/a | n/a | ±5% | n/a | 1 | n/a | n/a | n/a | 1 | n/a | 1 | 1 | [Hämmer and Wambach, 2024] | CC BY 4.0 | n/a | https://www.mdpi.com/2071-1050/16/19/8726 and https://www.sciencedirect.com/science/article/pii/S1383586622021153?via%3Dihub | MT | TUB | 2024-12-13
2183 | BATT | 4 | Hydrometallurgy (Leaching/SolventExtraction/Priciptation&Crystallization) | ProcessLvl3 | hydrometallurgy batteries | 1 | Transformation | BATT_LIBAlloyToHydro4 | n/a | n/a | BATT_Losses_chemRecLIB4 | n/a | n/a | ElementLvl1 | Ni | 8.782% | singleValue |  |  | OBS | n/a | calc | 2010 | n/a | n/a | n/a | ±5% | n/a | 1 | n/a | n/a | n/a | 1 | n/a | 1 | 1 | [Hämmer and Wambach, 2024] | CC BY 4.0 | n/a | https://www.mdpi.com/2071-1050/16/19/8726 and https://www.sciencedirect.com/science/article/pii/S1383586622021153?via%3Dihub | MT | TUB | 2024-12-13
2184 | BATT | 2 | Breaking and separating | ProcessLvl1 | mechanical recovery processes | 1 | Fragmentation | BATT_LIBToMechanical4 | ComponentLvl2 | anodeActiveMaterial | BATT_Losses_LIBBlackMassToPyro4 | n/a | n/a | ElementLvl1 | C | 14.75% | singleValue |  |  | REC | n/a | calc | 2025 | n/a | n/a | n/a | ±5% | n/a | 1 | n/a | n/a | n/a | 1 | n/a | 1 | 1 | [Vaccari et al., 2024] | CC BY 4.0 | n/a | https://www.sciencedirect.com/science/article/pii/S0921344924002374 | MT | TUB | 2024-12-11
2185 | BATT | 2 | Breaking and separating | ProcessLvl1 | mechanical recovery processes | 1 | Fragmentation | BATT_LIBToMechanical4 | ComponentLvl2 | cathodeActiveMaterial | BATT_Losses_LIBBlackMassToPyro4 | n/a | n/a | ElementLvl1 | Al | 14.75% | singleValue |  |  | REC | n/a | calc | 2025 | n/a | n/a | n/a | ±5% | n/a | 1 | n/a | n/a | n/a | 1 | n/a | 1 | 1 | [Vaccari et al., 2024] | CC BY 4.0 | n/a | https://www.sciencedirect.com/science/article/pii/S0921344924002374 | MT | TUB | 2024-12-11
2186 | BATT | 2 | Breaking and separating | ProcessLvl1 | mechanical recovery processes | 1 | Fragmentation | BATT_LIBToMechanical4 | ComponentLvl2 | cathodeActiveMaterial | BATT_Losses_LIBBlackMassToPyro4 | n/a | n/a | ElementLvl1 | Cl | 14.75% | singleValue |  |  | REC | n/a | calc | 2025 | n/a | n/a | n/a | ±5% | n/a | 1 | n/a | n/a | n/a | 1 | n/a | 1 | 1 | [Vaccari et al., 2024] | CC BY 4.0 | n/a | https://www.sciencedirect.com/science/article/pii/S0921344924002374 | MT | TUB | 2024-12-11
2187 | BATT | 2 | Breaking and separating | ProcessLvl1 | mechanical recovery processes | 1 | Fragmentation | BATT_LIBToMechanical4 | ComponentLvl2 | cathodeActiveMaterial | BATT_Losses_LIBBlackMassToPyro4 | n/a | n/a | ElementLvl1 | Co | 14.75% | singleValue |  |  | REC | n/a | calc | 2025 | n/a | n/a | n/a | ±5% | n/a | 1 | n/a | n/a | n/a | 1 | n/a | 1 | 1 | [Vaccari et al., 2024] | CC BY 4.0 | n/a | https://www.sciencedirect.com/science/article/pii/S0921344924002374 | MT | TUB | 2024-12-11
2188 | BATT | 2 | Breaking and separating | ProcessLvl1 | mechanical recovery processes | 1 | Fragmentation | BATT_LIBToMechanical4 | ComponentLvl2 | cathodeActiveMaterial | BATT_Losses_LIBBlackMassToPyro4 | n/a | n/a | ElementLvl1 | Fe | 14.75% | singleValue |  |  | REC | n/a | calc | 2025 | n/a | n/a | n/a | ±5% | n/a | 1 | n/a | n/a | n/a | 1 | n/a | 1 | 1 | [Vaccari et al., 2024] | CC BY 4.0 | n/a | https://www.sciencedirect.com/science/article/pii/S0921344924002374 | MT | TUB | 2024-12-11
2189 | BATT | 2 | Breaking and separating | ProcessLvl1 | mechanical recovery processes | 1 | Fragmentation | BATT_LIBToMechanical4 | ComponentLvl2 | cathodeActiveMaterial | BATT_Losses_LIBBlackMassToPyro4 | n/a | n/a | ElementLvl1 | Li | 14.75% | singleValue |  |  | REC | n/a | calc | 2025 | n/a | n/a | n/a | ±5% | n/a | 1 | n/a | n/a | n/a | 1 | n/a | 1 | 1 | [Vaccari et al., 2024] | CC BY 4.0 | n/a | https://www.sciencedirect.com/science/article/pii/S0921344924002374 | MT | TUB | 2024-12-11
2190 | BATT | 2 | Breaking and separating | ProcessLvl1 | mechanical recovery processes | 1 | Fragmentation | BATT_LIBToMechanical4 | ComponentLvl2 | cathodeActiveMaterial | BATT_Losses_LIBBlackMassToPyro4 | n/a | n/a | ElementLvl1 | Mn | 14.75% | singleValue |  |  | REC | n/a | calc | 2025 | n/a | n/a | n/a | ±5% | n/a | 1 | n/a | n/a | n/a | 1 | n/a | 1 | 1 | [Vaccari et al., 2024] | CC BY 4.0 | n/a | https://www.sciencedirect.com/science/article/pii/S0921344924002374 | MT | TUB | 2024-12-11
2191 | BATT | 2 | Breaking and separating | ProcessLvl1 | mechanical recovery processes | 1 | Fragmentation | BATT_LIBToMechanical4 | ComponentLvl2 | cathodeActiveMaterial | BATT_Losses_LIBBlackMassToPyro4 | n/a | n/a | ElementLvl1 | Ni | 14.75% | singleValue |  |  | REC | n/a | calc | 2025 | n/a | n/a | n/a | ±5% | n/a | 1 | n/a | n/a | n/a | 1 | n/a | 1 | 1 | [Vaccari et al., 2024] | CC BY 4.0 | n/a | https://www.sciencedirect.com/science/article/pii/S0921344924002374 | MT | TUB | 2024-12-11
2192 | BATT | 2 | Breaking and separating | ProcessLvl1 | mechanical recovery processes | 1 | Fragmentation | BATT_LIBToMechanical4 | ComponentLvl2 | cathodeActiveMaterial | BATT_Losses_LIBBlackMassToPyro4 | n/a | n/a | ElementLvl1 | O | 14.75% | singleValue |  |  | REC | n/a | calc | 2025 | n/a | n/a | n/a | ±5% | n/a | 1 | n/a | n/a | n/a | 1 | n/a | 1 | 1 | [Vaccari et al., 2024] | CC BY 4.0 | n/a | https://www.sciencedirect.com/science/article/pii/S0921344924002374 | MT | TUB | 2024-12-11
2193 | BATT | 2 | Breaking and separating | ProcessLvl1 | mechanical recovery processes | 1 | Fragmentation | BATT_LIBToMechanical4 | ComponentLvl2 | cathodeActiveMaterial | BATT_Losses_LIBBlackMassToPyro4 | n/a | n/a | ElementLvl1 | P | 14.75% | singleValue |  |  | REC | n/a | calc | 2025 | n/a | n/a | n/a | ±5% | n/a | 1 | n/a | n/a | n/a | 1 | n/a | 1 | 1 | [Vaccari et al., 2024] | CC BY 4.0 | n/a | https://www.sciencedirect.com/science/article/pii/S0921344924002374 | MT | TUB | 2024-12-11
2194 | BATT | 2 | Breaking and separating | ProcessLvl1 | mechanical recovery processes | 1 | Fragmentation | BATT_LIBToMechanical4 | ComponentLvl2 | cathodeActiveMaterial | BATT_Losses_LIBBlackMassToPyro4 | n/a | n/a | ElementLvl1 | S | 14.75% | singleValue |  |  | REC | n/a | calc | 2025 | n/a | n/a | n/a | ±5% | n/a | 1 | n/a | n/a | n/a | 1 | n/a | 1 | 1 | [Vaccari et al., 2024] | CC BY 4.0 | n/a | https://www.sciencedirect.com/science/article/pii/S0921344924002374 | MT | TUB | 2024-12-11
2195 | BATT | 2 | Breaking and separating | ProcessLvl1 | mechanical recovery processes | 1 | Fragmentation | BATT_LIBToMechanical4 | ComponentLvl2 | batteryCellCasing2 | BATT_Losses_mechRecLIB4 | n/a | n/a | MaterialLvl1 | AlAndAlAlloys | 6.224% | singleValue |  |  | REC | n/a | calc | 2025 | n/a | n/a | n/a | ±5% | n/a | 1 | n/a | n/a | n/a | 1 | n/a | 1 | 1 | [Vaccari et al., 2024] | CC BY 4.0 | n/a | https://www.sciencedirect.com/science/article/pii/S0921344924002374 | MT | TUB | 2024-12-11
2196 | BATT | 2 | Breaking and separating | ProcessLvl1 | mechanical recovery processes | 1 | Fragmentation | BATT_LIBToMechanical4 | ComponentLvl2 | batteryCellCasing2 | BATT_Losses_mechRecLIB4 | n/a | n/a | MaterialLvl1 | ferrousMetals1 | 6.224% | singleValue |  |  | REC | n/a | calc | 2025 | n/a | n/a | n/a | ±5% | n/a | 1 | n/a | n/a | n/a | 1 | n/a | 1 | 1 | [Vaccari et al., 2024] | CC BY 4.0 | n/a | https://www.sciencedirect.com/science/article/pii/S0921344924002374 | MT | TUB | 2024-12-11
2197 | BATT | 2 | Breaking and separating | ProcessLvl1 | mechanical recovery processes | 1 | Fragmentation | BATT_LIBToMechanical4 | ComponentLvl2 | batteryCellCasing2 | BATT_Losses_mechRecLIB4 | n/a | n/a | ElementLvl1 | Fe | 6.224% | singleValue |  |  | REC | n/a | calc | 2025 | n/a | n/a | n/a | ±5% | n/a | 1 | n/a | n/a | n/a | 1 | n/a | 1 | 1 | [Vaccari et al., 2024] | CC BY 4.0 | n/a | https://www.sciencedirect.com/science/article/pii/S0921344924002374 | MT | TUB | 2024-12-11
2198 | BATT | 2 | Breaking and separating | ProcessLvl1 | mechanical recovery processes | 1 | Fragmentation | BATT_LIBToMechanical4 | ComponentLvl2 | currentCollectorCathode | BATT_Losses_mechRecLIB4 | n/a | n/a | ElementLvl1 | Al | 16.29% | singleValue |  |  | REC | n/a | calc | 2025 | n/a | n/a | n/a | ±5% | n/a | 1 | n/a | n/a | n/a | 1 | n/a | 1 | 1 | [Vaccari et al., 2024] | CC BY 4.0 | n/a | https://www.sciencedirect.com/science/article/pii/S0921344924002374 | MT | TUB | 2024-12-11
2199 | BATT | 2 | Breaking and separating | ProcessLvl1 | mechanical recovery processes | 1 | Fragmentation | BATT_LIBToMechanical4 | ComponentLvl2 | currentCollectorAnode | BATT_Losses_mechRecLIB4 | n/a | n/a | ElementLvl1 | Cu | 10.36% | singleValue |  |  | REC | n/a | calc | 2025 | n/a | n/a | n/a | ±5% | n/a | 1 | n/a | n/a | n/a | 1 | n/a | 1 | 1 | [Vaccari et al., 2024] | CC BY 4.0 | n/a | https://www.sciencedirect.com/science/article/pii/S0921344924002374 | MT | TUB | 2024-12-11
2200 | BATT | 4 | Hydrometallurgy (Leaching/SolventExtraction/Priciptation&Crystallization) | ProcessLvl3 | hydrometallurgy batteries | 1 | Transformation | BATT_LIBAlloyToHydro4 | n/a | n/a | BATT_Losses_chemRecLIB4 | n/a | n/a | ElementLvl1 | Co | 20.58% | singleValue |  |  | REC | n/a | calc | 2025 | n/a | n/a | n/a | ±5% | n/a | 1 | n/a | n/a | n/a | 1 | n/a | 1 | 1 | [Hämmer and Wambach, 2024] | CC BY 4.0 | n/a | https://www.mdpi.com/2071-1050/16/19/8726 and https://www.sciencedirect.com/science/article/pii/S1383586622021153?via%3Dihub | MT | TUB | 2024-12-13
2201 | BATT | 4 | Hydrometallurgy (Leaching/SolventExtraction/Priciptation&Crystallization) | ProcessLvl3 | hydrometallurgy batteries | 1 | Transformation | BATT_LIBAlloyToHydro4 | n/a | n/a | BATT_Losses_chemRecLIB4 | n/a | n/a | ElementLvl1 | Ni | 8.782% | singleValue |  |  | REC | n/a | calc | 2025 | n/a | n/a | n/a | ±5% | n/a | 1 | n/a | n/a | n/a | 1 | n/a | 1 | 1 | [Hämmer and Wambach, 2024] | CC BY 4.0 | n/a | https://www.mdpi.com/2071-1050/16/19/8726 and https://www.sciencedirect.com/science/article/pii/S1383586622021153?via%3Dihub | MT | TUB | 2024-12-13
2202 | BATT | 2 | Breaking and separating | ProcessLvl1 | mechanical recovery processes | 1 | Fragmentation | BATT_LIBToMechanical4 | ComponentLvl2 | anodeActiveMaterial | BATT_Losses_LIBBlackMassToPyro4 | n/a | n/a | ElementLvl1 | C | 5% | singleValue |  |  | REC | n/a | calc | 2028 | n/a | n/a | n/a | ±10% | n/a | 1 | n/a | n/a | n/a | 2 | n/a | 1.5 | 1.5 | [Vaccari et al., 2024] | CC BY 4.0 | n/a | https://www.sciencedirect.com/science/article/pii/S0921344924002374 | MT | TUB | 2024-12-11
2203 | BATT | 2 | Breaking and separating | ProcessLvl1 | mechanical recovery processes | 1 | Fragmentation | BATT_LIBToMechanical4 | ComponentLvl2 | cathodeActiveMaterial | BATT_Losses_LIBBlackMassToPyro4 | n/a | n/a | ElementLvl1 | Al | 5% | singleValue |  |  | REC | n/a | calc | 2028 | n/a | n/a | n/a | ±10% | n/a | 1 | n/a | n/a | n/a | 2 | n/a | 1.5 | 1.5 | [Vaccari et al., 2024] | CC BY 4.0 | n/a | https://www.sciencedirect.com/science/article/pii/S0921344924002374 | MT | TUB | 2024-12-11
2204 | BATT | 2 | Breaking and separating | ProcessLvl1 | mechanical recovery processes | 1 | Fragmentation | BATT_LIBToMechanical4 | ComponentLvl2 | cathodeActiveMaterial | BATT_Losses_LIBBlackMassToPyro4 | n/a | n/a | ElementLvl1 | Cl | 5% | singleValue |  |  | REC | n/a | calc | 2028 | n/a | n/a | n/a | ±10% | n/a | 1 | n/a | n/a | n/a | 2 | n/a | 1.5 | 1.5 | [Vaccari et al., 2024] | CC BY 4.0 | n/a | https://www.sciencedirect.com/science/article/pii/S0921344924002374 | MT | TUB | 2024-12-11
2205 | BATT | 2 | Breaking and separating | ProcessLvl1 | mechanical recovery processes | 1 | Fragmentation | BATT_LIBToMechanical4 | ComponentLvl2 | cathodeActiveMaterial | BATT_Losses_LIBBlackMassToPyro4 | n/a | n/a | ElementLvl1 | Co | 5% | singleValue |  |  | REC | n/a | calc | 2028 | n/a | n/a | n/a | ±10% | n/a | 1 | n/a | n/a | n/a | 2 | n/a | 1.5 | 1.5 | [Vaccari et al., 2024] | CC BY 4.0 | n/a | https://www.sciencedirect.com/science/article/pii/S0921344924002374 | MT | TUB | 2024-12-11
2206 | BATT | 2 | Breaking and separating | ProcessLvl1 | mechanical recovery processes | 1 | Fragmentation | BATT_LIBToMechanical4 | ComponentLvl2 | cathodeActiveMaterial | BATT_Losses_LIBBlackMassToPyro4 | n/a | n/a | ElementLvl1 | Fe | 5% | singleValue |  |  | REC | n/a | calc | 2028 | n/a | n/a | n/a | ±10% | n/a | 1 | n/a | n/a | n/a | 2 | n/a | 1.5 | 1.5 | [Vaccari et al., 2024] | CC BY 4.0 | n/a | https://www.sciencedirect.com/science/article/pii/S0921344924002374 | MT | TUB | 2024-12-11
2207 | BATT | 2 | Breaking and separating | ProcessLvl1 | mechanical recovery processes | 1 | Fragmentation | BATT_LIBToMechanical4 | ComponentLvl2 | cathodeActiveMaterial | BATT_Losses_LIBBlackMassToPyro4 | n/a | n/a | ElementLvl1 | Li | 5% | singleValue |  |  | REC | n/a | calc | 2028 | n/a | n/a | n/a | ±10% | n/a | 1 | n/a | n/a | n/a | 2 | n/a | 1.5 | 1.5 | [Vaccari et al., 2024] | CC BY 4.0 | n/a | https://www.sciencedirect.com/science/article/pii/S0921344924002374 | MT | TUB | 2024-12-11
2208 | BATT | 2 | Breaking and separating | ProcessLvl1 | mechanical recovery processes | 1 | Fragmentation | BATT_LIBToMechanical4 | ComponentLvl2 | cathodeActiveMaterial | BATT_Losses_LIBBlackMassToPyro4 | n/a | n/a | ElementLvl1 | Mn | 5% | singleValue |  |  | REC | n/a | calc | 2028 | n/a | n/a | n/a | ±10% | n/a | 1 | n/a | n/a | n/a | 2 | n/a | 1.5 | 1.5 | [Vaccari et al., 2024] | CC BY 4.0 | n/a | https://www.sciencedirect.com/science/article/pii/S0921344924002374 | MT | TUB | 2024-12-11
2209 | BATT | 2 | Breaking and separating | ProcessLvl1 | mechanical recovery processes | 1 | Fragmentation | BATT_LIBToMechanical4 | ComponentLvl2 | cathodeActiveMaterial | BATT_Losses_LIBBlackMassToPyro4 | n/a | n/a | ElementLvl1 | Ni | 5% | singleValue |  |  | REC | n/a | calc | 2028 | n/a | n/a | n/a | ±10% | n/a | 1 | n/a | n/a | n/a | 2 | n/a | 1.5 | 1.5 | [Vaccari et al., 2024] | CC BY 4.0 | n/a | https://www.sciencedirect.com/science/article/pii/S0921344924002374 | MT | TUB | 2024-12-11
2210 | BATT | 2 | Breaking and separating | ProcessLvl1 | mechanical recovery processes | 1 | Fragmentation | BATT_LIBToMechanical4 | ComponentLvl2 | cathodeActiveMaterial | BATT_Losses_LIBBlackMassToPyro4 | n/a | n/a | ElementLvl1 | O | 5% | singleValue |  |  | REC | n/a | calc | 2028 | n/a | n/a | n/a | ±10% | n/a | 1 | n/a | n/a | n/a | 2 | n/a | 1.5 | 1.5 | [Vaccari et al., 2024] | CC BY 4.0 | n/a | https://www.sciencedirect.com/science/article/pii/S0921344924002374 | MT | TUB | 2024-12-11
2211 | BATT | 2 | Breaking and separating | ProcessLvl1 | mechanical recovery processes | 1 | Fragmentation | BATT_LIBToMechanical4 | ComponentLvl2 | cathodeActiveMaterial | BATT_Losses_LIBBlackMassToPyro4 | n/a | n/a | ElementLvl1 | P | 5% | singleValue |  |  | REC | n/a | calc | 2028 | n/a | n/a | n/a | ±10% | n/a | 1 | n/a | n/a | n/a | 2 | n/a | 1.5 | 1.5 | [Vaccari et al., 2024] | CC BY 4.0 | n/a | https://www.sciencedirect.com/science/article/pii/S0921344924002374 | MT | TUB | 2024-12-11
2212 | BATT | 2 | Breaking and separating | ProcessLvl1 | mechanical recovery processes | 1 | Fragmentation | BATT_LIBToMechanical4 | ComponentLvl2 | cathodeActiveMaterial | BATT_Losses_LIBBlackMassToPyro4 | n/a | n/a | ElementLvl1 | S | 5% | singleValue |  |  | REC | n/a | calc | 2028 | n/a | n/a | n/a | ±10% | n/a | 1 | n/a | n/a | n/a | 2 | n/a | 1.5 | 1.5 | [Vaccari et al., 2024] | CC BY 4.0 | n/a | https://www.sciencedirect.com/science/article/pii/S0921344924002374 | MT | TUB | 2024-12-11
2213 | BATT | 2 | Breaking and separating | ProcessLvl1 | mechanical recovery processes | 1 | Fragmentation | BATT_LIBToMechanical4 | ComponentLvl2 | batteryCellCasing2 | BATT_Losses_mechRecLIB4 | n/a | n/a | MaterialLvl1 | AlAndAlAlloys | 6.224% | singleValue |  |  | REC | n/a | calc | 2028 | n/a | n/a | n/a | ±10% | n/a | 1 | n/a | n/a | n/a | 2 | n/a | 1.5 | 1.5 | [Vaccari et al., 2024] | CC BY 4.0 | n/a | https://www.sciencedirect.com/science/article/pii/S0921344924002374 | MT | TUB | 2024-12-11
2214 | BATT | 2 | Breaking and separating | ProcessLvl1 | mechanical recovery processes | 1 | Fragmentation | BATT_LIBToMechanical4 | ComponentLvl2 | batteryCellCasing2 | BATT_Losses_mechRecLIB4 | n/a | n/a | MaterialLvl1 | ferrousMetals1 | 6.224% | singleValue |  |  | REC | n/a | calc | 2028 | n/a | n/a | n/a | ±10% | n/a | 1 | n/a | n/a | n/a | 2 | n/a | 1.5 | 1.5 | [Vaccari et al., 2024] | CC BY 4.0 | n/a | https://www.sciencedirect.com/science/article/pii/S0921344924002374 | MT | TUB | 2024-12-11
2215 | BATT | 2 | Breaking and separating | ProcessLvl1 | mechanical recovery processes | 1 | Fragmentation | BATT_LIBToMechanical4 | ComponentLvl2 | batteryCellCasing2 | BATT_Losses_mechRecLIB4 | n/a | n/a | ElementLvl1 | Fe | 6.224% | singleValue |  |  | REC | n/a | calc | 2028 | n/a | n/a | n/a | ±10% | n/a | 1 | n/a | n/a | n/a | 2 | n/a | 1.5 | 1.5 | [Vaccari et al., 2024] | CC BY 4.0 | n/a | https://www.sciencedirect.com/science/article/pii/S0921344924002374 | MT | TUB | 2024-12-11
2216 | BATT | 2 | Breaking and separating | ProcessLvl1 | mechanical recovery processes | 1 | Fragmentation | BATT_LIBToMechanical4 | ComponentLvl2 | currentCollectorCathode | BATT_Losses_mechRecLIB4 | n/a | n/a | ElementLvl1 | Al | 16.29% | singleValue |  |  | REC | n/a | calc | 2028 | n/a | n/a | n/a | ±10% | n/a | 1 | n/a | n/a | n/a | 2 | n/a | 1.5 | 1.5 | [Vaccari et al., 2024] | CC BY 4.0 | n/a | https://www.sciencedirect.com/science/article/pii/S0921344924002374 | MT | TUB | 2024-12-11
2217 | BATT | 2 | Breaking and separating | ProcessLvl1 | mechanical recovery processes | 1 | Fragmentation | BATT_LIBToMechanical4 | ComponentLvl2 | currentCollectorAnode | BATT_Losses_mechRecLIB4 | n/a | n/a | ElementLvl1 | Cu | 10% | singleValue |  |  | REC | n/a | calc | 2028 | n/a | n/a | n/a | ±10% | n/a | 1 | n/a | n/a | n/a | 2 | n/a | 1.5 | 1.5 | [Vaccari et al., 2024] | CC BY 4.0 | n/a | https://www.sciencedirect.com/science/article/pii/S0921344924002374 | MT | TUB | 2024-12-11
2218 | BATT | 4 | Hydrometallurgy (Leaching/SolventExtraction/Priciptation&Crystallization) | ProcessLvl3 | hydrometallurgy batteries | 1 | Transformation | BATT_LIBAlloyToHydro4 | n/a | n/a | BATT_Losses_chemRecLIB4 | n/a | n/a | ElementLvl1 | Co | 2% | singleValue |  |  | REC | n/a | calc | 2028 | n/a | n/a | n/a | ±10% | n/a | 1 | n/a | n/a | n/a | 2 | n/a | 1.5 | 1.5 | [Hämmer and Wambach, 2024] | CC BY 4.0 | n/a | https://www.mdpi.com/2071-1050/16/19/8726 and https://www.sciencedirect.com/science/article/pii/S1383586622021153?via%3Dihub | MT | TUB | 2024-12-13
2219 | BATT | 4 | Hydrometallurgy (Leaching/SolventExtraction/Priciptation&Crystallization) | ProcessLvl3 | hydrometallurgy batteries | 1 | Transformation | BATT_LIBAlloyToHydro4 | n/a | n/a | BATT_Losses_chemRecLIB4 | n/a | n/a | ElementLvl1 | Ni | 4% | singleValue |  |  | REC | n/a | calc | 2028 | n/a | n/a | n/a | ±10% | n/a | 1 | n/a | n/a | n/a | 2 | n/a | 1.5 | 1.5 | [Hämmer and Wambach, 2024] | CC BY 4.0 | n/a | https://www.mdpi.com/2071-1050/16/19/8726 and https://www.sciencedirect.com/science/article/pii/S1383586622021153?via%3Dihub | MT | TUB | 2024-12-13
2220 | BATT | 2 | Breaking and separating | ProcessLvl1 | mechanical recovery processes | 1 | Fragmentation | BATT_LIBToMechanical4 | ComponentLvl2 | anodeActiveMaterial | BATT_Losses_LIBBlackMassToPyro4 | n/a | n/a | ElementLvl1 | C | 3% | singleValue |  |  | REC | n/a | calc | 2032 | n/a | n/a | n/a | ±10% | n/a | 1 | n/a | n/a | n/a | 3 | n/a | 2 | 2 | [Vaccari et al., 2024] | CC BY 4.0 | n/a | https://www.sciencedirect.com/science/article/pii/S0921344924002374 | MT | TUB | 2024-12-11
2221 | BATT | 2 | Breaking and separating | ProcessLvl1 | mechanical recovery processes | 1 | Fragmentation | BATT_LIBToMechanical4 | ComponentLvl2 | cathodeActiveMaterial | BATT_Losses_LIBBlackMassToPyro4 | n/a | n/a | ElementLvl1 | Al | 3% | singleValue |  |  | REC | n/a | calc | 2032 | n/a | n/a | n/a | ±10% | n/a | 1 | n/a | n/a | n/a | 3 | n/a | 2 | 2 | [Vaccari et al., 2024] | CC BY 4.0 | n/a | https://www.sciencedirect.com/science/article/pii/S0921344924002374 | MT | TUB | 2024-12-11
2222 | BATT | 2 | Breaking and separating | ProcessLvl1 | mechanical recovery processes | 1 | Fragmentation | BATT_LIBToMechanical4 | ComponentLvl2 | cathodeActiveMaterial | BATT_Losses_LIBBlackMassToPyro4 | n/a | n/a | ElementLvl1 | Cl | 3% | singleValue |  |  | REC | n/a | calc | 2032 | n/a | n/a | n/a | ±10% | n/a | 1 | n/a | n/a | n/a | 3 | n/a | 2 | 2 | [Vaccari et al., 2024] | CC BY 4.0 | n/a | https://www.sciencedirect.com/science/article/pii/S0921344924002374 | MT | TUB | 2024-12-11
2223 | BATT | 2 | Breaking and separating | ProcessLvl1 | mechanical recovery processes | 1 | Fragmentation | BATT_LIBToMechanical4 | ComponentLvl2 | cathodeActiveMaterial | BATT_Losses_LIBBlackMassToPyro4 | n/a | n/a | ElementLvl1 | Co | 3% | singleValue |  |  | REC | n/a | calc | 2032 | n/a | n/a | n/a | ±10% | n/a | 1 | n/a | n/a | n/a | 3 | n/a | 2 | 2 | [Vaccari et al., 2024] | CC BY 4.0 | n/a | https://www.sciencedirect.com/science/article/pii/S0921344924002374 | MT | TUB | 2024-12-11
2224 | BATT | 2 | Breaking and separating | ProcessLvl1 | mechanical recovery processes | 1 | Fragmentation | BATT_LIBToMechanical4 | ComponentLvl2 | cathodeActiveMaterial | BATT_Losses_LIBBlackMassToPyro4 | n/a | n/a | ElementLvl1 | Fe | 3% | singleValue |  |  | REC | n/a | calc | 2032 | n/a | n/a | n/a | ±10% | n/a | 1 | n/a | n/a | n/a | 3 | n/a | 2 | 2 | [Vaccari et al., 2024] | CC BY 4.0 | n/a | https://www.sciencedirect.com/science/article/pii/S0921344924002374 | MT | TUB | 2024-12-11
2225 | BATT | 2 | Breaking and separating | ProcessLvl1 | mechanical recovery processes | 1 | Fragmentation | BATT_LIBToMechanical4 | ComponentLvl2 | cathodeActiveMaterial | BATT_Losses_LIBBlackMassToPyro4 | n/a | n/a | ElementLvl1 | Li | 3% | singleValue |  |  | REC | n/a | calc | 2032 | n/a | n/a | n/a | ±10% | n/a | 1 | n/a | n/a | n/a | 3 | n/a | 2 | 2 | [Vaccari et al., 2024] | CC BY 4.0 | n/a | https://www.sciencedirect.com/science/article/pii/S0921344924002374 | MT | TUB | 2024-12-11
2226 | BATT | 2 | Breaking and separating | ProcessLvl1 | mechanical recovery processes | 1 | Fragmentation | BATT_LIBToMechanical4 | ComponentLvl2 | cathodeActiveMaterial | BATT_Losses_LIBBlackMassToPyro4 | n/a | n/a | ElementLvl1 | Mn | 3% | singleValue |  |  | REC | n/a | calc | 2032 | n/a | n/a | n/a | ±10% | n/a | 1 | n/a | n/a | n/a | 3 | n/a | 2 | 2 | [Vaccari et al., 2024] | CC BY 4.0 | n/a | https://www.sciencedirect.com/science/article/pii/S0921344924002374 | MT | TUB | 2024-12-11
2227 | BATT | 2 | Breaking and separating | ProcessLvl1 | mechanical recovery processes | 1 | Fragmentation | BATT_LIBToMechanical4 | ComponentLvl2 | cathodeActiveMaterial | BATT_Losses_LIBBlackMassToPyro4 | n/a | n/a | ElementLvl1 | Ni | 3% | singleValue |  |  | REC | n/a | calc | 2032 | n/a | n/a | n/a | ±10% | n/a | 1 | n/a | n/a | n/a | 3 | n/a | 2 | 2 | [Vaccari et al., 2024] | CC BY 4.0 | n/a | https://www.sciencedirect.com/science/article/pii/S0921344924002374 | MT | TUB | 2024-12-11
2228 | BATT | 2 | Breaking and separating | ProcessLvl1 | mechanical recovery processes | 1 | Fragmentation | BATT_LIBToMechanical4 | ComponentLvl2 | cathodeActiveMaterial | BATT_Losses_LIBBlackMassToPyro4 | n/a | n/a | ElementLvl1 | O | 3% | singleValue |  |  | REC | n/a | calc | 2032 | n/a | n/a | n/a | ±10% | n/a | 1 | n/a | n/a | n/a | 3 | n/a | 2 | 2 | [Vaccari et al., 2024] | CC BY 4.0 | n/a | https://www.sciencedirect.com/science/article/pii/S0921344924002374 | MT | TUB | 2024-12-11
2229 | BATT | 2 | Breaking and separating | ProcessLvl1 | mechanical recovery processes | 1 | Fragmentation | BATT_LIBToMechanical4 | ComponentLvl2 | cathodeActiveMaterial | BATT_Losses_LIBBlackMassToPyro4 | n/a | n/a | ElementLvl1 | P | 3% | singleValue |  |  | REC | n/a | calc | 2032 | n/a | n/a | n/a | ±10% | n/a | 1 | n/a | n/a | n/a | 3 | n/a | 2 | 2 | [Vaccari et al., 2024] | CC BY 4.0 | n/a | https://www.sciencedirect.com/science/article/pii/S0921344924002374 | MT | TUB | 2024-12-11
2230 | BATT | 2 | Breaking and separating | ProcessLvl1 | mechanical recovery processes | 1 | Fragmentation | BATT_LIBToMechanical4 | ComponentLvl2 | cathodeActiveMaterial | BATT_Losses_LIBBlackMassToPyro4 | n/a | n/a | ElementLvl1 | S | 3% | singleValue |  |  | REC | n/a | calc | 2032 | n/a | n/a | n/a | ±10% | n/a | 1 | n/a | n/a | n/a | 3 | n/a | 2 | 2 | [Vaccari et al., 2024] | CC BY 4.0 | n/a | https://www.sciencedirect.com/science/article/pii/S0921344924002374 | MT | TUB | 2024-12-11
2231 | BATT | 2 | Breaking and separating | ProcessLvl1 | mechanical recovery processes | 1 | Fragmentation | BATT_LIBToMechanical4 | ComponentLvl2 | batteryCellCasing2 | BATT_Losses_mechRecLIB4 | n/a | n/a | MaterialLvl1 | AlAndAlAlloys | 6.224% | singleValue |  |  | REC | n/a | calc | 2032 | n/a | n/a | n/a | ±10% | n/a | 1 | n/a | n/a | n/a | 3 | n/a | 2 | 2 | [Vaccari et al., 2024] | CC BY 4.0 | n/a | https://www.sciencedirect.com/science/article/pii/S0921344924002374 | MT | TUB | 2024-12-11
2232 | BATT | 2 | Breaking and separating | ProcessLvl1 | mechanical recovery processes | 1 | Fragmentation | BATT_LIBToMechanical4 | ComponentLvl2 | batteryCellCasing2 | BATT_Losses_mechRecLIB4 | n/a | n/a | MaterialLvl1 | ferrousMetals1 | 6.224% | singleValue |  |  | REC | n/a | calc | 2032 | n/a | n/a | n/a | ±10% | n/a | 1 | n/a | n/a | n/a | 3 | n/a | 2 | 2 | [Vaccari et al., 2024] | CC BY 4.0 | n/a | https://www.sciencedirect.com/science/article/pii/S0921344924002374 | MT | TUB | 2024-12-11
2233 | BATT | 2 | Breaking and separating | ProcessLvl1 | mechanical recovery processes | 1 | Fragmentation | BATT_LIBToMechanical4 | ComponentLvl2 | batteryCellCasing2 | BATT_Losses_mechRecLIB4 | n/a | n/a | ElementLvl1 | Fe | 6.224% | singleValue |  |  | REC | n/a | calc | 2032 | n/a | n/a | n/a | ±10% | n/a | 1 | n/a | n/a | n/a | 3 | n/a | 2 | 2 | [Vaccari et al., 2024] | CC BY 4.0 | n/a | https://www.sciencedirect.com/science/article/pii/S0921344924002374 | MT | TUB | 2024-12-11
2234 | BATT | 2 | Breaking and separating | ProcessLvl1 | mechanical recovery processes | 1 | Fragmentation | BATT_LIBToMechanical4 | ComponentLvl2 | currentCollectorCathode | BATT_Losses_mechRecLIB4 | n/a | n/a | ElementLvl1 | Al | 5% | singleValue |  |  | REC | n/a | calc | 2032 | n/a | n/a | n/a | ±10% | n/a | 1 | n/a | n/a | n/a | 3 | n/a | 2 | 2 | [Vaccari et al., 2024] | CC BY 4.0 | n/a | https://www.sciencedirect.com/science/article/pii/S0921344924002374 | MT | TUB | 2024-12-11
2235 | BATT | 2 | Breaking and separating | ProcessLvl1 | mechanical recovery processes | 1 | Fragmentation | BATT_LIBToMechanical4 | ComponentLvl2 | currentCollectorAnode | BATT_Losses_mechRecLIB4 | n/a | n/a | ElementLvl1 | Cu | 5% | singleValue |  |  | REC | n/a | calc | 2032 | n/a | n/a | n/a | ±10% | n/a | 1 | n/a | n/a | n/a | 3 | n/a | 2 | 2 | [Vaccari et al., 2024] | CC BY 4.0 | n/a | https://www.sciencedirect.com/science/article/pii/S0921344924002374 | MT | TUB | 2024-12-11
2236 | BATT | 4 | Hydrometallurgy (Leaching/SolventExtraction/Priciptation&Crystallization) | ProcessLvl3 | hydrometallurgy batteries | 1 | Transformation | BATT_LIBAlloyToHydro4 | n/a | n/a | BATT_Losses_chemRecLIB4 | n/a | n/a | ElementLvl1 | Co | 1% | singleValue |  |  | REC | n/a | calc | 2032 | n/a | n/a | n/a | ±10% | n/a | 1 | n/a | n/a | n/a | 3 | n/a | 2 | 2 | [Hämmer and Wambach, 2024] | CC BY 4.0 | n/a | https://www.mdpi.com/2071-1050/16/19/8726 and https://www.sciencedirect.com/science/article/pii/S1383586622021153?via%3Dihub | MT | TUB | 2024-12-13
2237 | BATT | 4 | Hydrometallurgy (Leaching/SolventExtraction/Priciptation&Crystallization) | ProcessLvl3 | hydrometallurgy batteries | 1 | Transformation | BATT_LIBAlloyToHydro4 | n/a | n/a | BATT_Losses_chemRecLIB4 | n/a | n/a | ElementLvl1 | Ni | 1% | singleValue |  |  | REC | n/a | calc | 2032 | n/a | n/a | n/a | ±10% | n/a | 1 | n/a | n/a | n/a | 3 | n/a | 2 | 2 | [Hämmer and Wambach, 2024] | CC BY 4.0 | n/a | https://www.mdpi.com/2071-1050/16/19/8726 and https://www.sciencedirect.com/science/article/pii/S1383586622021153?via%3Dihub | MT | TUB | 2024-12-13
2238 | BATT | 2 | Breaking and separating | ProcessLvl1 | mechanical recovery processes | 1 | Fragmentation | BATT_LIBToMechanical4 | ComponentLvl2 | anodeActiveMaterial | BATT_Losses_LIBBlackMassToPyro4 | n/a | n/a | ElementLvl1 | C | 3% | singleValue |  |  | REC | n/a | calc | 2050 | n/a | n/a | n/a | ±15% | n/a | 1 | n/a | n/a | n/a | 4 | n/a | 2.5 | 2.5 | [Vaccari et al., 2024] | CC BY 4.0 | n/a | https://www.sciencedirect.com/science/article/pii/S0921344924002374 | MT | TUB | 2024-12-11
2239 | BATT | 2 | Breaking and separating | ProcessLvl1 | mechanical recovery processes | 1 | Fragmentation | BATT_LIBToMechanical4 | ComponentLvl2 | cathodeActiveMaterial | BATT_Losses_LIBBlackMassToPyro4 | n/a | n/a | ElementLvl1 | Al | 3% | singleValue |  |  | REC | n/a | calc | 2050 | n/a | n/a | n/a | ±15% | n/a | 1 | n/a | n/a | n/a | 4 | n/a | 2.5 | 2.5 | [Vaccari et al., 2024] | CC BY 4.0 | n/a | https://www.sciencedirect.com/science/article/pii/S0921344924002374 | MT | TUB | 2024-12-11
2240 | BATT | 2 | Breaking and separating | ProcessLvl1 | mechanical recovery processes | 1 | Fragmentation | BATT_LIBToMechanical4 | ComponentLvl2 | cathodeActiveMaterial | BATT_Losses_LIBBlackMassToPyro4 | n/a | n/a | ElementLvl1 | Cl | 3% | singleValue |  |  | REC | n/a | calc | 2050 | n/a | n/a | n/a | ±15% | n/a | 1 | n/a | n/a | n/a | 4 | n/a | 2.5 | 2.5 | [Vaccari et al., 2024] | CC BY 4.0 | n/a | https://www.sciencedirect.com/science/article/pii/S0921344924002374 | MT | TUB | 2024-12-11
2241 | BATT | 2 | Breaking and separating | ProcessLvl1 | mechanical recovery processes | 1 | Fragmentation | BATT_LIBToMechanical4 | ComponentLvl2 | cathodeActiveMaterial | BATT_Losses_LIBBlackMassToPyro4 | n/a | n/a | ElementLvl1 | Co | 3% | singleValue |  |  | REC | n/a | calc | 2050 | n/a | n/a | n/a | ±15% | n/a | 1 | n/a | n/a | n/a | 4 | n/a | 2.5 | 2.5 | [Vaccari et al., 2024] | CC BY 4.0 | n/a | https://www.sciencedirect.com/science/article/pii/S0921344924002374 | MT | TUB | 2024-12-11
2242 | BATT | 2 | Breaking and separating | ProcessLvl1 | mechanical recovery processes | 1 | Fragmentation | BATT_LIBToMechanical4 | ComponentLvl2 | cathodeActiveMaterial | BATT_Losses_LIBBlackMassToPyro4 | n/a | n/a | ElementLvl1 | Fe | 3% | singleValue |  |  | REC | n/a | calc | 2050 | n/a | n/a | n/a | ±15% | n/a | 1 | n/a | n/a | n/a | 4 | n/a | 2.5 | 2.5 | [Vaccari et al., 2024] | CC BY 4.0 | n/a | https://www.sciencedirect.com/science/article/pii/S0921344924002374 | MT | TUB | 2024-12-11
2243 | BATT | 2 | Breaking and separating | ProcessLvl1 | mechanical recovery processes | 1 | Fragmentation | BATT_LIBToMechanical4 | ComponentLvl2 | cathodeActiveMaterial | BATT_Losses_LIBBlackMassToPyro4 | n/a | n/a | ElementLvl1 | Li | 3% | singleValue |  |  | REC | n/a | calc | 2050 | n/a | n/a | n/a | ±15% | n/a | 1 | n/a | n/a | n/a | 4 | n/a | 2.5 | 2.5 | [Vaccari et al., 2024] | CC BY 4.0 | n/a | https://www.sciencedirect.com/science/article/pii/S0921344924002374 | MT | TUB | 2024-12-11
2244 | BATT | 2 | Breaking and separating | ProcessLvl1 | mechanical recovery processes | 1 | Fragmentation | BATT_LIBToMechanical4 | ComponentLvl2 | cathodeActiveMaterial | BATT_Losses_LIBBlackMassToPyro4 | n/a | n/a | ElementLvl1 | Mn | 3% | singleValue |  |  | REC | n/a | calc | 2050 | n/a | n/a | n/a | ±15% | n/a | 1 | n/a | n/a | n/a | 4 | n/a | 2.5 | 2.5 | [Vaccari et al., 2024] | CC BY 4.0 | n/a | https://www.sciencedirect.com/science/article/pii/S0921344924002374 | MT | TUB | 2024-12-11
2245 | BATT | 2 | Breaking and separating | ProcessLvl1 | mechanical recovery processes | 1 | Fragmentation | BATT_LIBToMechanical4 | ComponentLvl2 | cathodeActiveMaterial | BATT_Losses_LIBBlackMassToPyro4 | n/a | n/a | ElementLvl1 | Ni | 3% | singleValue |  |  | REC | n/a | calc | 2050 | n/a | n/a | n/a | ±15% | n/a | 1 | n/a | n/a | n/a | 4 | n/a | 2.5 | 2.5 | [Vaccari et al., 2024] | CC BY 4.0 | n/a | https://www.sciencedirect.com/science/article/pii/S0921344924002374 | MT | TUB | 2024-12-11
2246 | BATT | 2 | Breaking and separating | ProcessLvl1 | mechanical recovery processes | 1 | Fragmentation | BATT_LIBToMechanical4 | ComponentLvl2 | cathodeActiveMaterial | BATT_Losses_LIBBlackMassToPyro4 | n/a | n/a | ElementLvl1 | O | 3% | singleValue |  |  | REC | n/a | calc | 2050 | n/a | n/a | n/a | ±15% | n/a | 1 | n/a | n/a | n/a | 4 | n/a | 2.5 | 2.5 | [Vaccari et al., 2024] | CC BY 4.0 | n/a | https://www.sciencedirect.com/science/article/pii/S0921344924002374 | MT | TUB | 2024-12-11
2247 | BATT | 2 | Breaking and separating | ProcessLvl1 | mechanical recovery processes | 1 | Fragmentation | BATT_LIBToMechanical4 | ComponentLvl2 | cathodeActiveMaterial | BATT_Losses_LIBBlackMassToPyro4 | n/a | n/a | ElementLvl1 | P | 3% | singleValue |  |  | REC | n/a | calc | 2050 | n/a | n/a | n/a | ±15% | n/a | 1 | n/a | n/a | n/a | 4 | n/a | 2.5 | 2.5 | [Vaccari et al., 2024] | CC BY 4.0 | n/a | https://www.sciencedirect.com/science/article/pii/S0921344924002374 | MT | TUB | 2024-12-11
2248 | BATT | 2 | Breaking and separating | ProcessLvl1 | mechanical recovery processes | 1 | Fragmentation | BATT_LIBToMechanical4 | ComponentLvl2 | cathodeActiveMaterial | BATT_Losses_LIBBlackMassToPyro4 | n/a | n/a | ElementLvl1 | S | 3% | singleValue |  |  | REC | n/a | calc | 2050 | n/a | n/a | n/a | ±15% | n/a | 1 | n/a | n/a | n/a | 4 | n/a | 2.5 | 2.5 | [Vaccari et al., 2024] | CC BY 4.0 | n/a | https://www.sciencedirect.com/science/article/pii/S0921344924002374 | MT | TUB | 2024-12-11
2249 | BATT | 2 | Breaking and separating | ProcessLvl1 | mechanical recovery processes | 1 | Fragmentation | BATT_LIBToMechanical4 | ComponentLvl2 | batteryCellCasing2 | BATT_Losses_mechRecLIB4 | n/a | n/a | MaterialLvl1 | AlAndAlAlloys | 6.224% | singleValue |  |  | REC | n/a | calc | 2050 | n/a | n/a | n/a | ±15% | n/a | 1 | n/a | n/a | n/a | 4 | n/a | 2.5 | 2.5 | [Vaccari et al., 2024] | CC BY 4.0 | n/a | https://www.sciencedirect.com/science/article/pii/S0921344924002374 | MT | TUB | 2024-12-11
2250 | BATT | 2 | Breaking and separating | ProcessLvl1 | mechanical recovery processes | 1 | Fragmentation | BATT_LIBToMechanical4 | ComponentLvl2 | batteryCellCasing2 | BATT_Losses_mechRecLIB4 | n/a | n/a | MaterialLvl1 | ferrousMetals1 | 6.224% | singleValue |  |  | REC | n/a | calc | 2050 | n/a | n/a | n/a | ±15% | n/a | 1 | n/a | n/a | n/a | 4 | n/a | 2.5 | 2.5 | [Vaccari et al., 2024] | CC BY 4.0 | n/a | https://www.sciencedirect.com/science/article/pii/S0921344924002374 | MT | TUB | 2024-12-11
2251 | BATT | 2 | Breaking and separating | ProcessLvl1 | mechanical recovery processes | 1 | Fragmentation | BATT_LIBToMechanical4 | ComponentLvl2 | batteryCellCasing2 | BATT_Losses_mechRecLIB4 | n/a | n/a | ElementLvl1 | Fe | 6.224% | singleValue |  |  | REC | n/a | calc | 2050 | n/a | n/a | n/a | ±15% | n/a | 1 | n/a | n/a | n/a | 4 | n/a | 2.5 | 2.5 | [Vaccari et al., 2024] | CC BY 4.0 | n/a | https://www.sciencedirect.com/science/article/pii/S0921344924002374 | MT | TUB | 2024-12-11
2252 | BATT | 2 | Breaking and separating | ProcessLvl1 | mechanical recovery processes | 1 | Fragmentation | BATT_LIBToMechanical4 | ComponentLvl2 | currentCollectorCathode | BATT_Losses_mechRecLIB4 | n/a | n/a | ElementLvl1 | Al | 5% | singleValue |  |  | REC | n/a | calc | 2050 | n/a | n/a | n/a | ±15% | n/a | 1 | n/a | n/a | n/a | 4 | n/a | 2.5 | 2.5 | [Vaccari et al., 2024] | CC BY 4.0 | n/a | https://www.sciencedirect.com/science/article/pii/S0921344924002374 | MT | TUB | 2024-12-11
2253 | BATT | 2 | Breaking and separating | ProcessLvl1 | mechanical recovery processes | 1 | Fragmentation | BATT_LIBToMechanical4 | ComponentLvl2 | currentCollectorAnode | BATT_Losses_mechRecLIB4 | n/a | n/a | ElementLvl1 | Cu | 5% | singleValue |  |  | REC | n/a | calc | 2050 | n/a | n/a | n/a | ±15% | n/a | 1 | n/a | n/a | n/a | 4 | n/a | 2.5 | 2.5 | [Vaccari et al., 2024] | CC BY 4.0 | n/a | https://www.sciencedirect.com/science/article/pii/S0921344924002374 | MT | TUB | 2024-12-11
2254 | BATT | 4 | Hydrometallurgy (Leaching/SolventExtraction/Priciptation&Crystallization) | ProcessLvl3 | hydrometallurgy batteries | 1 | Transformation | BATT_LIBAlloyToHydro4 | n/a | n/a | BATT_Losses_chemRecLIB4 | n/a | n/a | ElementLvl1 | Co | 1% | singleValue |  |  | REC | n/a | calc | 2050 | n/a | n/a | n/a | ±15% | n/a | 1 | n/a | n/a | n/a | 4 | n/a | 2.5 | 2.5 | [Hämmer and Wambach, 2024] | CC BY 4.0 | n/a | https://www.mdpi.com/2071-1050/16/19/8726 and https://www.sciencedirect.com/science/article/pii/S1383586622021153?via%3Dihub | MT | TUB | 2024-12-13
2255 | BATT | 4 | Hydrometallurgy (Leaching/SolventExtraction/Priciptation&Crystallization) | ProcessLvl3 | hydrometallurgy batteries | 1 | Transformation | BATT_LIBAlloyToHydro4 | n/a | n/a | BATT_Losses_chemRecLIB4 | n/a | n/a | ElementLvl1 | Ni | 1% | singleValue |  |  | REC | n/a | calc | 2050 | n/a | n/a | n/a | ±15% | n/a | 1 | n/a | n/a | n/a | 4 | n/a | 2.5 | 2.5 | [Hämmer and Wambach, 2024] | CC BY 4.0 | n/a | https://www.mdpi.com/2071-1050/16/19/8726 and https://www.sciencedirect.com/science/article/pii/S1383586622021153?via%3Dihub | MT | TUB | 2024-12-13
2256 | BATT | 1 | Breaking and separating | ProcessLvl1 | mechanical recovery processes | 1 | Fragmentation | BATT_LIBToDirectRecycling | ComponentLvl2 | anodeActiveMaterial | BATT_AAMToRegeneration | n/a | n/a | MaterialLvl4 | graphite4 | 98.69% | singleValue |  |  | BAU/REC/CIR | n/a | meas | 2022 | n/a | n/a | n/a | ±10% | n/a | 3 | n/a | n/a | n/a | 1 | n/a | 2 | 2 | [Lu et al. 2022] | CC BY 4.0 | n/a | https://pdf.sciencedirectassets.com/271948/1-s2.0-S1383586622X00130/1-s2.0-S1383586622010425/main.pdf?X-Amz-Security-Token=IQoJb3JpZ2luX2VjEKT%2F%2F%2F%2F%2F%2F%2F%2F%2F%2FwEaCXVzLWVhc3QtMSJHMEUCIEJIwFTrfhiHy4RQEG43Ef5W4KP%2Fse9AQ1OdO34QqdK5AiEAy47aDhnC8ww3TSpa35ofk47tCY%2BhM0qnDNDWjCsFNggqvAUIjP%2F%2F%2F%2F%2F%2F%2F%2F%2F%2FARAFGgwwNTkwMDM1NDY4NjUiDAW9S4rXVbjwJcBTCyqQBSLPjAQv%2FDPPlAhe3wkqk9NnxQ9U2YXt%2BhLHQ65I4vWCwbPv3lmbH4gN4XZss9CBLidyT%2B5nj6oCE0HKqS2%2B3y6MTpiYVfnkTjNJG4cjjdslK%2Fr5t1LxEOkwieatxi79Kut%2BfWlCuAjv%2BLKNAIOYlEG9e1oxsB7ilaen54ergFnZ4eQT2mkPxpKHRu6POLogMlbu0HZTsdC%2BYpxxtPVzQH1r%2FSvAjUi%2BVJdX0R1%2FEXo48XklrU8nicXes6yBtSIzcQpkCfLq3lfSqP4Px0LzyhiVDKEkf%2FFuX5QwRbfIpO8gnjHt5haNHOJphHznd2ngVUmg%2F7QW694canx1w14YrD%2FSIzBUNh5Xx%2BTlFmQt4wpKb8fHKTUldTgf2ranVHoi4PNLasflyFQttL7GTyHFpfNW7%2FygIBKXiLgPmFDNxxqLase6JGx3Yc3wazvuJebgxRm4tYHmCRzBsMEn8cBJ5lL5m4%2FoTBSXOqrFrcjm%2B%2BYMAKgn5g%2FpigE5AHUu19gqvk7RYguaPb%2BpsUlC576isxeJzOCum3urQQ7k3DFmETVYHLVaT5FdvzFGeXzf5vWIohHA5HhnuNa4MP98o6v%2FZ7stgZ%2BhxUMDmMw3Ks1WRpzKIHfmDcMRYe840v%2FNek8T4x8UYy%2F6%2Fynx%2Br%2F3iltAMqcy%2FcO2t73c6lrraUop30i1ZQmPI9Ufu4gBkrjd4y8JAN12E8LloDnj4aml%2FBMdiZXseeJGFrPijlxODraP6qHfuZmlD0SQvl1qVtWfZofXsgaNa%2FeeoSLd8aw1HptcQ524lFXYHpwpYeLsaCuZShspFkyW85LG8raNdbWtP6EQ2PqrZydY8BSjKH19OPjOR4WO4VxWaOxQd5iBwZ%2FYlrk9MObd%2FrsGOrEB9ST5E8PCfp1ygrZywaU7InAkOiJGXe%2BHJ5Wfqx5gyQM%2BgN8pHyLck123LgcDih2Kdcrc4GRvu1jPfiO0FDJA%2FA2V8lgCYy82h8b%2Fw9DHMMzpHKFpqnEtqV5rMXH6ioSCzjxzDzHb9Hx4gJdgGM8b2wKQCnr2nVSrZ6frmVBt1mUP1yZFRXhGGf4NPuYMlO8b1qi2cWt2NyT7%2F0OLYYK4%2BD2swAtNm%2BMMOZ41qOGbZN6c&X-Amz-Algorithm=AWS4-HMAC-SHA256&X-Amz-Date=20250109T115709Z&X-Amz-SignedHeaders=host&X-Amz-Expires=300&X-Amz-Credential=ASIAQ3PHCVTY5INGZQLN%2F20250109%2Fus-east-1%2Fs3%2Faws4_request&X-Amz-Signature=4bdf060a61048b1e0fb23a9e2bdf9d0ebd8a2a905d543cc7d8bb6f13107a076e&hash=c52de67f5feb0c27d968488c1cbadadf9d6bb1f56ee7deaac3a7dea9595e43e7&host=68042c943591013ac2b2430a89b270f6af2c76d8dfd086a07176afe7c76c2c61&pii=S1383586622010425&tid=spdf-50627f0d-c503-4269-a04b-2fd536fd2062&sid=31e1de1925ff154c6e48aed-834933ca4474gxrqb&type=client&tsoh=d3d3LnNjaWVuY2VkaXJlY3QuY29t&ua=02055e0200565c035b57&rr=8ff43f84190fdbc5&cc=de | FM | TUB | 2025-01-09
2257 | BATT | 1 | Breaking and separating | ProcessLvl1 | mechanical recovery processes | 1 | Fragmentation | BATT_LIBToDirectRecycling | ComponentLvl2 | cathodeActiveMaterial | BATT_CAMToRegeneration | n/a | n/a | ElementLvl1 | Fe | 98.69% | singleValue |  |  | BAU/REC/CIR | n/a | meas | 2022 | n/a | n/a | n/a | ±10% | n/a | 3 | n/a | n/a | n/a | 1 | n/a | 2 | 2 | [Lu et al. 2022] | CC BY 4.0 | n/a | https://pdf.sciencedirectassets.com/271948/1-s2.0-S1383586622X00130/1-s2.0-S1383586622010425/main.pdf?X-Amz-Security-Token=IQoJb3JpZ2luX2VjEKT%2F%2F%2F%2F%2F%2F%2F%2F%2F%2FwEaCXVzLWVhc3QtMSJHMEUCIEJIwFTrfhiHy4RQEG43Ef5W4KP%2Fse9AQ1OdO34QqdK5AiEAy47aDhnC8ww3TSpa35ofk47tCY%2BhM0qnDNDWjCsFNggqvAUIjP%2F%2F%2F%2F%2F%2F%2F%2F%2F%2FARAFGgwwNTkwMDM1NDY4NjUiDAW9S4rXVbjwJcBTCyqQBSLPjAQv%2FDPPlAhe3wkqk9NnxQ9U2YXt%2BhLHQ65I4vWCwbPv3lmbH4gN4XZss9CBLidyT%2B5nj6oCE0HKqS2%2B3y6MTpiYVfnkTjNJG4cjjdslK%2Fr5t1LxEOkwieatxi79Kut%2BfWlCuAjv%2BLKNAIOYlEG9e1oxsB7ilaen54ergFnZ4eQT2mkPxpKHRu6POLogMlbu0HZTsdC%2BYpxxtPVzQH1r%2FSvAjUi%2BVJdX0R1%2FEXo48XklrU8nicXes6yBtSIzcQpkCfLq3lfSqP4Px0LzyhiVDKEkf%2FFuX5QwRbfIpO8gnjHt5haNHOJphHznd2ngVUmg%2F7QW694canx1w14YrD%2FSIzBUNh5Xx%2BTlFmQt4wpKb8fHKTUldTgf2ranVHoi4PNLasflyFQttL7GTyHFpfNW7%2FygIBKXiLgPmFDNxxqLase6JGx3Yc3wazvuJebgxRm4tYHmCRzBsMEn8cBJ5lL5m4%2FoTBSXOqrFrcjm%2B%2BYMAKgn5g%2FpigE5AHUu19gqvk7RYguaPb%2BpsUlC576isxeJzOCum3urQQ7k3DFmETVYHLVaT5FdvzFGeXzf5vWIohHA5HhnuNa4MP98o6v%2FZ7stgZ%2BhxUMDmMw3Ks1WRpzKIHfmDcMRYe840v%2FNek8T4x8UYy%2F6%2Fynx%2Br%2F3iltAMqcy%2FcO2t73c6lrraUop30i1ZQmPI9Ufu4gBkrjd4y8JAN12E8LloDnj4aml%2FBMdiZXseeJGFrPijlxODraP6qHfuZmlD0SQvl1qVtWfZofXsgaNa%2FeeoSLd8aw1HptcQ524lFXYHpwpYeLsaCuZShspFkyW85LG8raNdbWtP6EQ2PqrZydY8BSjKH19OPjOR4WO4VxWaOxQd5iBwZ%2FYlrk9MObd%2FrsGOrEB9ST5E8PCfp1ygrZywaU7InAkOiJGXe%2BHJ5Wfqx5gyQM%2BgN8pHyLck123LgcDih2Kdcrc4GRvu1jPfiO0FDJA%2FA2V8lgCYy82h8b%2Fw9DHMMzpHKFpqnEtqV5rMXH6ioSCzjxzDzHb9Hx4gJdgGM8b2wKQCnr2nVSrZ6frmVBt1mUP1yZFRXhGGf4NPuYMlO8b1qi2cWt2NyT7%2F0OLYYK4%2BD2swAtNm%2BMMOZ41qOGbZN6c&X-Amz-Algorithm=AWS4-HMAC-SHA256&X-Amz-Date=20250109T115709Z&X-Amz-SignedHeaders=host&X-Amz-Expires=300&X-Amz-Credential=ASIAQ3PHCVTY5INGZQLN%2F20250109%2Fus-east-1%2Fs3%2Faws4_request&X-Amz-Signature=4bdf060a61048b1e0fb23a9e2bdf9d0ebd8a2a905d543cc7d8bb6f13107a076e&hash=c52de67f5feb0c27d968488c1cbadadf9d6bb1f56ee7deaac3a7dea9595e43e7&host=68042c943591013ac2b2430a89b270f6af2c76d8dfd086a07176afe7c76c2c61&pii=S1383586622010425&tid=spdf-50627f0d-c503-4269-a04b-2fd536fd2062&sid=31e1de1925ff154c6e48aed-834933ca4474gxrqb&type=client&tsoh=d3d3LnNjaWVuY2VkaXJlY3QuY29t&ua=02055e0200565c035b57&rr=8ff43f84190fdbc5&cc=de | FM | TUB | 2025-01-09
2258 | BATT | 1 | Breaking and separating | ProcessLvl1 | mechanical recovery processes | 1 | Fragmentation | BATT_LIBToDirectRecycling | ComponentLvl2 | cathodeActiveMaterial | BATT_CAMToRegeneration | n/a | n/a | ElementLvl1 | P | 98.69% | singleValue |  |  | BAU/REC/CIR | n/a | meas | 2022 | n/a | n/a | n/a | ±10% | n/a | 3 | n/a | n/a | n/a | 1 | n/a | 2 | 2 | [Lu et al. 2022] | CC BY 4.0 | n/a | https://pdf.sciencedirectassets.com/271948/1-s2.0-S1383586622X00130/1-s2.0-S1383586622010425/main.pdf?X-Amz-Security-Token=IQoJb3JpZ2luX2VjEKT%2F%2F%2F%2F%2F%2F%2F%2F%2F%2FwEaCXVzLWVhc3QtMSJHMEUCIEJIwFTrfhiHy4RQEG43Ef5W4KP%2Fse9AQ1OdO34QqdK5AiEAy47aDhnC8ww3TSpa35ofk47tCY%2BhM0qnDNDWjCsFNggqvAUIjP%2F%2F%2F%2F%2F%2F%2F%2F%2F%2FARAFGgwwNTkwMDM1NDY4NjUiDAW9S4rXVbjwJcBTCyqQBSLPjAQv%2FDPPlAhe3wkqk9NnxQ9U2YXt%2BhLHQ65I4vWCwbPv3lmbH4gN4XZss9CBLidyT%2B5nj6oCE0HKqS2%2B3y6MTpiYVfnkTjNJG4cjjdslK%2Fr5t1LxEOkwieatxi79Kut%2BfWlCuAjv%2BLKNAIOYlEG9e1oxsB7ilaen54ergFnZ4eQT2mkPxpKHRu6POLogMlbu0HZTsdC%2BYpxxtPVzQH1r%2FSvAjUi%2BVJdX0R1%2FEXo48XklrU8nicXes6yBtSIzcQpkCfLq3lfSqP4Px0LzyhiVDKEkf%2FFuX5QwRbfIpO8gnjHt5haNHOJphHznd2ngVUmg%2F7QW694canx1w14YrD%2FSIzBUNh5Xx%2BTlFmQt4wpKb8fHKTUldTgf2ranVHoi4PNLasflyFQttL7GTyHFpfNW7%2FygIBKXiLgPmFDNxxqLase6JGx3Yc3wazvuJebgxRm4tYHmCRzBsMEn8cBJ5lL5m4%2FoTBSXOqrFrcjm%2B%2BYMAKgn5g%2FpigE5AHUu19gqvk7RYguaPb%2BpsUlC576isxeJzOCum3urQQ7k3DFmETVYHLVaT5FdvzFGeXzf5vWIohHA5HhnuNa4MP98o6v%2FZ7stgZ%2BhxUMDmMw3Ks1WRpzKIHfmDcMRYe840v%2FNek8T4x8UYy%2F6%2Fynx%2Br%2F3iltAMqcy%2FcO2t73c6lrraUop30i1ZQmPI9Ufu4gBkrjd4y8JAN12E8LloDnj4aml%2FBMdiZXseeJGFrPijlxODraP6qHfuZmlD0SQvl1qVtWfZofXsgaNa%2FeeoSLd8aw1HptcQ524lFXYHpwpYeLsaCuZShspFkyW85LG8raNdbWtP6EQ2PqrZydY8BSjKH19OPjOR4WO4VxWaOxQd5iBwZ%2FYlrk9MObd%2FrsGOrEB9ST5E8PCfp1ygrZywaU7InAkOiJGXe%2BHJ5Wfqx5gyQM%2BgN8pHyLck123LgcDih2Kdcrc4GRvu1jPfiO0FDJA%2FA2V8lgCYy82h8b%2Fw9DHMMzpHKFpqnEtqV5rMXH6ioSCzjxzDzHb9Hx4gJdgGM8b2wKQCnr2nVSrZ6frmVBt1mUP1yZFRXhGGf4NPuYMlO8b1qi2cWt2NyT7%2F0OLYYK4%2BD2swAtNm%2BMMOZ41qOGbZN6c&X-Amz-Algorithm=AWS4-HMAC-SHA256&X-Amz-Date=20250109T115709Z&X-Amz-SignedHeaders=host&X-Amz-Expires=300&X-Amz-Credential=ASIAQ3PHCVTY5INGZQLN%2F20250109%2Fus-east-1%2Fs3%2Faws4_request&X-Amz-Signature=4bdf060a61048b1e0fb23a9e2bdf9d0ebd8a2a905d543cc7d8bb6f13107a076e&hash=c52de67f5feb0c27d968488c1cbadadf9d6bb1f56ee7deaac3a7dea9595e43e7&host=68042c943591013ac2b2430a89b270f6af2c76d8dfd086a07176afe7c76c2c61&pii=S1383586622010425&tid=spdf-50627f0d-c503-4269-a04b-2fd536fd2062&sid=31e1de1925ff154c6e48aed-834933ca4474gxrqb&type=client&tsoh=d3d3LnNjaWVuY2VkaXJlY3QuY29t&ua=02055e0200565c035b57&rr=8ff43f84190fdbc5&cc=de | FM | TUB | 2025-01-09
2259 | BATT | 1 | Breaking and separating | ProcessLvl1 | mechanical recovery processes | 1 | Fragmentation | BATT_LIBToDirectRecycling | ComponentLvl2 | cathodeActiveMaterial | BATT_CAMToRegeneration | n/a | n/a | ElementLvl1 | O | 98.69% | singleValue |  |  | BAU/REC/CIR | n/a | meas | 2022 | n/a | n/a | n/a | ±10% | n/a | 3 | n/a | n/a | n/a | 1 | n/a | 2 | 2 | [Lu et al. 2022] | CC BY 4.0 | n/a | https://pdf.sciencedirectassets.com/271948/1-s2.0-S1383586622X00130/1-s2.0-S1383586622010425/main.pdf?X-Amz-Security-Token=IQoJb3JpZ2luX2VjEKT%2F%2F%2F%2F%2F%2F%2F%2F%2F%2FwEaCXVzLWVhc3QtMSJHMEUCIEJIwFTrfhiHy4RQEG43Ef5W4KP%2Fse9AQ1OdO34QqdK5AiEAy47aDhnC8ww3TSpa35ofk47tCY%2BhM0qnDNDWjCsFNggqvAUIjP%2F%2F%2F%2F%2F%2F%2F%2F%2F%2FARAFGgwwNTkwMDM1NDY4NjUiDAW9S4rXVbjwJcBTCyqQBSLPjAQv%2FDPPlAhe3wkqk9NnxQ9U2YXt%2BhLHQ65I4vWCwbPv3lmbH4gN4XZss9CBLidyT%2B5nj6oCE0HKqS2%2B3y6MTpiYVfnkTjNJG4cjjdslK%2Fr5t1LxEOkwieatxi79Kut%2BfWlCuAjv%2BLKNAIOYlEG9e1oxsB7ilaen54ergFnZ4eQT2mkPxpKHRu6POLogMlbu0HZTsdC%2BYpxxtPVzQH1r%2FSvAjUi%2BVJdX0R1%2FEXo48XklrU8nicXes6yBtSIzcQpkCfLq3lfSqP4Px0LzyhiVDKEkf%2FFuX5QwRbfIpO8gnjHt5haNHOJphHznd2ngVUmg%2F7QW694canx1w14YrD%2FSIzBUNh5Xx%2BTlFmQt4wpKb8fHKTUldTgf2ranVHoi4PNLasflyFQttL7GTyHFpfNW7%2FygIBKXiLgPmFDNxxqLase6JGx3Yc3wazvuJebgxRm4tYHmCRzBsMEn8cBJ5lL5m4%2FoTBSXOqrFrcjm%2B%2BYMAKgn5g%2FpigE5AHUu19gqvk7RYguaPb%2BpsUlC576isxeJzOCum3urQQ7k3DFmETVYHLVaT5FdvzFGeXzf5vWIohHA5HhnuNa4MP98o6v%2FZ7stgZ%2BhxUMDmMw3Ks1WRpzKIHfmDcMRYe840v%2FNek8T4x8UYy%2F6%2Fynx%2Br%2F3iltAMqcy%2FcO2t73c6lrraUop30i1ZQmPI9Ufu4gBkrjd4y8JAN12E8LloDnj4aml%2FBMdiZXseeJGFrPijlxODraP6qHfuZmlD0SQvl1qVtWfZofXsgaNa%2FeeoSLd8aw1HptcQ524lFXYHpwpYeLsaCuZShspFkyW85LG8raNdbWtP6EQ2PqrZydY8BSjKH19OPjOR4WO4VxWaOxQd5iBwZ%2FYlrk9MObd%2FrsGOrEB9ST5E8PCfp1ygrZywaU7InAkOiJGXe%2BHJ5Wfqx5gyQM%2BgN8pHyLck123LgcDih2Kdcrc4GRvu1jPfiO0FDJA%2FA2V8lgCYy82h8b%2Fw9DHMMzpHKFpqnEtqV5rMXH6ioSCzjxzDzHb9Hx4gJdgGM8b2wKQCnr2nVSrZ6frmVBt1mUP1yZFRXhGGf4NPuYMlO8b1qi2cWt2NyT7%2F0OLYYK4%2BD2swAtNm%2BMMOZ41qOGbZN6c&X-Amz-Algorithm=AWS4-HMAC-SHA256&X-Amz-Date=20250109T115709Z&X-Amz-SignedHeaders=host&X-Amz-Expires=300&X-Amz-Credential=ASIAQ3PHCVTY5INGZQLN%2F20250109%2Fus-east-1%2Fs3%2Faws4_request&X-Amz-Signature=4bdf060a61048b1e0fb23a9e2bdf9d0ebd8a2a905d543cc7d8bb6f13107a076e&hash=c52de67f5feb0c27d968488c1cbadadf9d6bb1f56ee7deaac3a7dea9595e43e7&host=68042c943591013ac2b2430a89b270f6af2c76d8dfd086a07176afe7c76c2c61&pii=S1383586622010425&tid=spdf-50627f0d-c503-4269-a04b-2fd536fd2062&sid=31e1de1925ff154c6e48aed-834933ca4474gxrqb&type=client&tsoh=d3d3LnNjaWVuY2VkaXJlY3QuY29t&ua=02055e0200565c035b57&rr=8ff43f84190fdbc5&cc=de | FM | TUB | 2025-01-09
2260 | BATT | 1 | Breaking and separating | ProcessLvl1 | mechanical recovery processes | 1 | Fragmentation | BATT_LIBToDirectRecycling | ComponentLvl2 | cathodeActiveMaterial | BATT_CAMToRegeneration | n/a | n/a | ElementLvl1 | Li | 98.69% | singleValue |  |  | BAU/REC/CIR | n/a | meas | 2022 | n/a | n/a | n/a | ±10% | n/a | 3 | n/a | n/a | n/a | 1 | n/a | 2 | 2 | [Lu et al. 2022] | CC BY 4.0 | n/a | https://pdf.sciencedirectassets.com/271948/1-s2.0-S1383586622X00130/1-s2.0-S1383586622010425/main.pdf?X-Amz-Security-Token=IQoJb3JpZ2luX2VjEKT%2F%2F%2F%2F%2F%2F%2F%2F%2F%2FwEaCXVzLWVhc3QtMSJHMEUCIEJIwFTrfhiHy4RQEG43Ef5W4KP%2Fse9AQ1OdO34QqdK5AiEAy47aDhnC8ww3TSpa35ofk47tCY%2BhM0qnDNDWjCsFNggqvAUIjP%2F%2F%2F%2F%2F%2F%2F%2F%2F%2FARAFGgwwNTkwMDM1NDY4NjUiDAW9S4rXVbjwJcBTCyqQBSLPjAQv%2FDPPlAhe3wkqk9NnxQ9U2YXt%2BhLHQ65I4vWCwbPv3lmbH4gN4XZss9CBLidyT%2B5nj6oCE0HKqS2%2B3y6MTpiYVfnkTjNJG4cjjdslK%2Fr5t1LxEOkwieatxi79Kut%2BfWlCuAjv%2BLKNAIOYlEG9e1oxsB7ilaen54ergFnZ4eQT2mkPxpKHRu6POLogMlbu0HZTsdC%2BYpxxtPVzQH1r%2FSvAjUi%2BVJdX0R1%2FEXo48XklrU8nicXes6yBtSIzcQpkCfLq3lfSqP4Px0LzyhiVDKEkf%2FFuX5QwRbfIpO8gnjHt5haNHOJphHznd2ngVUmg%2F7QW694canx1w14YrD%2FSIzBUNh5Xx%2BTlFmQt4wpKb8fHKTUldTgf2ranVHoi4PNLasflyFQttL7GTyHFpfNW7%2FygIBKXiLgPmFDNxxqLase6JGx3Yc3wazvuJebgxRm4tYHmCRzBsMEn8cBJ5lL5m4%2FoTBSXOqrFrcjm%2B%2BYMAKgn5g%2FpigE5AHUu19gqvk7RYguaPb%2BpsUlC576isxeJzOCum3urQQ7k3DFmETVYHLVaT5FdvzFGeXzf5vWIohHA5HhnuNa4MP98o6v%2FZ7stgZ%2BhxUMDmMw3Ks1WRpzKIHfmDcMRYe840v%2FNek8T4x8UYy%2F6%2Fynx%2Br%2F3iltAMqcy%2FcO2t73c6lrraUop30i1ZQmPI9Ufu4gBkrjd4y8JAN12E8LloDnj4aml%2FBMdiZXseeJGFrPijlxODraP6qHfuZmlD0SQvl1qVtWfZofXsgaNa%2FeeoSLd8aw1HptcQ524lFXYHpwpYeLsaCuZShspFkyW85LG8raNdbWtP6EQ2PqrZydY8BSjKH19OPjOR4WO4VxWaOxQd5iBwZ%2FYlrk9MObd%2FrsGOrEB9ST5E8PCfp1ygrZywaU7InAkOiJGXe%2BHJ5Wfqx5gyQM%2BgN8pHyLck123LgcDih2Kdcrc4GRvu1jPfiO0FDJA%2FA2V8lgCYy82h8b%2Fw9DHMMzpHKFpqnEtqV5rMXH6ioSCzjxzDzHb9Hx4gJdgGM8b2wKQCnr2nVSrZ6frmVBt1mUP1yZFRXhGGf4NPuYMlO8b1qi2cWt2NyT7%2F0OLYYK4%2BD2swAtNm%2BMMOZ41qOGbZN6c&X-Amz-Algorithm=AWS4-HMAC-SHA256&X-Amz-Date=20250109T115709Z&X-Amz-SignedHeaders=host&X-Amz-Expires=300&X-Amz-Credential=ASIAQ3PHCVTY5INGZQLN%2F20250109%2Fus-east-1%2Fs3%2Faws4_request&X-Amz-Signature=4bdf060a61048b1e0fb23a9e2bdf9d0ebd8a2a905d543cc7d8bb6f13107a076e&hash=c52de67f5feb0c27d968488c1cbadadf9d6bb1f56ee7deaac3a7dea9595e43e7&host=68042c943591013ac2b2430a89b270f6af2c76d8dfd086a07176afe7c76c2c61&pii=S1383586622010425&tid=spdf-50627f0d-c503-4269-a04b-2fd536fd2062&sid=31e1de1925ff154c6e48aed-834933ca4474gxrqb&type=client&tsoh=d3d3LnNjaWVuY2VkaXJlY3QuY29t&ua=02055e0200565c035b57&rr=8ff43f84190fdbc5&cc=de | FM | TUB | 2025-01-09
2261 | BATT | 1 | Breaking and separating | ProcessLvl1 | mechanical recovery processes | 1 | Fragmentation | BATT_LIBToDirectRecycling | ComponentLvl1 | batteryCellCasing1 | BATT_2RM_DirectRecycling | n/a | n/a | ElementLvl1 | Al | 98% | singleValue |  |  | BAU/REC/CIR | n/a | est | 2022 | n/a | n/a | n/a | ±15% | n/a | 4 | n/a | n/a | n/a | 1 | n/a | 2.5 | 2.5 | Assumption, no reference | n/a | n/a | n/a | FM | TUB | 2025-01-09
2262 | BATT | 1 | Breaking and separating | ProcessLvl1 | mechanical recovery processes | 1 | Fragmentation | BATT_LIBToDirectRecycling | ComponentLvl1 | batteryCellCasing1 | BATT_2RM_DirectRecycling | n/a | n/a | ElementLvl1 | Fe | 98% | singleValue |  |  | BAU/REC/CIR | n/a | est | 2022 | n/a | n/a | n/a | ±15% | n/a | 4 | n/a | n/a | n/a | 1 | n/a | 2.5 | 2.5 | Assumption, no reference | n/a | n/a | n/a | FM | TUB | 2025-01-09
2263 | BATT | 1 | Breaking and separating | ProcessLvl1 | mechanical recovery processes | 1 | Fragmentation | BATT_LIBToDirectRecycling | ComponentLvl1 | batteryCellCasing1 | BATT_2RM_DirectRecycling | n/a | n/a | MaterialLvl1 | ferrousMetals1 | 98% | singleValue |  |  | BAU/REC/CIR | n/a | est | 2022 | n/a | n/a | n/a | ±15% | n/a | 4 | n/a | n/a | n/a | 1 | n/a | 2.5 | 2.5 | Assumption, no reference | n/a | n/a | n/a | FM | TUB | 2025-01-09
2264 | BATT | 1 | Breaking and separating | ProcessLvl1 | mechanical recovery processes | 1 | Fragmentation | BATT_LIBToDirectRecycling | ComponentLvl1 | batteryCellCasing1 | BATT_2RM_DirectRecycling | n/a | n/a | MaterialLvl1 | plastics | 98% | singleValue |  |  | BAU/REC/CIR | n/a | est | 2022 | n/a | n/a | n/a | ±15% | n/a | 4 | n/a | n/a | n/a | 1 | n/a | 2.5 | 2.5 | Assumption, no reference | n/a | n/a | n/a | FM | TUB | 2025-01-09
2265 | BATT | 1 | Breaking and separating | ProcessLvl1 | mechanical recovery processes | 1 | Fragmentation | BATT_LIBToDirectRecycling | ComponentLvl2 | currentCollectorAnode | BATT_2RM_DirectRecycling | n/a | n/a | ElementLvl1 | Cu | 100% | singleValue |  |  | BAU/REC/CIR | n/a | meas | 2022 | n/a | n/a | n/a | ±10% | n/a | 3 | n/a | n/a | n/a | 1 | n/a | 2 | 2 | [Roy et al. 2024] | CC BY 4.0 | n/a | (PDF) Direct recycling of Li‐ion batteries from cell to pack level: Challenges and prospects on technology, scalability, sustainability, and economics | FM | TUB | 2025-01-09
2266 | BATT | 1 | Breaking and separating | ProcessLvl1 | mechanical recovery processes | 1 | Fragmentation | BATT_LIBToDirectRecycling | ComponentLvl2 | currentCollectorCathode | BATT_2RM_DirectRecycling | n/a | n/a | ElementLvl1 | Al | 100% | singleValue |  |  | BAU/REC/CIR | n/a | meas | 2022 | n/a | n/a | n/a | ±10% | n/a | 3 | n/a | n/a | n/a | 1 | n/a | 2 | 2 | [Roy et al. 2024] | CC BY 4.0 | n/a | (PDF) Direct recycling of Li‐ion batteries from cell to pack level: Challenges and prospects on technology, scalability, sustainability, and economics | FM | TUB | 2025-01-09
2267 | BATT | 1 | Breaking and separating | ProcessLvl1 | mechanical recovery processes | 1 | Fragmentation | BATT_LIBToDirectRecycling | ComponentLvl2 | batteryCellSeparator2 | BATT_2RM_DirectRecycling | n/a | n/a | MaterialLvl1 | plastics | 100% | singleValue |  |  | BAU/REC/CIR | n/a | est | 2022 | n/a | n/a | n/a | ±5% | n/a | 1 | n/a | n/a | n/a | 1 | n/a | 1 | 1 | [Kyburz 2023] | CC BY 4.0 | n/a | Interview Kyburz 2023 | FM | TUB | 2025-01-09
2268 | BATT | 1 | Breaking and separating | ProcessLvl1 | mechanical recovery processes | 1 | Fragmentation | BATT_LIBToDirectRecycling | ComponentLvl2 | batteryCellElectrolyte2 | BATT_2RM_DirectRecycling | n/a | n/a | MaterialLvl4 | organicSolvents | 89% | singleValue |  |  | BAU/REC/CIR | n/a | meas | 2022 | n/a | n/a | n/a | ±10% | n/a | 3 | n/a | n/a | n/a | 1 | n/a | 2 | 2 | [Nowak et al. 2015] | CC BY 4.0 | n/a | https://pubs.rsc.org/en/content/articlelanding/2015/ra/c5ra04451k | FM | TUB | 2025-01-09
2269 | BATT | 1 | Breaking and separating | ProcessLvl1 | mechanical recovery processes | 1 | Fragmentation | BATT_LIBToDirectRecycling | ComponentLvl2 | batteryCellElectrolyte2 | BATT_2RM_DirectRecycling | n/a | n/a | MaterialLvl4 | shadowMaterial4 | 89% | singleValue |  |  | BAU/REC/CIR | n/a | meas | 2022 | n/a | n/a | n/a | ±10% | n/a | 3 | n/a | n/a | n/a | 1 | n/a | 2 | 2 | [Nowak et al. 2015] | CC BY 4.0 | n/a | https://pubs.rsc.org/en/content/articlelanding/2015/ra/c5ra04451k | FM | TUB | 2025-01-09
2270 | BATT | 2 | Calcination | ProcessLvl1 | chemical recovery processes | 1 | Transformation | BATT_AAMToRegeneration | n/a | n/a | BATT_2RM_AAMRegeneration | n/a | n/a | MaterialLvl4 | graphite4 | 90% | singleValue |  |  | BAU/REC/CIR | n/a | est | 2022 | n/a | n/a | n/a | ±10% | n/a | 3 | n/a | n/a | n/a | 1 | n/a | 2 | 2 | [Roy et al. 2024] | CC BY 4.0 | n/a | (PDF) Direct recycling of Li‐ion batteries from cell to pack level: Challenges and prospects on technology, scalability, sustainability, and economics | FM | TUB | 2025-01-09
2271 | BATT | 3 | Re-lithiation | ProcessLvl1 | chemical recovery processes | 1 | Transformation | BATT_CAMToRegeneration | n/a | n/a | BATT_2RM_CAMRegeneration | n/a | n/a | ElementLvl1 | Fe | 90% | singleValue |  |  | BAU/REC/CIR | n/a | est | 2022 | n/a | n/a | n/a | ±10% | n/a | 3 | n/a | n/a | n/a | 1 | n/a | 2 | 2 | [Roy et al. 2024] | CC BY 4.0 | n/a | (PDF) Direct recycling of Li‐ion batteries from cell to pack level: Challenges and prospects on technology, scalability, sustainability, and economics | FM | TUB | 2025-01-09
2272 | BATT | 3 | Re-lithiation | ProcessLvl1 | chemical recovery processes | 1 | Transformation | BATT_CAMToRegeneration | n/a | n/a | BATT_2RM_CAMRegeneration | n/a | n/a | ElementLvl1 | P | 90% | singleValue |  |  | BAU/REC/CIR | n/a | est | 2022 | n/a | n/a | n/a | ±10% | n/a | 3 | n/a | n/a | n/a | 1 | n/a | 2 | 2 | [Roy et al. 2024] | CC BY 4.0 | n/a | (PDF) Direct recycling of Li‐ion batteries from cell to pack level: Challenges and prospects on technology, scalability, sustainability, and economics | FM | TUB | 2025-01-09
2273 | BATT | 3 | Re-lithiation | ProcessLvl1 | chemical recovery processes | 1 | Transformation | BATT_CAMToRegeneration | n/a | n/a | BATT_2RM_CAMRegeneration | n/a | n/a | ElementLvl1 | O | 90% | singleValue |  |  | BAU/REC/CIR | n/a | est | 2022 | n/a | n/a | n/a | ±10% | n/a | 3 | n/a | n/a | n/a | 1 | n/a | 2 | 2 | [Roy et al. 2024] | CC BY 4.0 | n/a | (PDF) Direct recycling of Li‐ion batteries from cell to pack level: Challenges and prospects on technology, scalability, sustainability, and economics | FM | TUB | 2025-01-09
2274 | BATT | 3 | Re-lithiation | ProcessLvl1 | chemical recovery processes | 1 | Transformation | BATT_CAMToRegeneration | n/a | n/a | BATT_2RM_CAMRegeneration | n/a | n/a | ElementLvl1 | Li | 90% | singleValue |  |  | BAU/REC/CIR | n/a | est | 2022 | n/a | n/a | n/a | ±10% | n/a | 3 | n/a | n/a | n/a | 1 | n/a | 2 | 2 | [Roy et al. 2024] | CC BY 4.0 | n/a | (PDF) Direct recycling of Li‐ion batteries from cell to pack level: Challenges and prospects on technology, scalability, sustainability, and economics | FM | TUB | 2025-01-09
2275 | BATT | 1 | Breaking and separating | ProcessLvl1 | mechanical recovery processes | 1 | Fragmentation | BATT_LIBToDirectRecycling | ComponentLvl2 | anodeActiveMaterial | BATT_Losses_AAMToRegeneration | n/a | n/a | MaterialLvl4 | graphite4 | 1.31% | singleValue | 0.9869 |  | BAU/REC/CIR | n/a | meas | 2022 | n/a | n/a | n/a | ±10% | n/a | 3 | n/a | n/a | n/a | 1 | n/a | 2 | 2 | [Lu et al. 2022] | CC BY 4.0 | n/a | https://pdf.sciencedirectassets.com/271948/1-s2.0-S1383586622X00130/1-s2.0-S1383586622010425/main.pdf?X-Amz-Security-Token=IQoJb3JpZ2luX2VjEKT%2F%2F%2F%2F%2F%2F%2F%2F%2F%2FwEaCXVzLWVhc3QtMSJHMEUCIEJIwFTrfhiHy4RQEG43Ef5W4KP%2Fse9AQ1OdO34QqdK5AiEAy47aDhnC8ww3TSpa35ofk47tCY%2BhM0qnDNDWjCsFNggqvAUIjP%2F%2F%2F%2F%2F%2F%2F%2F%2F%2FARAFGgwwNTkwMDM1NDY4NjUiDAW9S4rXVbjwJcBTCyqQBSLPjAQv%2FDPPlAhe3wkqk9NnxQ9U2YXt%2BhLHQ65I4vWCwbPv3lmbH4gN4XZss9CBLidyT%2B5nj6oCE0HKqS2%2B3y6MTpiYVfnkTjNJG4cjjdslK%2Fr5t1LxEOkwieatxi79Kut%2BfWlCuAjv%2BLKNAIOYlEG9e1oxsB7ilaen54ergFnZ4eQT2mkPxpKHRu6POLogMlbu0HZTsdC%2BYpxxtPVzQH1r%2FSvAjUi%2BVJdX0R1%2FEXo48XklrU8nicXes6yBtSIzcQpkCfLq3lfSqP4Px0LzyhiVDKEkf%2FFuX5QwRbfIpO8gnjHt5haNHOJphHznd2ngVUmg%2F7QW694canx1w14YrD%2FSIzBUNh5Xx%2BTlFmQt4wpKb8fHKTUldTgf2ranVHoi4PNLasflyFQttL7GTyHFpfNW7%2FygIBKXiLgPmFDNxxqLase6JGx3Yc3wazvuJebgxRm4tYHmCRzBsMEn8cBJ5lL5m4%2FoTBSXOqrFrcjm%2B%2BYMAKgn5g%2FpigE5AHUu19gqvk7RYguaPb%2BpsUlC576isxeJzOCum3urQQ7k3DFmETVYHLVaT5FdvzFGeXzf5vWIohHA5HhnuNa4MP98o6v%2FZ7stgZ%2BhxUMDmMw3Ks1WRpzKIHfmDcMRYe840v%2FNek8T4x8UYy%2F6%2Fynx%2Br%2F3iltAMqcy%2FcO2t73c6lrraUop30i1ZQmPI9Ufu4gBkrjd4y8JAN12E8LloDnj4aml%2FBMdiZXseeJGFrPijlxODraP6qHfuZmlD0SQvl1qVtWfZofXsgaNa%2FeeoSLd8aw1HptcQ524lFXYHpwpYeLsaCuZShspFkyW85LG8raNdbWtP6EQ2PqrZydY8BSjKH19OPjOR4WO4VxWaOxQd5iBwZ%2FYlrk9MObd%2FrsGOrEB9ST5E8PCfp1ygrZywaU7InAkOiJGXe%2BHJ5Wfqx5gyQM%2BgN8pHyLck123LgcDih2Kdcrc4GRvu1jPfiO0FDJA%2FA2V8lgCYy82h8b%2Fw9DHMMzpHKFpqnEtqV5rMXH6ioSCzjxzDzHb9Hx4gJdgGM8b2wKQCnr2nVSrZ6frmVBt1mUP1yZFRXhGGf4NPuYMlO8b1qi2cWt2NyT7%2F0OLYYK4%2BD2swAtNm%2BMMOZ41qOGbZN6c&X-Amz-Algorithm=AWS4-HMAC-SHA256&X-Amz-Date=20250109T115709Z&X-Amz-SignedHeaders=host&X-Amz-Expires=300&X-Amz-Credential=ASIAQ3PHCVTY5INGZQLN%2F20250109%2Fus-east-1%2Fs3%2Faws4_request&X-Amz-Signature=4bdf060a61048b1e0fb23a9e2bdf9d0ebd8a2a905d543cc7d8bb6f13107a076e&hash=c52de67f5feb0c27d968488c1cbadadf9d6bb1f56ee7deaac3a7dea9595e43e7&host=68042c943591013ac2b2430a89b270f6af2c76d8dfd086a07176afe7c76c2c61&pii=S1383586622010425&tid=spdf-50627f0d-c503-4269-a04b-2fd536fd2062&sid=31e1de1925ff154c6e48aed-834933ca4474gxrqb&type=client&tsoh=d3d3LnNjaWVuY2VkaXJlY3QuY29t&ua=02055e0200565c035b57&rr=8ff43f84190fdbc5&cc=de | FM | TUB | 2025-01-09
2276 | BATT | 1 | Breaking and separating | ProcessLvl1 | mechanical recovery processes | 1 | Fragmentation | BATT_LIBToDirectRecycling | ComponentLvl2 | cathodeActiveMaterial | BATT_Losses_CAMToRegeneration | n/a | n/a | ElementLvl1 | Fe | 1.31% | singleValue | 0.9869 |  | BAU/REC/CIR | n/a | meas | 2022 | n/a | n/a | n/a | ±10% | n/a | 3 | n/a | n/a | n/a | 1 | n/a | 2 | 2 | [Lu et al. 2022] | CC BY 4.0 | n/a | https://pdf.sciencedirectassets.com/271948/1-s2.0-S1383586622X00130/1-s2.0-S1383586622010425/main.pdf?X-Amz-Security-Token=IQoJb3JpZ2luX2VjEKT%2F%2F%2F%2F%2F%2F%2F%2F%2F%2FwEaCXVzLWVhc3QtMSJHMEUCIEJIwFTrfhiHy4RQEG43Ef5W4KP%2Fse9AQ1OdO34QqdK5AiEAy47aDhnC8ww3TSpa35ofk47tCY%2BhM0qnDNDWjCsFNggqvAUIjP%2F%2F%2F%2F%2F%2F%2F%2F%2F%2FARAFGgwwNTkwMDM1NDY4NjUiDAW9S4rXVbjwJcBTCyqQBSLPjAQv%2FDPPlAhe3wkqk9NnxQ9U2YXt%2BhLHQ65I4vWCwbPv3lmbH4gN4XZss9CBLidyT%2B5nj6oCE0HKqS2%2B3y6MTpiYVfnkTjNJG4cjjdslK%2Fr5t1LxEOkwieatxi79Kut%2BfWlCuAjv%2BLKNAIOYlEG9e1oxsB7ilaen54ergFnZ4eQT2mkPxpKHRu6POLogMlbu0HZTsdC%2BYpxxtPVzQH1r%2FSvAjUi%2BVJdX0R1%2FEXo48XklrU8nicXes6yBtSIzcQpkCfLq3lfSqP4Px0LzyhiVDKEkf%2FFuX5QwRbfIpO8gnjHt5haNHOJphHznd2ngVUmg%2F7QW694canx1w14YrD%2FSIzBUNh5Xx%2BTlFmQt4wpKb8fHKTUldTgf2ranVHoi4PNLasflyFQttL7GTyHFpfNW7%2FygIBKXiLgPmFDNxxqLase6JGx3Yc3wazvuJebgxRm4tYHmCRzBsMEn8cBJ5lL5m4%2FoTBSXOqrFrcjm%2B%2BYMAKgn5g%2FpigE5AHUu19gqvk7RYguaPb%2BpsUlC576isxeJzOCum3urQQ7k3DFmETVYHLVaT5FdvzFGeXzf5vWIohHA5HhnuNa4MP98o6v%2FZ7stgZ%2BhxUMDmMw3Ks1WRpzKIHfmDcMRYe840v%2FNek8T4x8UYy%2F6%2Fynx%2Br%2F3iltAMqcy%2FcO2t73c6lrraUop30i1ZQmPI9Ufu4gBkrjd4y8JAN12E8LloDnj4aml%2FBMdiZXseeJGFrPijlxODraP6qHfuZmlD0SQvl1qVtWfZofXsgaNa%2FeeoSLd8aw1HptcQ524lFXYHpwpYeLsaCuZShspFkyW85LG8raNdbWtP6EQ2PqrZydY8BSjKH19OPjOR4WO4VxWaOxQd5iBwZ%2FYlrk9MObd%2FrsGOrEB9ST5E8PCfp1ygrZywaU7InAkOiJGXe%2BHJ5Wfqx5gyQM%2BgN8pHyLck123LgcDih2Kdcrc4GRvu1jPfiO0FDJA%2FA2V8lgCYy82h8b%2Fw9DHMMzpHKFpqnEtqV5rMXH6ioSCzjxzDzHb9Hx4gJdgGM8b2wKQCnr2nVSrZ6frmVBt1mUP1yZFRXhGGf4NPuYMlO8b1qi2cWt2NyT7%2F0OLYYK4%2BD2swAtNm%2BMMOZ41qOGbZN6c&X-Amz-Algorithm=AWS4-HMAC-SHA256&X-Amz-Date=20250109T115709Z&X-Amz-SignedHeaders=host&X-Amz-Expires=300&X-Amz-Credential=ASIAQ3PHCVTY5INGZQLN%2F20250109%2Fus-east-1%2Fs3%2Faws4_request&X-Amz-Signature=4bdf060a61048b1e0fb23a9e2bdf9d0ebd8a2a905d543cc7d8bb6f13107a076e&hash=c52de67f5feb0c27d968488c1cbadadf9d6bb1f56ee7deaac3a7dea9595e43e7&host=68042c943591013ac2b2430a89b270f6af2c76d8dfd086a07176afe7c76c2c61&pii=S1383586622010425&tid=spdf-50627f0d-c503-4269-a04b-2fd536fd2062&sid=31e1de1925ff154c6e48aed-834933ca4474gxrqb&type=client&tsoh=d3d3LnNjaWVuY2VkaXJlY3QuY29t&ua=02055e0200565c035b57&rr=8ff43f84190fdbc5&cc=de | FM | TUB | 2025-01-09
2277 | BATT | 1 | Breaking and separating | ProcessLvl1 | mechanical recovery processes | 1 | Fragmentation | BATT_LIBToDirectRecycling | ComponentLvl2 | cathodeActiveMaterial | BATT_Losses_CAMToRegeneration | n/a | n/a | ElementLvl1 | P | 1.31% | singleValue | 0.9869 |  | BAU/REC/CIR | n/a | meas | 2022 | n/a | n/a | n/a | ±10% | n/a | 3 | n/a | n/a | n/a | 1 | n/a | 2 | 2 | [Lu et al. 2022] | CC BY 4.0 | n/a | https://pdf.sciencedirectassets.com/271948/1-s2.0-S1383586622X00130/1-s2.0-S1383586622010425/main.pdf?X-Amz-Security-Token=IQoJb3JpZ2luX2VjEKT%2F%2F%2F%2F%2F%2F%2F%2F%2F%2FwEaCXVzLWVhc3QtMSJHMEUCIEJIwFTrfhiHy4RQEG43Ef5W4KP%2Fse9AQ1OdO34QqdK5AiEAy47aDhnC8ww3TSpa35ofk47tCY%2BhM0qnDNDWjCsFNggqvAUIjP%2F%2F%2F%2F%2F%2F%2F%2F%2F%2FARAFGgwwNTkwMDM1NDY4NjUiDAW9S4rXVbjwJcBTCyqQBSLPjAQv%2FDPPlAhe3wkqk9NnxQ9U2YXt%2BhLHQ65I4vWCwbPv3lmbH4gN4XZss9CBLidyT%2B5nj6oCE0HKqS2%2B3y6MTpiYVfnkTjNJG4cjjdslK%2Fr5t1LxEOkwieatxi79Kut%2BfWlCuAjv%2BLKNAIOYlEG9e1oxsB7ilaen54ergFnZ4eQT2mkPxpKHRu6POLogMlbu0HZTsdC%2BYpxxtPVzQH1r%2FSvAjUi%2BVJdX0R1%2FEXo48XklrU8nicXes6yBtSIzcQpkCfLq3lfSqP4Px0LzyhiVDKEkf%2FFuX5QwRbfIpO8gnjHt5haNHOJphHznd2ngVUmg%2F7QW694canx1w14YrD%2FSIzBUNh5Xx%2BTlFmQt4wpKb8fHKTUldTgf2ranVHoi4PNLasflyFQttL7GTyHFpfNW7%2FygIBKXiLgPmFDNxxqLase6JGx3Yc3wazvuJebgxRm4tYHmCRzBsMEn8cBJ5lL5m4%2FoTBSXOqrFrcjm%2B%2BYMAKgn5g%2FpigE5AHUu19gqvk7RYguaPb%2BpsUlC576isxeJzOCum3urQQ7k3DFmETVYHLVaT5FdvzFGeXzf5vWIohHA5HhnuNa4MP98o6v%2FZ7stgZ%2BhxUMDmMw3Ks1WRpzKIHfmDcMRYe840v%2FNek8T4x8UYy%2F6%2Fynx%2Br%2F3iltAMqcy%2FcO2t73c6lrraUop30i1ZQmPI9Ufu4gBkrjd4y8JAN12E8LloDnj4aml%2FBMdiZXseeJGFrPijlxODraP6qHfuZmlD0SQvl1qVtWfZofXsgaNa%2FeeoSLd8aw1HptcQ524lFXYHpwpYeLsaCuZShspFkyW85LG8raNdbWtP6EQ2PqrZydY8BSjKH19OPjOR4WO4VxWaOxQd5iBwZ%2FYlrk9MObd%2FrsGOrEB9ST5E8PCfp1ygrZywaU7InAkOiJGXe%2BHJ5Wfqx5gyQM%2BgN8pHyLck123LgcDih2Kdcrc4GRvu1jPfiO0FDJA%2FA2V8lgCYy82h8b%2Fw9DHMMzpHKFpqnEtqV5rMXH6ioSCzjxzDzHb9Hx4gJdgGM8b2wKQCnr2nVSrZ6frmVBt1mUP1yZFRXhGGf4NPuYMlO8b1qi2cWt2NyT7%2F0OLYYK4%2BD2swAtNm%2BMMOZ41qOGbZN6c&X-Amz-Algorithm=AWS4-HMAC-SHA256&X-Amz-Date=20250109T115709Z&X-Amz-SignedHeaders=host&X-Amz-Expires=300&X-Amz-Credential=ASIAQ3PHCVTY5INGZQLN%2F20250109%2Fus-east-1%2Fs3%2Faws4_request&X-Amz-Signature=4bdf060a61048b1e0fb23a9e2bdf9d0ebd8a2a905d543cc7d8bb6f13107a076e&hash=c52de67f5feb0c27d968488c1cbadadf9d6bb1f56ee7deaac3a7dea9595e43e7&host=68042c943591013ac2b2430a89b270f6af2c76d8dfd086a07176afe7c76c2c61&pii=S1383586622010425&tid=spdf-50627f0d-c503-4269-a04b-2fd536fd2062&sid=31e1de1925ff154c6e48aed-834933ca4474gxrqb&type=client&tsoh=d3d3LnNjaWVuY2VkaXJlY3QuY29t&ua=02055e0200565c035b57&rr=8ff43f84190fdbc5&cc=de | FM | TUB | 2025-01-09
2278 | BATT | 1 | Breaking and separating | ProcessLvl1 | mechanical recovery processes | 1 | Fragmentation | BATT_LIBToDirectRecycling | ComponentLvl2 | cathodeActiveMaterial | BATT_Losses_CAMToRegeneration | n/a | n/a | ElementLvl1 | O | 1.31% | singleValue | 0.9869 |  | BAU/REC/CIR | n/a | meas | 2022 | n/a | n/a | n/a | ±10% | n/a | 3 | n/a | n/a | n/a | 1 | n/a | 2 | 2 | [Lu et al. 2022] | CC BY 4.0 | n/a | https://pdf.sciencedirectassets.com/271948/1-s2.0-S1383586622X00130/1-s2.0-S1383586622010425/main.pdf?X-Amz-Security-Token=IQoJb3JpZ2luX2VjEKT%2F%2F%2F%2F%2F%2F%2F%2F%2F%2FwEaCXVzLWVhc3QtMSJHMEUCIEJIwFTrfhiHy4RQEG43Ef5W4KP%2Fse9AQ1OdO34QqdK5AiEAy47aDhnC8ww3TSpa35ofk47tCY%2BhM0qnDNDWjCsFNggqvAUIjP%2F%2F%2F%2F%2F%2F%2F%2F%2F%2FARAFGgwwNTkwMDM1NDY4NjUiDAW9S4rXVbjwJcBTCyqQBSLPjAQv%2FDPPlAhe3wkqk9NnxQ9U2YXt%2BhLHQ65I4vWCwbPv3lmbH4gN4XZss9CBLidyT%2B5nj6oCE0HKqS2%2B3y6MTpiYVfnkTjNJG4cjjdslK%2Fr5t1LxEOkwieatxi79Kut%2BfWlCuAjv%2BLKNAIOYlEG9e1oxsB7ilaen54ergFnZ4eQT2mkPxpKHRu6POLogMlbu0HZTsdC%2BYpxxtPVzQH1r%2FSvAjUi%2BVJdX0R1%2FEXo48XklrU8nicXes6yBtSIzcQpkCfLq3lfSqP4Px0LzyhiVDKEkf%2FFuX5QwRbfIpO8gnjHt5haNHOJphHznd2ngVUmg%2F7QW694canx1w14YrD%2FSIzBUNh5Xx%2BTlFmQt4wpKb8fHKTUldTgf2ranVHoi4PNLasflyFQttL7GTyHFpfNW7%2FygIBKXiLgPmFDNxxqLase6JGx3Yc3wazvuJebgxRm4tYHmCRzBsMEn8cBJ5lL5m4%2FoTBSXOqrFrcjm%2B%2BYMAKgn5g%2FpigE5AHUu19gqvk7RYguaPb%2BpsUlC576isxeJzOCum3urQQ7k3DFmETVYHLVaT5FdvzFGeXzf5vWIohHA5HhnuNa4MP98o6v%2FZ7stgZ%2BhxUMDmMw3Ks1WRpzKIHfmDcMRYe840v%2FNek8T4x8UYy%2F6%2Fynx%2Br%2F3iltAMqcy%2FcO2t73c6lrraUop30i1ZQmPI9Ufu4gBkrjd4y8JAN12E8LloDnj4aml%2FBMdiZXseeJGFrPijlxODraP6qHfuZmlD0SQvl1qVtWfZofXsgaNa%2FeeoSLd8aw1HptcQ524lFXYHpwpYeLsaCuZShspFkyW85LG8raNdbWtP6EQ2PqrZydY8BSjKH19OPjOR4WO4VxWaOxQd5iBwZ%2FYlrk9MObd%2FrsGOrEB9ST5E8PCfp1ygrZywaU7InAkOiJGXe%2BHJ5Wfqx5gyQM%2BgN8pHyLck123LgcDih2Kdcrc4GRvu1jPfiO0FDJA%2FA2V8lgCYy82h8b%2Fw9DHMMzpHKFpqnEtqV5rMXH6ioSCzjxzDzHb9Hx4gJdgGM8b2wKQCnr2nVSrZ6frmVBt1mUP1yZFRXhGGf4NPuYMlO8b1qi2cWt2NyT7%2F0OLYYK4%2BD2swAtNm%2BMMOZ41qOGbZN6c&X-Amz-Algorithm=AWS4-HMAC-SHA256&X-Amz-Date=20250109T115709Z&X-Amz-SignedHeaders=host&X-Amz-Expires=300&X-Amz-Credential=ASIAQ3PHCVTY5INGZQLN%2F20250109%2Fus-east-1%2Fs3%2Faws4_request&X-Amz-Signature=4bdf060a61048b1e0fb23a9e2bdf9d0ebd8a2a905d543cc7d8bb6f13107a076e&hash=c52de67f5feb0c27d968488c1cbadadf9d6bb1f56ee7deaac3a7dea9595e43e7&host=68042c943591013ac2b2430a89b270f6af2c76d8dfd086a07176afe7c76c2c61&pii=S1383586622010425&tid=spdf-50627f0d-c503-4269-a04b-2fd536fd2062&sid=31e1de1925ff154c6e48aed-834933ca4474gxrqb&type=client&tsoh=d3d3LnNjaWVuY2VkaXJlY3QuY29t&ua=02055e0200565c035b57&rr=8ff43f84190fdbc5&cc=de | FM | TUB | 2025-01-09
2279 | BATT | 1 | Breaking and separating | ProcessLvl1 | mechanical recovery processes | 1 | Fragmentation | BATT_LIBToDirectRecycling | ComponentLvl2 | cathodeActiveMaterial | BATT_Losses_CAMToRegeneration | n/a | n/a | ElementLvl1 | Li | 1.31% | singleValue | 0.9869 |  | BAU/REC/CIR | n/a | meas | 2022 | n/a | n/a | n/a | ±10% | n/a | 3 | n/a | n/a | n/a | 1 | n/a | 2 | 2 | [Lu et al. 2022] | CC BY 4.0 | n/a | https://pdf.sciencedirectassets.com/271948/1-s2.0-S1383586622X00130/1-s2.0-S1383586622010425/main.pdf?X-Amz-Security-Token=IQoJb3JpZ2luX2VjEKT%2F%2F%2F%2F%2F%2F%2F%2F%2F%2FwEaCXVzLWVhc3QtMSJHMEUCIEJIwFTrfhiHy4RQEG43Ef5W4KP%2Fse9AQ1OdO34QqdK5AiEAy47aDhnC8ww3TSpa35ofk47tCY%2BhM0qnDNDWjCsFNggqvAUIjP%2F%2F%2F%2F%2F%2F%2F%2F%2F%2FARAFGgwwNTkwMDM1NDY4NjUiDAW9S4rXVbjwJcBTCyqQBSLPjAQv%2FDPPlAhe3wkqk9NnxQ9U2YXt%2BhLHQ65I4vWCwbPv3lmbH4gN4XZss9CBLidyT%2B5nj6oCE0HKqS2%2B3y6MTpiYVfnkTjNJG4cjjdslK%2Fr5t1LxEOkwieatxi79Kut%2BfWlCuAjv%2BLKNAIOYlEG9e1oxsB7ilaen54ergFnZ4eQT2mkPxpKHRu6POLogMlbu0HZTsdC%2BYpxxtPVzQH1r%2FSvAjUi%2BVJdX0R1%2FEXo48XklrU8nicXes6yBtSIzcQpkCfLq3lfSqP4Px0LzyhiVDKEkf%2FFuX5QwRbfIpO8gnjHt5haNHOJphHznd2ngVUmg%2F7QW694canx1w14YrD%2FSIzBUNh5Xx%2BTlFmQt4wpKb8fHKTUldTgf2ranVHoi4PNLasflyFQttL7GTyHFpfNW7%2FygIBKXiLgPmFDNxxqLase6JGx3Yc3wazvuJebgxRm4tYHmCRzBsMEn8cBJ5lL5m4%2FoTBSXOqrFrcjm%2B%2BYMAKgn5g%2FpigE5AHUu19gqvk7RYguaPb%2BpsUlC576isxeJzOCum3urQQ7k3DFmETVYHLVaT5FdvzFGeXzf5vWIohHA5HhnuNa4MP98o6v%2FZ7stgZ%2BhxUMDmMw3Ks1WRpzKIHfmDcMRYe840v%2FNek8T4x8UYy%2F6%2Fynx%2Br%2F3iltAMqcy%2FcO2t73c6lrraUop30i1ZQmPI9Ufu4gBkrjd4y8JAN12E8LloDnj4aml%2FBMdiZXseeJGFrPijlxODraP6qHfuZmlD0SQvl1qVtWfZofXsgaNa%2FeeoSLd8aw1HptcQ524lFXYHpwpYeLsaCuZShspFkyW85LG8raNdbWtP6EQ2PqrZydY8BSjKH19OPjOR4WO4VxWaOxQd5iBwZ%2FYlrk9MObd%2FrsGOrEB9ST5E8PCfp1ygrZywaU7InAkOiJGXe%2BHJ5Wfqx5gyQM%2BgN8pHyLck123LgcDih2Kdcrc4GRvu1jPfiO0FDJA%2FA2V8lgCYy82h8b%2Fw9DHMMzpHKFpqnEtqV5rMXH6ioSCzjxzDzHb9Hx4gJdgGM8b2wKQCnr2nVSrZ6frmVBt1mUP1yZFRXhGGf4NPuYMlO8b1qi2cWt2NyT7%2F0OLYYK4%2BD2swAtNm%2BMMOZ41qOGbZN6c&X-Amz-Algorithm=AWS4-HMAC-SHA256&X-Amz-Date=20250109T115709Z&X-Amz-SignedHeaders=host&X-Amz-Expires=300&X-Amz-Credential=ASIAQ3PHCVTY5INGZQLN%2F20250109%2Fus-east-1%2Fs3%2Faws4_request&X-Amz-Signature=4bdf060a61048b1e0fb23a9e2bdf9d0ebd8a2a905d543cc7d8bb6f13107a076e&hash=c52de67f5feb0c27d968488c1cbadadf9d6bb1f56ee7deaac3a7dea9595e43e7&host=68042c943591013ac2b2430a89b270f6af2c76d8dfd086a07176afe7c76c2c61&pii=S1383586622010425&tid=spdf-50627f0d-c503-4269-a04b-2fd536fd2062&sid=31e1de1925ff154c6e48aed-834933ca4474gxrqb&type=client&tsoh=d3d3LnNjaWVuY2VkaXJlY3QuY29t&ua=02055e0200565c035b57&rr=8ff43f84190fdbc5&cc=de | FM | TUB | 2025-01-09
2280 | BATT | 1 | Breaking and separating | ProcessLvl1 | mechanical recovery processes | 1 | Fragmentation | BATT_LIBToDirectRecycling | ComponentLvl1 | batteryCellCasing1 | BATT_Losses_DirectRecycling | n/a | n/a | ElementLvl1 | Al | 2% | singleValue | 0.98 |  | BAU/REC/CIR | n/a | est | 2022 | n/a | n/a | n/a | ±15% | n/a | 4 | n/a | n/a | n/a | 1 | n/a | 2.5 | 2.5 | Assumption, no reference | n/a | n/a | n/a | FM | TUB | 2025-01-09
2281 | BATT | 1 | Breaking and separating | ProcessLvl1 | mechanical recovery processes | 1 | Fragmentation | BATT_LIBToDirectRecycling | ComponentLvl1 | batteryCellCasing1 | BATT_Losses_DirectRecycling | n/a | n/a | ElementLvl1 | Fe | 2% | singleValue | 0.98 |  | BAU/REC/CIR | n/a | est | 2022 | n/a | n/a | n/a | ±15% | n/a | 4 | n/a | n/a | n/a | 1 | n/a | 2.5 | 2.5 | Assumption, no reference | n/a | n/a | n/a | FM | TUB | 2025-01-09
2282 | BATT | 1 | Breaking and separating | ProcessLvl1 | mechanical recovery processes | 1 | Fragmentation | BATT_LIBToDirectRecycling | ComponentLvl1 | batteryCellCasing1 | BATT_Losses_DirectRecycling | n/a | n/a | MaterialLvl1 | ferrousMetals1 | 2% | singleValue | 0.98 |  | BAU/REC/CIR | n/a | est | 2022 | n/a | n/a | n/a | ±15% | n/a | 4 | n/a | n/a | n/a | 1 | n/a | 2.5 | 2.5 | Assumption, no reference | n/a | n/a | n/a | FM | TUB | 2025-01-09
2283 | BATT | 1 | Breaking and separating | ProcessLvl1 | mechanical recovery processes | 1 | Fragmentation | BATT_LIBToDirectRecycling | ComponentLvl1 | batteryCellCasing1 | BATT_Losses_DirectRecycling | n/a | n/a | MaterialLvl1 | plastics | 2% | singleValue | 0.98 |  | BAU/REC/CIR | n/a | est | 2022 | n/a | n/a | n/a | ±15% | n/a | 4 | n/a | n/a | n/a | 1 | n/a | 2.5 | 2.5 | Assumption, no reference | n/a | n/a | n/a | FM | TUB | 2025-01-09
2284 | BATT | 1 | Breaking and separating | ProcessLvl1 | mechanical recovery processes | 1 | Fragmentation | BATT_LIBToDirectRecycling | ComponentLvl2 | batteryCellElectrolyte2 | BATT_Losses_DirectRecycling | n/a | n/a | MaterialLvl4 | organicSolvents | 11% | singleValue | 0.89 |  | BAU/REC/CIR | n/a | meas | 2022 | n/a | n/a | n/a | ±10% | n/a | 3 | n/a | n/a | n/a | 1 | n/a | 2 | 2 | [Nowak et al. 2015] | CC BY 4.0 | n/a | https://pubs.rsc.org/en/content/articlelanding/2015/ra/c5ra04451k | FM | TUB | 2025-01-09
2285 | BATT | 1 | Breaking and separating | ProcessLvl1 | mechanical recovery processes | 1 | Fragmentation | BATT_LIBToDirectRecycling | ComponentLvl2 | batteryCellElectrolyte2 | BATT_Losses_DirectRecycling | n/a | n/a | MaterialLvl4 | shadowMaterial4 | 11% | singleValue | 0.89 |  | BAU/REC/CIR | n/a | meas | 2022 | n/a | n/a | n/a | ±10% | n/a | 3 | n/a | n/a | n/a | 1 | n/a | 2 | 2 | [Nowak et al. 2015] | CC BY 4.0 | n/a | https://pubs.rsc.org/en/content/articlelanding/2015/ra/c5ra04451k | FM | TUB | 2025-01-09
2286 | BATT | 2 | Calcination | ProcessLvl1 | chemical recovery processes | 1 | Transformation | BATT_AAMToRegeneration | n/a | n/a | BATT_Losses_AAMRegeneration | n/a | n/a | MaterialLvl4 | graphite4 | 10% | singleValue | 0.9 |  | BAU/REC/CIR | n/a | est | 2022 | n/a | n/a | n/a | ±10% | n/a | 3 | n/a | n/a | n/a | 1 | n/a | 2 | 2 | [Roy et al. 2024] | CC BY 4.0 | n/a | (PDF) Direct recycling of Li‐ion batteries from cell to pack level: Challenges and prospects on technology, scalability, sustainability, and economics | FM | TUB | 2025-01-09
2287 | BATT | 3 | Re-lithiation | ProcessLvl1 | chemical recovery processes | 1 | Transformation | BATT_CAMToRegeneration | n/a | n/a | BATT_Losses_CAMRegeneration | n/a | n/a | ElementLvl1 | Fe | 10% | singleValue | 0.9 |  | BAU/REC/CIR | n/a | est | 2022 | n/a | n/a | n/a | ±10% | n/a | 3 | n/a | n/a | n/a | 1 | n/a | 2 | 2 | [Roy et al. 2024] | CC BY 4.0 | n/a | (PDF) Direct recycling of Li‐ion batteries from cell to pack level: Challenges and prospects on technology, scalability, sustainability, and economics | FM | TUB | 2025-01-09
2288 | BATT | 3 | Re-lithiation | ProcessLvl1 | chemical recovery processes | 1 | Transformation | BATT_CAMToRegeneration | n/a | n/a | BATT_Losses_CAMRegeneration | n/a | n/a | ElementLvl1 | P | 10% | singleValue | 0.9 |  | BAU/REC/CIR | n/a | est | 2022 | n/a | n/a | n/a | ±10% | n/a | 3 | n/a | n/a | n/a | 1 | n/a | 2 | 2 | [Roy et al. 2024] | CC BY 4.0 | n/a | (PDF) Direct recycling of Li‐ion batteries from cell to pack level: Challenges and prospects on technology, scalability, sustainability, and economics | FM | TUB | 2025-01-09
2289 | BATT | 3 | Re-lithiation | ProcessLvl1 | chemical recovery processes | 1 | Transformation | BATT_CAMToRegeneration | n/a | n/a | BATT_Losses_CAMRegeneration | n/a | n/a | ElementLvl1 | O | 10% | singleValue | 0.9 |  | BAU/REC/CIR | n/a | est | 2022 | n/a | n/a | n/a | ±10% | n/a | 3 | n/a | n/a | n/a | 1 | n/a | 2 | 2 | [Roy et al. 2024] | CC BY 4.0 | n/a | (PDF) Direct recycling of Li‐ion batteries from cell to pack level: Challenges and prospects on technology, scalability, sustainability, and economics | FM | TUB | 2025-01-09
2290 | BATT | 3 | Re-lithiation | ProcessLvl1 | chemical recovery processes | 1 | Transformation | BATT_CAMToRegeneration | n/a | n/a | BATT_Losses_CAMRegeneration | n/a | n/a | ElementLvl1 | Li | 10% | singleValue | 0.9 |  | BAU/REC/CIR | n/a | est | 2022 | n/a | n/a | n/a | ±10% | n/a | 3 | n/a | n/a | n/a | 1 | n/a | 2 | 2 | [Roy et al. 2024] | CC BY 4.0 | n/a | (PDF) Direct recycling of Li‐ion batteries from cell to pack level: Challenges and prospects on technology, scalability, sustainability, and economics | FM | TUB | 2025-01-09
2291 | BATT | 1 | Breaking and separating | ProcessLvl1 | mechanical recovery processes | 1 | Fragmentation | BATT_LIBToDirectRecycling | ComponentLvl2 | anodeActiveMaterial | BATT_AAMToRegeneration | n/a | n/a | MaterialLvl4 | graphite4 | 98.69% | singleValue |  |  | BAU/REC/CIR | n/a | meas | 2032 | n/a | n/a | n/a | ±15% | n/a | 3 | n/a | n/a | n/a | 3 | n/a | 3 | 3 | [Lu et al. 2022] | CC BY 4.0 | n/a | https://pdf.sciencedirectassets.com/271948/1-s2.0-S1383586622X00130/1-s2.0-S1383586622010425/main.pdf?X-Amz-Security-Token=IQoJb3JpZ2luX2VjEKT%2F%2F%2F%2F%2F%2F%2F%2F%2F%2FwEaCXVzLWVhc3QtMSJHMEUCIEJIwFTrfhiHy4RQEG43Ef5W4KP%2Fse9AQ1OdO34QqdK5AiEAy47aDhnC8ww3TSpa35ofk47tCY%2BhM0qnDNDWjCsFNggqvAUIjP%2F%2F%2F%2F%2F%2F%2F%2F%2F%2FARAFGgwwNTkwMDM1NDY4NjUiDAW9S4rXVbjwJcBTCyqQBSLPjAQv%2FDPPlAhe3wkqk9NnxQ9U2YXt%2BhLHQ65I4vWCwbPv3lmbH4gN4XZss9CBLidyT%2B5nj6oCE0HKqS2%2B3y6MTpiYVfnkTjNJG4cjjdslK%2Fr5t1LxEOkwieatxi79Kut%2BfWlCuAjv%2BLKNAIOYlEG9e1oxsB7ilaen54ergFnZ4eQT2mkPxpKHRu6POLogMlbu0HZTsdC%2BYpxxtPVzQH1r%2FSvAjUi%2BVJdX0R1%2FEXo48XklrU8nicXes6yBtSIzcQpkCfLq3lfSqP4Px0LzyhiVDKEkf%2FFuX5QwRbfIpO8gnjHt5haNHOJphHznd2ngVUmg%2F7QW694canx1w14YrD%2FSIzBUNh5Xx%2BTlFmQt4wpKb8fHKTUldTgf2ranVHoi4PNLasflyFQttL7GTyHFpfNW7%2FygIBKXiLgPmFDNxxqLase6JGx3Yc3wazvuJebgxRm4tYHmCRzBsMEn8cBJ5lL5m4%2FoTBSXOqrFrcjm%2B%2BYMAKgn5g%2FpigE5AHUu19gqvk7RYguaPb%2BpsUlC576isxeJzOCum3urQQ7k3DFmETVYHLVaT5FdvzFGeXzf5vWIohHA5HhnuNa4MP98o6v%2FZ7stgZ%2BhxUMDmMw3Ks1WRpzKIHfmDcMRYe840v%2FNek8T4x8UYy%2F6%2Fynx%2Br%2F3iltAMqcy%2FcO2t73c6lrraUop30i1ZQmPI9Ufu4gBkrjd4y8JAN12E8LloDnj4aml%2FBMdiZXseeJGFrPijlxODraP6qHfuZmlD0SQvl1qVtWfZofXsgaNa%2FeeoSLd8aw1HptcQ524lFXYHpwpYeLsaCuZShspFkyW85LG8raNdbWtP6EQ2PqrZydY8BSjKH19OPjOR4WO4VxWaOxQd5iBwZ%2FYlrk9MObd%2FrsGOrEB9ST5E8PCfp1ygrZywaU7InAkOiJGXe%2BHJ5Wfqx5gyQM%2BgN8pHyLck123LgcDih2Kdcrc4GRvu1jPfiO0FDJA%2FA2V8lgCYy82h8b%2Fw9DHMMzpHKFpqnEtqV5rMXH6ioSCzjxzDzHb9Hx4gJdgGM8b2wKQCnr2nVSrZ6frmVBt1mUP1yZFRXhGGf4NPuYMlO8b1qi2cWt2NyT7%2F0OLYYK4%2BD2swAtNm%2BMMOZ41qOGbZN6c&X-Amz-Algorithm=AWS4-HMAC-SHA256&X-Amz-Date=20250109T115709Z&X-Amz-SignedHeaders=host&X-Amz-Expires=300&X-Amz-Credential=ASIAQ3PHCVTY5INGZQLN%2F20250109%2Fus-east-1%2Fs3%2Faws4_request&X-Amz-Signature=4bdf060a61048b1e0fb23a9e2bdf9d0ebd8a2a905d543cc7d8bb6f13107a076e&hash=c52de67f5feb0c27d968488c1cbadadf9d6bb1f56ee7deaac3a7dea9595e43e7&host=68042c943591013ac2b2430a89b270f6af2c76d8dfd086a07176afe7c76c2c61&pii=S1383586622010425&tid=spdf-50627f0d-c503-4269-a04b-2fd536fd2062&sid=31e1de1925ff154c6e48aed-834933ca4474gxrqb&type=client&tsoh=d3d3LnNjaWVuY2VkaXJlY3QuY29t&ua=02055e0200565c035b57&rr=8ff43f84190fdbc5&cc=de | FM | TUB | 2025-01-09
2292 | BATT | 1 | Breaking and separating | ProcessLvl1 | mechanical recovery processes | 1 | Fragmentation | BATT_LIBToDirectRecycling | ComponentLvl2 | cathodeActiveMaterial | BATT_CAMToRegeneration | n/a | n/a | ElementLvl1 | Fe | 98.69% | singleValue |  |  | BAU/REC/CIR | n/a | meas | 2032 | n/a | n/a | n/a | ±15% | n/a | 3 | n/a | n/a | n/a | 3 | n/a | 3 | 3 | [Lu et al. 2022] | CC BY 4.0 | n/a | https://pdf.sciencedirectassets.com/271948/1-s2.0-S1383586622X00130/1-s2.0-S1383586622010425/main.pdf?X-Amz-Security-Token=IQoJb3JpZ2luX2VjEKT%2F%2F%2F%2F%2F%2F%2F%2F%2F%2FwEaCXVzLWVhc3QtMSJHMEUCIEJIwFTrfhiHy4RQEG43Ef5W4KP%2Fse9AQ1OdO34QqdK5AiEAy47aDhnC8ww3TSpa35ofk47tCY%2BhM0qnDNDWjCsFNggqvAUIjP%2F%2F%2F%2F%2F%2F%2F%2F%2F%2FARAFGgwwNTkwMDM1NDY4NjUiDAW9S4rXVbjwJcBTCyqQBSLPjAQv%2FDPPlAhe3wkqk9NnxQ9U2YXt%2BhLHQ65I4vWCwbPv3lmbH4gN4XZss9CBLidyT%2B5nj6oCE0HKqS2%2B3y6MTpiYVfnkTjNJG4cjjdslK%2Fr5t1LxEOkwieatxi79Kut%2BfWlCuAjv%2BLKNAIOYlEG9e1oxsB7ilaen54ergFnZ4eQT2mkPxpKHRu6POLogMlbu0HZTsdC%2BYpxxtPVzQH1r%2FSvAjUi%2BVJdX0R1%2FEXo48XklrU8nicXes6yBtSIzcQpkCfLq3lfSqP4Px0LzyhiVDKEkf%2FFuX5QwRbfIpO8gnjHt5haNHOJphHznd2ngVUmg%2F7QW694canx1w14YrD%2FSIzBUNh5Xx%2BTlFmQt4wpKb8fHKTUldTgf2ranVHoi4PNLasflyFQttL7GTyHFpfNW7%2FygIBKXiLgPmFDNxxqLase6JGx3Yc3wazvuJebgxRm4tYHmCRzBsMEn8cBJ5lL5m4%2FoTBSXOqrFrcjm%2B%2BYMAKgn5g%2FpigE5AHUu19gqvk7RYguaPb%2BpsUlC576isxeJzOCum3urQQ7k3DFmETVYHLVaT5FdvzFGeXzf5vWIohHA5HhnuNa4MP98o6v%2FZ7stgZ%2BhxUMDmMw3Ks1WRpzKIHfmDcMRYe840v%2FNek8T4x8UYy%2F6%2Fynx%2Br%2F3iltAMqcy%2FcO2t73c6lrraUop30i1ZQmPI9Ufu4gBkrjd4y8JAN12E8LloDnj4aml%2FBMdiZXseeJGFrPijlxODraP6qHfuZmlD0SQvl1qVtWfZofXsgaNa%2FeeoSLd8aw1HptcQ524lFXYHpwpYeLsaCuZShspFkyW85LG8raNdbWtP6EQ2PqrZydY8BSjKH19OPjOR4WO4VxWaOxQd5iBwZ%2FYlrk9MObd%2FrsGOrEB9ST5E8PCfp1ygrZywaU7InAkOiJGXe%2BHJ5Wfqx5gyQM%2BgN8pHyLck123LgcDih2Kdcrc4GRvu1jPfiO0FDJA%2FA2V8lgCYy82h8b%2Fw9DHMMzpHKFpqnEtqV5rMXH6ioSCzjxzDzHb9Hx4gJdgGM8b2wKQCnr2nVSrZ6frmVBt1mUP1yZFRXhGGf4NPuYMlO8b1qi2cWt2NyT7%2F0OLYYK4%2BD2swAtNm%2BMMOZ41qOGbZN6c&X-Amz-Algorithm=AWS4-HMAC-SHA256&X-Amz-Date=20250109T115709Z&X-Amz-SignedHeaders=host&X-Amz-Expires=300&X-Amz-Credential=ASIAQ3PHCVTY5INGZQLN%2F20250109%2Fus-east-1%2Fs3%2Faws4_request&X-Amz-Signature=4bdf060a61048b1e0fb23a9e2bdf9d0ebd8a2a905d543cc7d8bb6f13107a076e&hash=c52de67f5feb0c27d968488c1cbadadf9d6bb1f56ee7deaac3a7dea9595e43e7&host=68042c943591013ac2b2430a89b270f6af2c76d8dfd086a07176afe7c76c2c61&pii=S1383586622010425&tid=spdf-50627f0d-c503-4269-a04b-2fd536fd2062&sid=31e1de1925ff154c6e48aed-834933ca4474gxrqb&type=client&tsoh=d3d3LnNjaWVuY2VkaXJlY3QuY29t&ua=02055e0200565c035b57&rr=8ff43f84190fdbc5&cc=de | FM | TUB | 2025-01-09
2293 | BATT | 1 | Breaking and separating | ProcessLvl1 | mechanical recovery processes | 1 | Fragmentation | BATT_LIBToDirectRecycling | ComponentLvl2 | cathodeActiveMaterial | BATT_CAMToRegeneration | n/a | n/a | ElementLvl1 | P | 98.69% | singleValue |  |  | BAU/REC/CIR | n/a | meas | 2032 | n/a | n/a | n/a | ±15% | n/a | 3 | n/a | n/a | n/a | 3 | n/a | 3 | 3 | [Lu et al. 2022] | CC BY 4.0 | n/a | https://pdf.sciencedirectassets.com/271948/1-s2.0-S1383586622X00130/1-s2.0-S1383586622010425/main.pdf?X-Amz-Security-Token=IQoJb3JpZ2luX2VjEKT%2F%2F%2F%2F%2F%2F%2F%2F%2F%2FwEaCXVzLWVhc3QtMSJHMEUCIEJIwFTrfhiHy4RQEG43Ef5W4KP%2Fse9AQ1OdO34QqdK5AiEAy47aDhnC8ww3TSpa35ofk47tCY%2BhM0qnDNDWjCsFNggqvAUIjP%2F%2F%2F%2F%2F%2F%2F%2F%2F%2FARAFGgwwNTkwMDM1NDY4NjUiDAW9S4rXVbjwJcBTCyqQBSLPjAQv%2FDPPlAhe3wkqk9NnxQ9U2YXt%2BhLHQ65I4vWCwbPv3lmbH4gN4XZss9CBLidyT%2B5nj6oCE0HKqS2%2B3y6MTpiYVfnkTjNJG4cjjdslK%2Fr5t1LxEOkwieatxi79Kut%2BfWlCuAjv%2BLKNAIOYlEG9e1oxsB7ilaen54ergFnZ4eQT2mkPxpKHRu6POLogMlbu0HZTsdC%2BYpxxtPVzQH1r%2FSvAjUi%2BVJdX0R1%2FEXo48XklrU8nicXes6yBtSIzcQpkCfLq3lfSqP4Px0LzyhiVDKEkf%2FFuX5QwRbfIpO8gnjHt5haNHOJphHznd2ngVUmg%2F7QW694canx1w14YrD%2FSIzBUNh5Xx%2BTlFmQt4wpKb8fHKTUldTgf2ranVHoi4PNLasflyFQttL7GTyHFpfNW7%2FygIBKXiLgPmFDNxxqLase6JGx3Yc3wazvuJebgxRm4tYHmCRzBsMEn8cBJ5lL5m4%2FoTBSXOqrFrcjm%2B%2BYMAKgn5g%2FpigE5AHUu19gqvk7RYguaPb%2BpsUlC576isxeJzOCum3urQQ7k3DFmETVYHLVaT5FdvzFGeXzf5vWIohHA5HhnuNa4MP98o6v%2FZ7stgZ%2BhxUMDmMw3Ks1WRpzKIHfmDcMRYe840v%2FNek8T4x8UYy%2F6%2Fynx%2Br%2F3iltAMqcy%2FcO2t73c6lrraUop30i1ZQmPI9Ufu4gBkrjd4y8JAN12E8LloDnj4aml%2FBMdiZXseeJGFrPijlxODraP6qHfuZmlD0SQvl1qVtWfZofXsgaNa%2FeeoSLd8aw1HptcQ524lFXYHpwpYeLsaCuZShspFkyW85LG8raNdbWtP6EQ2PqrZydY8BSjKH19OPjOR4WO4VxWaOxQd5iBwZ%2FYlrk9MObd%2FrsGOrEB9ST5E8PCfp1ygrZywaU7InAkOiJGXe%2BHJ5Wfqx5gyQM%2BgN8pHyLck123LgcDih2Kdcrc4GRvu1jPfiO0FDJA%2FA2V8lgCYy82h8b%2Fw9DHMMzpHKFpqnEtqV5rMXH6ioSCzjxzDzHb9Hx4gJdgGM8b2wKQCnr2nVSrZ6frmVBt1mUP1yZFRXhGGf4NPuYMlO8b1qi2cWt2NyT7%2F0OLYYK4%2BD2swAtNm%2BMMOZ41qOGbZN6c&X-Amz-Algorithm=AWS4-HMAC-SHA256&X-Amz-Date=20250109T115709Z&X-Amz-SignedHeaders=host&X-Amz-Expires=300&X-Amz-Credential=ASIAQ3PHCVTY5INGZQLN%2F20250109%2Fus-east-1%2Fs3%2Faws4_request&X-Amz-Signature=4bdf060a61048b1e0fb23a9e2bdf9d0ebd8a2a905d543cc7d8bb6f13107a076e&hash=c52de67f5feb0c27d968488c1cbadadf9d6bb1f56ee7deaac3a7dea9595e43e7&host=68042c943591013ac2b2430a89b270f6af2c76d8dfd086a07176afe7c76c2c61&pii=S1383586622010425&tid=spdf-50627f0d-c503-4269-a04b-2fd536fd2062&sid=31e1de1925ff154c6e48aed-834933ca4474gxrqb&type=client&tsoh=d3d3LnNjaWVuY2VkaXJlY3QuY29t&ua=02055e0200565c035b57&rr=8ff43f84190fdbc5&cc=de | FM | TUB | 2025-01-09
2294 | BATT | 1 | Breaking and separating | ProcessLvl1 | mechanical recovery processes | 1 | Fragmentation | BATT_LIBToDirectRecycling | ComponentLvl2 | cathodeActiveMaterial | BATT_CAMToRegeneration | n/a | n/a | ElementLvl1 | O | 98.69% | singleValue |  |  | BAU/REC/CIR | n/a | meas | 2032 | n/a | n/a | n/a | ±15% | n/a | 3 | n/a | n/a | n/a | 3 | n/a | 3 | 3 | [Lu et al. 2022] | CC BY 4.0 | n/a | https://pdf.sciencedirectassets.com/271948/1-s2.0-S1383586622X00130/1-s2.0-S1383586622010425/main.pdf?X-Amz-Security-Token=IQoJb3JpZ2luX2VjEKT%2F%2F%2F%2F%2F%2F%2F%2F%2F%2FwEaCXVzLWVhc3QtMSJHMEUCIEJIwFTrfhiHy4RQEG43Ef5W4KP%2Fse9AQ1OdO34QqdK5AiEAy47aDhnC8ww3TSpa35ofk47tCY%2BhM0qnDNDWjCsFNggqvAUIjP%2F%2F%2F%2F%2F%2F%2F%2F%2F%2FARAFGgwwNTkwMDM1NDY4NjUiDAW9S4rXVbjwJcBTCyqQBSLPjAQv%2FDPPlAhe3wkqk9NnxQ9U2YXt%2BhLHQ65I4vWCwbPv3lmbH4gN4XZss9CBLidyT%2B5nj6oCE0HKqS2%2B3y6MTpiYVfnkTjNJG4cjjdslK%2Fr5t1LxEOkwieatxi79Kut%2BfWlCuAjv%2BLKNAIOYlEG9e1oxsB7ilaen54ergFnZ4eQT2mkPxpKHRu6POLogMlbu0HZTsdC%2BYpxxtPVzQH1r%2FSvAjUi%2BVJdX0R1%2FEXo48XklrU8nicXes6yBtSIzcQpkCfLq3lfSqP4Px0LzyhiVDKEkf%2FFuX5QwRbfIpO8gnjHt5haNHOJphHznd2ngVUmg%2F7QW694canx1w14YrD%2FSIzBUNh5Xx%2BTlFmQt4wpKb8fHKTUldTgf2ranVHoi4PNLasflyFQttL7GTyHFpfNW7%2FygIBKXiLgPmFDNxxqLase6JGx3Yc3wazvuJebgxRm4tYHmCRzBsMEn8cBJ5lL5m4%2FoTBSXOqrFrcjm%2B%2BYMAKgn5g%2FpigE5AHUu19gqvk7RYguaPb%2BpsUlC576isxeJzOCum3urQQ7k3DFmETVYHLVaT5FdvzFGeXzf5vWIohHA5HhnuNa4MP98o6v%2FZ7stgZ%2BhxUMDmMw3Ks1WRpzKIHfmDcMRYe840v%2FNek8T4x8UYy%2F6%2Fynx%2Br%2F3iltAMqcy%2FcO2t73c6lrraUop30i1ZQmPI9Ufu4gBkrjd4y8JAN12E8LloDnj4aml%2FBMdiZXseeJGFrPijlxODraP6qHfuZmlD0SQvl1qVtWfZofXsgaNa%2FeeoSLd8aw1HptcQ524lFXYHpwpYeLsaCuZShspFkyW85LG8raNdbWtP6EQ2PqrZydY8BSjKH19OPjOR4WO4VxWaOxQd5iBwZ%2FYlrk9MObd%2FrsGOrEB9ST5E8PCfp1ygrZywaU7InAkOiJGXe%2BHJ5Wfqx5gyQM%2BgN8pHyLck123LgcDih2Kdcrc4GRvu1jPfiO0FDJA%2FA2V8lgCYy82h8b%2Fw9DHMMzpHKFpqnEtqV5rMXH6ioSCzjxzDzHb9Hx4gJdgGM8b2wKQCnr2nVSrZ6frmVBt1mUP1yZFRXhGGf4NPuYMlO8b1qi2cWt2NyT7%2F0OLYYK4%2BD2swAtNm%2BMMOZ41qOGbZN6c&X-Amz-Algorithm=AWS4-HMAC-SHA256&X-Amz-Date=20250109T115709Z&X-Amz-SignedHeaders=host&X-Amz-Expires=300&X-Amz-Credential=ASIAQ3PHCVTY5INGZQLN%2F20250109%2Fus-east-1%2Fs3%2Faws4_request&X-Amz-Signature=4bdf060a61048b1e0fb23a9e2bdf9d0ebd8a2a905d543cc7d8bb6f13107a076e&hash=c52de67f5feb0c27d968488c1cbadadf9d6bb1f56ee7deaac3a7dea9595e43e7&host=68042c943591013ac2b2430a89b270f6af2c76d8dfd086a07176afe7c76c2c61&pii=S1383586622010425&tid=spdf-50627f0d-c503-4269-a04b-2fd536fd2062&sid=31e1de1925ff154c6e48aed-834933ca4474gxrqb&type=client&tsoh=d3d3LnNjaWVuY2VkaXJlY3QuY29t&ua=02055e0200565c035b57&rr=8ff43f84190fdbc5&cc=de | FM | TUB | 2025-01-09
2295 | BATT | 1 | Breaking and separating | ProcessLvl1 | mechanical recovery processes | 1 | Fragmentation | BATT_LIBToDirectRecycling | ComponentLvl2 | cathodeActiveMaterial | BATT_CAMToRegeneration | n/a | n/a | ElementLvl1 | Li | 98.69% | singleValue |  |  | BAU/REC/CIR | n/a | meas | 2032 | n/a | n/a | n/a | ±15% | n/a | 3 | n/a | n/a | n/a | 3 | n/a | 3 | 3 | [Lu et al. 2022] | CC BY 4.0 | n/a | https://pdf.sciencedirectassets.com/271948/1-s2.0-S1383586622X00130/1-s2.0-S1383586622010425/main.pdf?X-Amz-Security-Token=IQoJb3JpZ2luX2VjEKT%2F%2F%2F%2F%2F%2F%2F%2F%2F%2FwEaCXVzLWVhc3QtMSJHMEUCIEJIwFTrfhiHy4RQEG43Ef5W4KP%2Fse9AQ1OdO34QqdK5AiEAy47aDhnC8ww3TSpa35ofk47tCY%2BhM0qnDNDWjCsFNggqvAUIjP%2F%2F%2F%2F%2F%2F%2F%2F%2F%2FARAFGgwwNTkwMDM1NDY4NjUiDAW9S4rXVbjwJcBTCyqQBSLPjAQv%2FDPPlAhe3wkqk9NnxQ9U2YXt%2BhLHQ65I4vWCwbPv3lmbH4gN4XZss9CBLidyT%2B5nj6oCE0HKqS2%2B3y6MTpiYVfnkTjNJG4cjjdslK%2Fr5t1LxEOkwieatxi79Kut%2BfWlCuAjv%2BLKNAIOYlEG9e1oxsB7ilaen54ergFnZ4eQT2mkPxpKHRu6POLogMlbu0HZTsdC%2BYpxxtPVzQH1r%2FSvAjUi%2BVJdX0R1%2FEXo48XklrU8nicXes6yBtSIzcQpkCfLq3lfSqP4Px0LzyhiVDKEkf%2FFuX5QwRbfIpO8gnjHt5haNHOJphHznd2ngVUmg%2F7QW694canx1w14YrD%2FSIzBUNh5Xx%2BTlFmQt4wpKb8fHKTUldTgf2ranVHoi4PNLasflyFQttL7GTyHFpfNW7%2FygIBKXiLgPmFDNxxqLase6JGx3Yc3wazvuJebgxRm4tYHmCRzBsMEn8cBJ5lL5m4%2FoTBSXOqrFrcjm%2B%2BYMAKgn5g%2FpigE5AHUu19gqvk7RYguaPb%2BpsUlC576isxeJzOCum3urQQ7k3DFmETVYHLVaT5FdvzFGeXzf5vWIohHA5HhnuNa4MP98o6v%2FZ7stgZ%2BhxUMDmMw3Ks1WRpzKIHfmDcMRYe840v%2FNek8T4x8UYy%2F6%2Fynx%2Br%2F3iltAMqcy%2FcO2t73c6lrraUop30i1ZQmPI9Ufu4gBkrjd4y8JAN12E8LloDnj4aml%2FBMdiZXseeJGFrPijlxODraP6qHfuZmlD0SQvl1qVtWfZofXsgaNa%2FeeoSLd8aw1HptcQ524lFXYHpwpYeLsaCuZShspFkyW85LG8raNdbWtP6EQ2PqrZydY8BSjKH19OPjOR4WO4VxWaOxQd5iBwZ%2FYlrk9MObd%2FrsGOrEB9ST5E8PCfp1ygrZywaU7InAkOiJGXe%2BHJ5Wfqx5gyQM%2BgN8pHyLck123LgcDih2Kdcrc4GRvu1jPfiO0FDJA%2FA2V8lgCYy82h8b%2Fw9DHMMzpHKFpqnEtqV5rMXH6ioSCzjxzDzHb9Hx4gJdgGM8b2wKQCnr2nVSrZ6frmVBt1mUP1yZFRXhGGf4NPuYMlO8b1qi2cWt2NyT7%2F0OLYYK4%2BD2swAtNm%2BMMOZ41qOGbZN6c&X-Amz-Algorithm=AWS4-HMAC-SHA256&X-Amz-Date=20250109T115709Z&X-Amz-SignedHeaders=host&X-Amz-Expires=300&X-Amz-Credential=ASIAQ3PHCVTY5INGZQLN%2F20250109%2Fus-east-1%2Fs3%2Faws4_request&X-Amz-Signature=4bdf060a61048b1e0fb23a9e2bdf9d0ebd8a2a905d543cc7d8bb6f13107a076e&hash=c52de67f5feb0c27d968488c1cbadadf9d6bb1f56ee7deaac3a7dea9595e43e7&host=68042c943591013ac2b2430a89b270f6af2c76d8dfd086a07176afe7c76c2c61&pii=S1383586622010425&tid=spdf-50627f0d-c503-4269-a04b-2fd536fd2062&sid=31e1de1925ff154c6e48aed-834933ca4474gxrqb&type=client&tsoh=d3d3LnNjaWVuY2VkaXJlY3QuY29t&ua=02055e0200565c035b57&rr=8ff43f84190fdbc5&cc=de | FM | TUB | 2025-01-09
2296 | BATT | 1 | Breaking and separating | ProcessLvl1 | mechanical recovery processes | 1 | Fragmentation | BATT_LIBToDirectRecycling | ComponentLvl1 | batteryCellCasing1 | BATT_2RM_DirectRecycling | n/a | n/a | ElementLvl1 | Al | 98% | singleValue |  |  | BAU/REC/CIR | n/a | est | 2032 | n/a | n/a | n/a | ±20% | n/a | 4 | n/a | n/a | n/a | 3 | n/a | 3.5 | 3.5 | Assumption, no reference | n/a | n/a | n/a | FM | TUB | 2025-01-09
2297 | BATT | 1 | Breaking and separating | ProcessLvl1 | mechanical recovery processes | 1 | Fragmentation | BATT_LIBToDirectRecycling | ComponentLvl1 | batteryCellCasing1 | BATT_2RM_DirectRecycling | n/a | n/a | ElementLvl1 | Fe | 98% | singleValue |  |  | BAU/REC/CIR | n/a | est | 2032 | n/a | n/a | n/a | ±20% | n/a | 4 | n/a | n/a | n/a | 3 | n/a | 3.5 | 3.5 | Assumption, no reference | n/a | n/a | n/a | FM | TUB | 2025-01-09
2298 | BATT | 1 | Breaking and separating | ProcessLvl1 | mechanical recovery processes | 1 | Fragmentation | BATT_LIBToDirectRecycling | ComponentLvl1 | batteryCellCasing1 | BATT_2RM_DirectRecycling | n/a | n/a | MaterialLvl1 | ferrousMetals1 | 98% | singleValue |  |  | BAU/REC/CIR | n/a | est | 2032 | n/a | n/a | n/a | ±20% | n/a | 4 | n/a | n/a | n/a | 3 | n/a | 3.5 | 3.5 | Assumption, no reference | n/a | n/a | n/a | FM | TUB | 2025-01-09
2299 | BATT | 1 | Breaking and separating | ProcessLvl1 | mechanical recovery processes | 1 | Fragmentation | BATT_LIBToDirectRecycling | ComponentLvl1 | batteryCellCasing1 | BATT_2RM_DirectRecycling | n/a | n/a | MaterialLvl1 | plastics | 98% | singleValue |  |  | BAU/REC/CIR | n/a | est | 2032 | n/a | n/a | n/a | ±20% | n/a | 4 | n/a | n/a | n/a | 3 | n/a | 3.5 | 3.5 | Assumption, no reference | n/a | n/a | n/a | FM | TUB | 2025-01-09
2300 | BATT | 1 | Breaking and separating | ProcessLvl1 | mechanical recovery processes | 1 | Fragmentation | BATT_LIBToDirectRecycling | ComponentLvl2 | currentCollectorAnode | BATT_2RM_DirectRecycling | n/a | n/a | ElementLvl1 | Cu | 100% | singleValue |  |  | BAU/REC/CIR | n/a | meas | 2032 | n/a | n/a | n/a | ±15% | n/a | 3 | n/a | n/a | n/a | 3 | n/a | 3 | 3 | [Roy et al. 2024] | CC BY 4.0 | n/a | (PDF) Direct recycling of Li‐ion batteries from cell to pack level: Challenges and prospects on technology, scalability, sustainability, and economics | FM | TUB | 2025-01-09
2301 | BATT | 1 | Breaking and separating | ProcessLvl1 | mechanical recovery processes | 1 | Fragmentation | BATT_LIBToDirectRecycling | ComponentLvl2 | currentCollectorCathode | BATT_2RM_DirectRecycling | n/a | n/a | ElementLvl1 | Al | 100% | singleValue |  |  | BAU/REC/CIR | n/a | meas | 2032 | n/a | n/a | n/a | ±15% | n/a | 3 | n/a | n/a | n/a | 3 | n/a | 3 | 3 | [Roy et al. 2024] | CC BY 4.0 | n/a | (PDF) Direct recycling of Li‐ion batteries from cell to pack level: Challenges and prospects on technology, scalability, sustainability, and economics | FM | TUB | 2025-01-09
2302 | BATT | 1 | Breaking and separating | ProcessLvl1 | mechanical recovery processes | 1 | Fragmentation | BATT_LIBToDirectRecycling | ComponentLvl2 | batteryCellSeparator2 | BATT_2RM_DirectRecycling | n/a | n/a | MaterialLvl1 | plastics | 100% | singleValue |  |  | BAU/REC/CIR | n/a | est | 2032 | n/a | n/a | n/a | ±10% | n/a | 1 | n/a | n/a | n/a | 3 | n/a | 2 | 2 | [Kyburz 2023] | CC BY 4.0 | n/a | Interview Kyburz 2023 | FM | TUB | 2025-01-09
2303 | BATT | 1 | Breaking and separating | ProcessLvl1 | mechanical recovery processes | 1 | Fragmentation | BATT_LIBToDirectRecycling | ComponentLvl2 | batteryCellElectrolyte2 | BATT_2RM_DirectRecycling | n/a | n/a | MaterialLvl4 | organicSolvents | 89% | singleValue |  |  | BAU/REC/CIR | n/a | meas | 2032 | n/a | n/a | n/a | ±15% | n/a | 3 | n/a | n/a | n/a | 3 | n/a | 3 | 3 | [Nowak et al. 2015] | CC BY 4.0 | n/a | https://pubs.rsc.org/en/content/articlelanding/2015/ra/c5ra04451k | FM | TUB | 2025-01-09
2304 | BATT | 1 | Breaking and separating | ProcessLvl1 | mechanical recovery processes | 1 | Fragmentation | BATT_LIBToDirectRecycling | ComponentLvl2 | batteryCellElectrolyte2 | BATT_2RM_DirectRecycling | n/a | n/a | MaterialLvl4 | shadowMaterial4 | 89% | singleValue |  |  | BAU/REC/CIR | n/a | meas | 2032 | n/a | n/a | n/a | ±15% | n/a | 3 | n/a | n/a | n/a | 3 | n/a | 3 | 3 | [Nowak et al. 2015] | CC BY 4.0 | n/a | https://pubs.rsc.org/en/content/articlelanding/2015/ra/c5ra04451k | FM | TUB | 2025-01-09
2305 | BATT | 2 | Calcination | ProcessLvl1 | chemical recovery processes | 1 | Transformation | BATT_AAMToRegeneration | n/a | n/a | BATT_2RM_AAMRegeneration | n/a | n/a | MaterialLvl4 | graphite4 | 90% | singleValue |  |  | BAU/REC/CIR | n/a | est | 2032 | n/a | n/a | n/a | ±15% | n/a | 3 | n/a | n/a | n/a | 3 | n/a | 3 | 3 | [Roy et al. 2024] | CC BY 4.0 | n/a | (PDF) Direct recycling of Li‐ion batteries from cell to pack level: Challenges and prospects on technology, scalability, sustainability, and economics | FM | TUB | 2025-01-09
2306 | BATT | 3 | Re-lithiation | ProcessLvl1 | chemical recovery processes | 1 | Transformation | BATT_CAMToRegeneration | n/a | n/a | BATT_2RM_CAMRegeneration | n/a | n/a | ElementLvl1 | Fe | 90% | singleValue |  |  | BAU/REC/CIR | n/a | est | 2032 | n/a | n/a | n/a | ±15% | n/a | 3 | n/a | n/a | n/a | 3 | n/a | 3 | 3 | [Roy et al. 2024] | CC BY 4.0 | n/a | (PDF) Direct recycling of Li‐ion batteries from cell to pack level: Challenges and prospects on technology, scalability, sustainability, and economics | FM | TUB | 2025-01-09
2307 | BATT | 3 | Re-lithiation | ProcessLvl1 | chemical recovery processes | 1 | Transformation | BATT_CAMToRegeneration | n/a | n/a | BATT_2RM_CAMRegeneration | n/a | n/a | ElementLvl1 | P | 90% | singleValue |  |  | BAU/REC/CIR | n/a | est | 2032 | n/a | n/a | n/a | ±15% | n/a | 3 | n/a | n/a | n/a | 3 | n/a | 3 | 3 | [Roy et al. 2024] | CC BY 4.0 | n/a | (PDF) Direct recycling of Li‐ion batteries from cell to pack level: Challenges and prospects on technology, scalability, sustainability, and economics | FM | TUB | 2025-01-09
2308 | BATT | 3 | Re-lithiation | ProcessLvl1 | chemical recovery processes | 1 | Transformation | BATT_CAMToRegeneration | n/a | n/a | BATT_2RM_CAMRegeneration | n/a | n/a | ElementLvl1 | O | 90% | singleValue |  |  | BAU/REC/CIR | n/a | est | 2032 | n/a | n/a | n/a | ±15% | n/a | 3 | n/a | n/a | n/a | 3 | n/a | 3 | 3 | [Roy et al. 2024] | CC BY 4.0 | n/a | (PDF) Direct recycling of Li‐ion batteries from cell to pack level: Challenges and prospects on technology, scalability, sustainability, and economics | FM | TUB | 2025-01-09
2309 | BATT | 3 | Re-lithiation | ProcessLvl1 | chemical recovery processes | 1 | Transformation | BATT_CAMToRegeneration | n/a | n/a | BATT_2RM_CAMRegeneration | n/a | n/a | ElementLvl1 | Li | 90% | singleValue |  |  | BAU/REC/CIR | n/a | est | 2032 | n/a | n/a | n/a | ±15% | n/a | 3 | n/a | n/a | n/a | 3 | n/a | 3 | 3 | [Roy et al. 2024] | CC BY 4.0 | n/a | (PDF) Direct recycling of Li‐ion batteries from cell to pack level: Challenges and prospects on technology, scalability, sustainability, and economics | FM | TUB | 2025-01-09
2310 | BATT | 1 | Breaking and separating | ProcessLvl1 | mechanical recovery processes | 1 | Fragmentation | BATT_LIBToDirectRecycling | ComponentLvl2 | anodeActiveMaterial | BATT_Losses_AAMToRegeneration | n/a | n/a | MaterialLvl4 | graphite4 | 1.31% | singleValue | 0.9869 |  | BAU/REC/CIR | n/a | calc | 2032 | n/a | n/a | n/a | ±15% | n/a | 3 | n/a | n/a | n/a | 3 | n/a | 3 | 3 | Losses calculated from reference value | CC BY 4.0 | n/a | https://pdf.sciencedirectassets.com/271948/1-s2.0-S1383586622X00130/1-s2.0-S1383586622010425/main.pdf?X-Amz-Security-Token=IQoJb3JpZ2luX2VjEKT%2F%2F%2F%2F%2F%2F%2F%2F%2F%2FwEaCXVzLWVhc3QtMSJHMEUCIEJIwFTrfhiHy4RQEG43Ef5W4KP%2Fse9AQ1OdO34QqdK5AiEAy47aDhnC8ww3TSpa35ofk47tCY%2BhM0qnDNDWjCsFNggqvAUIjP%2F%2F%2F%2F%2F%2F%2F%2F%2F%2FARAFGgwwNTkwMDM1NDY4NjUiDAW9S4rXVbjwJcBTCyqQBSLPjAQv%2FDPPlAhe3wkqk9NnxQ9U2YXt%2BhLHQ65I4vWCwbPv3lmbH4gN4XZss9CBLidyT%2B5nj6oCE0HKqS2%2B3y6MTpiYVfnkTjNJG4cjjdslK%2Fr5t1LxEOkwieatxi79Kut%2BfWlCuAjv%2BLKNAIOYlEG9e1oxsB7ilaen54ergFnZ4eQT2mkPxpKHRu6POLogMlbu0HZTsdC%2BYpxxtPVzQH1r%2FSvAjUi%2BVJdX0R1%2FEXo48XklrU8nicXes6yBtSIzcQpkCfLq3lfSqP4Px0LzyhiVDKEkf%2FFuX5QwRbfIpO8gnjHt5haNHOJphHznd2ngVUmg%2F7QW694canx1w14YrD%2FSIzBUNh5Xx%2BTlFmQt4wpKb8fHKTUldTgf2ranVHoi4PNLasflyFQttL7GTyHFpfNW7%2FygIBKXiLgPmFDNxxqLase6JGx3Yc3wazvuJebgxRm4tYHmCRzBsMEn8cBJ5lL5m4%2FoTBSXOqrFrcjm%2B%2BYMAKgn5g%2FpigE5AHUu19gqvk7RYguaPb%2BpsUlC576isxeJzOCum3urQQ7k3DFmETVYHLVaT5FdvzFGeXzf5vWIohHA5HhnuNa4MP98o6v%2FZ7stgZ%2BhxUMDmMw3Ks1WRpzKIHfmDcMRYe840v%2FNek8T4x8UYy%2F6%2Fynx%2Br%2F3iltAMqcy%2FcO2t73c6lrraUop30i1ZQmPI9Ufu4gBkrjd4y8JAN12E8LloDnj4aml%2FBMdiZXseeJGFrPijlxODraP6qHfuZmlD0SQvl1qVtWfZofXsgaNa%2FeeoSLd8aw1HptcQ524lFXYHpwpYeLsaCuZShspFkyW85LG8raNdbWtP6EQ2PqrZydY8BSjKH19OPjOR4WO4VxWaOxQd5iBwZ%2FYlrk9MObd%2FrsGOrEB9ST5E8PCfp1ygrZywaU7InAkOiJGXe%2BHJ5Wfqx5gyQM%2BgN8pHyLck123LgcDih2Kdcrc4GRvu1jPfiO0FDJA%2FA2V8lgCYy82h8b%2Fw9DHMMzpHKFpqnEtqV5rMXH6ioSCzjxzDzHb9Hx4gJdgGM8b2wKQCnr2nVSrZ6frmVBt1mUP1yZFRXhGGf4NPuYMlO8b1qi2cWt2NyT7%2F0OLYYK4%2BD2swAtNm%2BMMOZ41qOGbZN6c&X-Amz-Algorithm=AWS4-HMAC-SHA256&X-Amz-Date=20250109T115709Z&X-Amz-SignedHeaders=host&X-Amz-Expires=300&X-Amz-Credential=ASIAQ3PHCVTY5INGZQLN%2F20250109%2Fus-east-1%2Fs3%2Faws4_request&X-Amz-Signature=4bdf060a61048b1e0fb23a9e2bdf9d0ebd8a2a905d543cc7d8bb6f13107a076e&hash=c52de67f5feb0c27d968488c1cbadadf9d6bb1f56ee7deaac3a7dea9595e43e7&host=68042c943591013ac2b2430a89b270f6af2c76d8dfd086a07176afe7c76c2c61&pii=S1383586622010425&tid=spdf-50627f0d-c503-4269-a04b-2fd536fd2062&sid=31e1de1925ff154c6e48aed-834933ca4474gxrqb&type=client&tsoh=d3d3LnNjaWVuY2VkaXJlY3QuY29t&ua=02055e0200565c035b57&rr=8ff43f84190fdbc5&cc=de | FM | TUB | 2025-01-09
2311 | BATT | 1 | Breaking and separating | ProcessLvl1 | mechanical recovery processes | 1 | Fragmentation | BATT_LIBToDirectRecycling | ComponentLvl2 | cathodeActiveMaterial | BATT_Losses_CAMToRegeneration | n/a | n/a | ElementLvl1 | Fe | 1.31% | singleValue | 0.9869 |  | BAU/REC/CIR | n/a | calc | 2032 | n/a | n/a | n/a | ±15% | n/a | 3 | n/a | n/a | n/a | 3 | n/a | 3 | 3 | Losses calculated from reference value | CC BY 4.0 | n/a | https://pdf.sciencedirectassets.com/271948/1-s2.0-S1383586622X00130/1-s2.0-S1383586622010425/main.pdf?X-Amz-Security-Token=IQoJb3JpZ2luX2VjEKT%2F%2F%2F%2F%2F%2F%2F%2F%2F%2FwEaCXVzLWVhc3QtMSJHMEUCIEJIwFTrfhiHy4RQEG43Ef5W4KP%2Fse9AQ1OdO34QqdK5AiEAy47aDhnC8ww3TSpa35ofk47tCY%2BhM0qnDNDWjCsFNggqvAUIjP%2F%2F%2F%2F%2F%2F%2F%2F%2F%2FARAFGgwwNTkwMDM1NDY4NjUiDAW9S4rXVbjwJcBTCyqQBSLPjAQv%2FDPPlAhe3wkqk9NnxQ9U2YXt%2BhLHQ65I4vWCwbPv3lmbH4gN4XZss9CBLidyT%2B5nj6oCE0HKqS2%2B3y6MTpiYVfnkTjNJG4cjjdslK%2Fr5t1LxEOkwieatxi79Kut%2BfWlCuAjv%2BLKNAIOYlEG9e1oxsB7ilaen54ergFnZ4eQT2mkPxpKHRu6POLogMlbu0HZTsdC%2BYpxxtPVzQH1r%2FSvAjUi%2BVJdX0R1%2FEXo48XklrU8nicXes6yBtSIzcQpkCfLq3lfSqP4Px0LzyhiVDKEkf%2FFuX5QwRbfIpO8gnjHt5haNHOJphHznd2ngVUmg%2F7QW694canx1w14YrD%2FSIzBUNh5Xx%2BTlFmQt4wpKb8fHKTUldTgf2ranVHoi4PNLasflyFQttL7GTyHFpfNW7%2FygIBKXiLgPmFDNxxqLase6JGx3Yc3wazvuJebgxRm4tYHmCRzBsMEn8cBJ5lL5m4%2FoTBSXOqrFrcjm%2B%2BYMAKgn5g%2FpigE5AHUu19gqvk7RYguaPb%2BpsUlC576isxeJzOCum3urQQ7k3DFmETVYHLVaT5FdvzFGeXzf5vWIohHA5HhnuNa4MP98o6v%2FZ7stgZ%2BhxUMDmMw3Ks1WRpzKIHfmDcMRYe840v%2FNek8T4x8UYy%2F6%2Fynx%2Br%2F3iltAMqcy%2FcO2t73c6lrraUop30i1ZQmPI9Ufu4gBkrjd4y8JAN12E8LloDnj4aml%2FBMdiZXseeJGFrPijlxODraP6qHfuZmlD0SQvl1qVtWfZofXsgaNa%2FeeoSLd8aw1HptcQ524lFXYHpwpYeLsaCuZShspFkyW85LG8raNdbWtP6EQ2PqrZydY8BSjKH19OPjOR4WO4VxWaOxQd5iBwZ%2FYlrk9MObd%2FrsGOrEB9ST5E8PCfp1ygrZywaU7InAkOiJGXe%2BHJ5Wfqx5gyQM%2BgN8pHyLck123LgcDih2Kdcrc4GRvu1jPfiO0FDJA%2FA2V8lgCYy82h8b%2Fw9DHMMzpHKFpqnEtqV5rMXH6ioSCzjxzDzHb9Hx4gJdgGM8b2wKQCnr2nVSrZ6frmVBt1mUP1yZFRXhGGf4NPuYMlO8b1qi2cWt2NyT7%2F0OLYYK4%2BD2swAtNm%2BMMOZ41qOGbZN6c&X-Amz-Algorithm=AWS4-HMAC-SHA256&X-Amz-Date=20250109T115709Z&X-Amz-SignedHeaders=host&X-Amz-Expires=300&X-Amz-Credential=ASIAQ3PHCVTY5INGZQLN%2F20250109%2Fus-east-1%2Fs3%2Faws4_request&X-Amz-Signature=4bdf060a61048b1e0fb23a9e2bdf9d0ebd8a2a905d543cc7d8bb6f13107a076e&hash=c52de67f5feb0c27d968488c1cbadadf9d6bb1f56ee7deaac3a7dea9595e43e7&host=68042c943591013ac2b2430a89b270f6af2c76d8dfd086a07176afe7c76c2c61&pii=S1383586622010425&tid=spdf-50627f0d-c503-4269-a04b-2fd536fd2062&sid=31e1de1925ff154c6e48aed-834933ca4474gxrqb&type=client&tsoh=d3d3LnNjaWVuY2VkaXJlY3QuY29t&ua=02055e0200565c035b57&rr=8ff43f84190fdbc5&cc=de | FM | TUB | 2025-01-09
2312 | BATT | 1 | Breaking and separating | ProcessLvl1 | mechanical recovery processes | 1 | Fragmentation | BATT_LIBToDirectRecycling | ComponentLvl2 | cathodeActiveMaterial | BATT_Losses_CAMToRegeneration | n/a | n/a | ElementLvl1 | P | 1.31% | singleValue | 0.9869 |  | BAU/REC/CIR | n/a | calc | 2032 | n/a | n/a | n/a | ±15% | n/a | 3 | n/a | n/a | n/a | 3 | n/a | 3 | 3 | Losses calculated from reference value | CC BY 4.0 | n/a | https://pdf.sciencedirectassets.com/271948/1-s2.0-S1383586622X00130/1-s2.0-S1383586622010425/main.pdf?X-Amz-Security-Token=IQoJb3JpZ2luX2VjEKT%2F%2F%2F%2F%2F%2F%2F%2F%2F%2FwEaCXVzLWVhc3QtMSJHMEUCIEJIwFTrfhiHy4RQEG43Ef5W4KP%2Fse9AQ1OdO34QqdK5AiEAy47aDhnC8ww3TSpa35ofk47tCY%2BhM0qnDNDWjCsFNggqvAUIjP%2F%2F%2F%2F%2F%2F%2F%2F%2F%2FARAFGgwwNTkwMDM1NDY4NjUiDAW9S4rXVbjwJcBTCyqQBSLPjAQv%2FDPPlAhe3wkqk9NnxQ9U2YXt%2BhLHQ65I4vWCwbPv3lmbH4gN4XZss9CBLidyT%2B5nj6oCE0HKqS2%2B3y6MTpiYVfnkTjNJG4cjjdslK%2Fr5t1LxEOkwieatxi79Kut%2BfWlCuAjv%2BLKNAIOYlEG9e1oxsB7ilaen54ergFnZ4eQT2mkPxpKHRu6POLogMlbu0HZTsdC%2BYpxxtPVzQH1r%2FSvAjUi%2BVJdX0R1%2FEXo48XklrU8nicXes6yBtSIzcQpkCfLq3lfSqP4Px0LzyhiVDKEkf%2FFuX5QwRbfIpO8gnjHt5haNHOJphHznd2ngVUmg%2F7QW694canx1w14YrD%2FSIzBUNh5Xx%2BTlFmQt4wpKb8fHKTUldTgf2ranVHoi4PNLasflyFQttL7GTyHFpfNW7%2FygIBKXiLgPmFDNxxqLase6JGx3Yc3wazvuJebgxRm4tYHmCRzBsMEn8cBJ5lL5m4%2FoTBSXOqrFrcjm%2B%2BYMAKgn5g%2FpigE5AHUu19gqvk7RYguaPb%2BpsUlC576isxeJzOCum3urQQ7k3DFmETVYHLVaT5FdvzFGeXzf5vWIohHA5HhnuNa4MP98o6v%2FZ7stgZ%2BhxUMDmMw3Ks1WRpzKIHfmDcMRYe840v%2FNek8T4x8UYy%2F6%2Fynx%2Br%2F3iltAMqcy%2FcO2t73c6lrraUop30i1ZQmPI9Ufu4gBkrjd4y8JAN12E8LloDnj4aml%2FBMdiZXseeJGFrPijlxODraP6qHfuZmlD0SQvl1qVtWfZofXsgaNa%2FeeoSLd8aw1HptcQ524lFXYHpwpYeLsaCuZShspFkyW85LG8raNdbWtP6EQ2PqrZydY8BSjKH19OPjOR4WO4VxWaOxQd5iBwZ%2FYlrk9MObd%2FrsGOrEB9ST5E8PCfp1ygrZywaU7InAkOiJGXe%2BHJ5Wfqx5gyQM%2BgN8pHyLck123LgcDih2Kdcrc4GRvu1jPfiO0FDJA%2FA2V8lgCYy82h8b%2Fw9DHMMzpHKFpqnEtqV5rMXH6ioSCzjxzDzHb9Hx4gJdgGM8b2wKQCnr2nVSrZ6frmVBt1mUP1yZFRXhGGf4NPuYMlO8b1qi2cWt2NyT7%2F0OLYYK4%2BD2swAtNm%2BMMOZ41qOGbZN6c&X-Amz-Algorithm=AWS4-HMAC-SHA256&X-Amz-Date=20250109T115709Z&X-Amz-SignedHeaders=host&X-Amz-Expires=300&X-Amz-Credential=ASIAQ3PHCVTY5INGZQLN%2F20250109%2Fus-east-1%2Fs3%2Faws4_request&X-Amz-Signature=4bdf060a61048b1e0fb23a9e2bdf9d0ebd8a2a905d543cc7d8bb6f13107a076e&hash=c52de67f5feb0c27d968488c1cbadadf9d6bb1f56ee7deaac3a7dea9595e43e7&host=68042c943591013ac2b2430a89b270f6af2c76d8dfd086a07176afe7c76c2c61&pii=S1383586622010425&tid=spdf-50627f0d-c503-4269-a04b-2fd536fd2062&sid=31e1de1925ff154c6e48aed-834933ca4474gxrqb&type=client&tsoh=d3d3LnNjaWVuY2VkaXJlY3QuY29t&ua=02055e0200565c035b57&rr=8ff43f84190fdbc5&cc=de | FM | TUB | 2025-01-09
2313 | BATT | 1 | Breaking and separating | ProcessLvl1 | mechanical recovery processes | 1 | Fragmentation | BATT_LIBToDirectRecycling | ComponentLvl2 | cathodeActiveMaterial | BATT_Losses_CAMToRegeneration | n/a | n/a | ElementLvl1 | O | 1.31% | singleValue | 0.9869 |  | BAU/REC/CIR | n/a | calc | 2032 | n/a | n/a | n/a | ±15% | n/a | 3 | n/a | n/a | n/a | 3 | n/a | 3 | 3 | Losses calculated from reference value | CC BY 4.0 | n/a | https://pdf.sciencedirectassets.com/271948/1-s2.0-S1383586622X00130/1-s2.0-S1383586622010425/main.pdf?X-Amz-Security-Token=IQoJb3JpZ2luX2VjEKT%2F%2F%2F%2F%2F%2F%2F%2F%2F%2FwEaCXVzLWVhc3QtMSJHMEUCIEJIwFTrfhiHy4RQEG43Ef5W4KP%2Fse9AQ1OdO34QqdK5AiEAy47aDhnC8ww3TSpa35ofk47tCY%2BhM0qnDNDWjCsFNggqvAUIjP%2F%2F%2F%2F%2F%2F%2F%2F%2F%2FARAFGgwwNTkwMDM1NDY4NjUiDAW9S4rXVbjwJcBTCyqQBSLPjAQv%2FDPPlAhe3wkqk9NnxQ9U2YXt%2BhLHQ65I4vWCwbPv3lmbH4gN4XZss9CBLidyT%2B5nj6oCE0HKqS2%2B3y6MTpiYVfnkTjNJG4cjjdslK%2Fr5t1LxEOkwieatxi79Kut%2BfWlCuAjv%2BLKNAIOYlEG9e1oxsB7ilaen54ergFnZ4eQT2mkPxpKHRu6POLogMlbu0HZTsdC%2BYpxxtPVzQH1r%2FSvAjUi%2BVJdX0R1%2FEXo48XklrU8nicXes6yBtSIzcQpkCfLq3lfSqP4Px0LzyhiVDKEkf%2FFuX5QwRbfIpO8gnjHt5haNHOJphHznd2ngVUmg%2F7QW694canx1w14YrD%2FSIzBUNh5Xx%2BTlFmQt4wpKb8fHKTUldTgf2ranVHoi4PNLasflyFQttL7GTyHFpfNW7%2FygIBKXiLgPmFDNxxqLase6JGx3Yc3wazvuJebgxRm4tYHmCRzBsMEn8cBJ5lL5m4%2FoTBSXOqrFrcjm%2B%2BYMAKgn5g%2FpigE5AHUu19gqvk7RYguaPb%2BpsUlC576isxeJzOCum3urQQ7k3DFmETVYHLVaT5FdvzFGeXzf5vWIohHA5HhnuNa4MP98o6v%2FZ7stgZ%2BhxUMDmMw3Ks1WRpzKIHfmDcMRYe840v%2FNek8T4x8UYy%2F6%2Fynx%2Br%2F3iltAMqcy%2FcO2t73c6lrraUop30i1ZQmPI9Ufu4gBkrjd4y8JAN12E8LloDnj4aml%2FBMdiZXseeJGFrPijlxODraP6qHfuZmlD0SQvl1qVtWfZofXsgaNa%2FeeoSLd8aw1HptcQ524lFXYHpwpYeLsaCuZShspFkyW85LG8raNdbWtP6EQ2PqrZydY8BSjKH19OPjOR4WO4VxWaOxQd5iBwZ%2FYlrk9MObd%2FrsGOrEB9ST5E8PCfp1ygrZywaU7InAkOiJGXe%2BHJ5Wfqx5gyQM%2BgN8pHyLck123LgcDih2Kdcrc4GRvu1jPfiO0FDJA%2FA2V8lgCYy82h8b%2Fw9DHMMzpHKFpqnEtqV5rMXH6ioSCzjxzDzHb9Hx4gJdgGM8b2wKQCnr2nVSrZ6frmVBt1mUP1yZFRXhGGf4NPuYMlO8b1qi2cWt2NyT7%2F0OLYYK4%2BD2swAtNm%2BMMOZ41qOGbZN6c&X-Amz-Algorithm=AWS4-HMAC-SHA256&X-Amz-Date=20250109T115709Z&X-Amz-SignedHeaders=host&X-Amz-Expires=300&X-Amz-Credential=ASIAQ3PHCVTY5INGZQLN%2F20250109%2Fus-east-1%2Fs3%2Faws4_request&X-Amz-Signature=4bdf060a61048b1e0fb23a9e2bdf9d0ebd8a2a905d543cc7d8bb6f13107a076e&hash=c52de67f5feb0c27d968488c1cbadadf9d6bb1f56ee7deaac3a7dea9595e43e7&host=68042c943591013ac2b2430a89b270f6af2c76d8dfd086a07176afe7c76c2c61&pii=S1383586622010425&tid=spdf-50627f0d-c503-4269-a04b-2fd536fd2062&sid=31e1de1925ff154c6e48aed-834933ca4474gxrqb&type=client&tsoh=d3d3LnNjaWVuY2VkaXJlY3QuY29t&ua=02055e0200565c035b57&rr=8ff43f84190fdbc5&cc=de | FM | TUB | 2025-01-09
2314 | BATT | 1 | Breaking and separating | ProcessLvl1 | mechanical recovery processes | 1 | Fragmentation | BATT_LIBToDirectRecycling | ComponentLvl2 | cathodeActiveMaterial | BATT_Losses_CAMToRegeneration | n/a | n/a | ElementLvl1 | Li | 1.31% | singleValue | 0.9869 |  | BAU/REC/CIR | n/a | calc | 2032 | n/a | n/a | n/a | ±15% | n/a | 3 | n/a | n/a | n/a | 3 | n/a | 3 | 3 | Losses calculated from reference value | CC BY 4.0 | n/a | https://pdf.sciencedirectassets.com/271948/1-s2.0-S1383586622X00130/1-s2.0-S1383586622010425/main.pdf?X-Amz-Security-Token=IQoJb3JpZ2luX2VjEKT%2F%2F%2F%2F%2F%2F%2F%2F%2F%2FwEaCXVzLWVhc3QtMSJHMEUCIEJIwFTrfhiHy4RQEG43Ef5W4KP%2Fse9AQ1OdO34QqdK5AiEAy47aDhnC8ww3TSpa35ofk47tCY%2BhM0qnDNDWjCsFNggqvAUIjP%2F%2F%2F%2F%2F%2F%2F%2F%2F%2FARAFGgwwNTkwMDM1NDY4NjUiDAW9S4rXVbjwJcBTCyqQBSLPjAQv%2FDPPlAhe3wkqk9NnxQ9U2YXt%2BhLHQ65I4vWCwbPv3lmbH4gN4XZss9CBLidyT%2B5nj6oCE0HKqS2%2B3y6MTpiYVfnkTjNJG4cjjdslK%2Fr5t1LxEOkwieatxi79Kut%2BfWlCuAjv%2BLKNAIOYlEG9e1oxsB7ilaen54ergFnZ4eQT2mkPxpKHRu6POLogMlbu0HZTsdC%2BYpxxtPVzQH1r%2FSvAjUi%2BVJdX0R1%2FEXo48XklrU8nicXes6yBtSIzcQpkCfLq3lfSqP4Px0LzyhiVDKEkf%2FFuX5QwRbfIpO8gnjHt5haNHOJphHznd2ngVUmg%2F7QW694canx1w14YrD%2FSIzBUNh5Xx%2BTlFmQt4wpKb8fHKTUldTgf2ranVHoi4PNLasflyFQttL7GTyHFpfNW7%2FygIBKXiLgPmFDNxxqLase6JGx3Yc3wazvuJebgxRm4tYHmCRzBsMEn8cBJ5lL5m4%2FoTBSXOqrFrcjm%2B%2BYMAKgn5g%2FpigE5AHUu19gqvk7RYguaPb%2BpsUlC576isxeJzOCum3urQQ7k3DFmETVYHLVaT5FdvzFGeXzf5vWIohHA5HhnuNa4MP98o6v%2FZ7stgZ%2BhxUMDmMw3Ks1WRpzKIHfmDcMRYe840v%2FNek8T4x8UYy%2F6%2Fynx%2Br%2F3iltAMqcy%2FcO2t73c6lrraUop30i1ZQmPI9Ufu4gBkrjd4y8JAN12E8LloDnj4aml%2FBMdiZXseeJGFrPijlxODraP6qHfuZmlD0SQvl1qVtWfZofXsgaNa%2FeeoSLd8aw1HptcQ524lFXYHpwpYeLsaCuZShspFkyW85LG8raNdbWtP6EQ2PqrZydY8BSjKH19OPjOR4WO4VxWaOxQd5iBwZ%2FYlrk9MObd%2FrsGOrEB9ST5E8PCfp1ygrZywaU7InAkOiJGXe%2BHJ5Wfqx5gyQM%2BgN8pHyLck123LgcDih2Kdcrc4GRvu1jPfiO0FDJA%2FA2V8lgCYy82h8b%2Fw9DHMMzpHKFpqnEtqV5rMXH6ioSCzjxzDzHb9Hx4gJdgGM8b2wKQCnr2nVSrZ6frmVBt1mUP1yZFRXhGGf4NPuYMlO8b1qi2cWt2NyT7%2F0OLYYK4%2BD2swAtNm%2BMMOZ41qOGbZN6c&X-Amz-Algorithm=AWS4-HMAC-SHA256&X-Amz-Date=20250109T115709Z&X-Amz-SignedHeaders=host&X-Amz-Expires=300&X-Amz-Credential=ASIAQ3PHCVTY5INGZQLN%2F20250109%2Fus-east-1%2Fs3%2Faws4_request&X-Amz-Signature=4bdf060a61048b1e0fb23a9e2bdf9d0ebd8a2a905d543cc7d8bb6f13107a076e&hash=c52de67f5feb0c27d968488c1cbadadf9d6bb1f56ee7deaac3a7dea9595e43e7&host=68042c943591013ac2b2430a89b270f6af2c76d8dfd086a07176afe7c76c2c61&pii=S1383586622010425&tid=spdf-50627f0d-c503-4269-a04b-2fd536fd2062&sid=31e1de1925ff154c6e48aed-834933ca4474gxrqb&type=client&tsoh=d3d3LnNjaWVuY2VkaXJlY3QuY29t&ua=02055e0200565c035b57&rr=8ff43f84190fdbc5&cc=de | FM | TUB | 2025-01-09
2315 | BATT | 1 | Breaking and separating | ProcessLvl1 | mechanical recovery processes | 1 | Fragmentation | BATT_LIBToDirectRecycling | ComponentLvl1 | batteryCellCasing1 | BATT_Losses_DirectRecycling | n/a | n/a | ElementLvl1 | Al | 2% | singleValue | 0.98 |  | BAU/REC/CIR | n/a | est | 2032 | n/a | n/a | n/a | ±20% | n/a | 4 | n/a | n/a | n/a | 3 | n/a | 3.5 | 3.5 | Assumption, no reference | n/a | n/a | n/a | FM | TUB | 2025-01-09
2316 | BATT | 1 | Breaking and separating | ProcessLvl1 | mechanical recovery processes | 1 | Fragmentation | BATT_LIBToDirectRecycling | ComponentLvl1 | batteryCellCasing1 | BATT_Losses_DirectRecycling | n/a | n/a | ElementLvl1 | Fe | 2% | singleValue | 0.98 |  | BAU/REC/CIR | n/a | est | 2032 | n/a | n/a | n/a | ±20% | n/a | 4 | n/a | n/a | n/a | 3 | n/a | 3.5 | 3.5 | Assumption, no reference | n/a | n/a | n/a | FM | TUB | 2025-01-09
2317 | BATT | 1 | Breaking and separating | ProcessLvl1 | mechanical recovery processes | 1 | Fragmentation | BATT_LIBToDirectRecycling | ComponentLvl1 | batteryCellCasing1 | BATT_Losses_DirectRecycling | n/a | n/a | MaterialLvl1 | ferrousMetals1 | 2% | singleValue | 0.98 |  | BAU/REC/CIR | n/a | est | 2032 | n/a | n/a | n/a | ±20% | n/a | 4 | n/a | n/a | n/a | 3 | n/a | 3.5 | 3.5 | Assumption, no reference | n/a | n/a | n/a | FM | TUB | 2025-01-09
2318 | BATT | 1 | Breaking and separating | ProcessLvl1 | mechanical recovery processes | 1 | Fragmentation | BATT_LIBToDirectRecycling | ComponentLvl1 | batteryCellCasing1 | BATT_Losses_DirectRecycling | n/a | n/a | MaterialLvl1 | plastics | 2% | singleValue | 0.98 |  | BAU/REC/CIR | n/a | est | 2032 | n/a | n/a | n/a | ±20% | n/a | 4 | n/a | n/a | n/a | 3 | n/a | 3.5 | 3.5 | Assumption, no reference | n/a | n/a | n/a | FM | TUB | 2025-01-09
2319 | BATT | 1 | Breaking and separating | ProcessLvl1 | mechanical recovery processes | 1 | Fragmentation | BATT_LIBToDirectRecycling | ComponentLvl2 | batteryCellElectrolyte2 | BATT_Losses_DirectRecycling | n/a | n/a | MaterialLvl4 | organicSolvents | 11% | singleValue | 0.89 |  | BAU/REC/CIR | n/a | meas | 2032 | n/a | n/a | n/a | ±15% | n/a | 3 | n/a | n/a | n/a | 3 | n/a | 3 | 3 | Losses calculated from reference value | CC BY 4.0 | n/a | https://pubs.rsc.org/en/content/articlelanding/2015/ra/c5ra04451k | FM | TUB | 2025-01-09
2320 | BATT | 1 | Breaking and separating | ProcessLvl1 | mechanical recovery processes | 1 | Fragmentation | BATT_LIBToDirectRecycling | ComponentLvl2 | batteryCellElectrolyte2 | BATT_Losses_DirectRecycling | n/a | n/a | MaterialLvl4 | shadowMaterial4 | 11% | singleValue | 0.89 |  | BAU/REC/CIR | n/a | meas | 2032 | n/a | n/a | n/a | ±15% | n/a | 3 | n/a | n/a | n/a | 3 | n/a | 3 | 3 | Losses calculated from reference value | CC BY 4.0 | n/a | https://pubs.rsc.org/en/content/articlelanding/2015/ra/c5ra04451k | FM | TUB | 2025-01-09
2321 | BATT | 2 | Calcination | ProcessLvl1 | chemical recovery processes | 1 | Transformation | BATT_AAMToRegeneration | n/a | n/a | BATT_Losses_AAMRegeneration | n/a | n/a | MaterialLvl4 | graphite4 | 10% | singleValue | 0.9 |  | BAU/REC/CIR | n/a | est | 2032 | n/a | n/a | n/a | ±15% | n/a | 3 | n/a | n/a | n/a | 3 | n/a | 3 | 3 | Losses calculated from reference value | CC BY 4.0 | n/a | (PDF) Direct recycling of Li‐ion batteries from cell to pack level: Challenges and prospects on technology, scalability, sustainability, and economics | FM | TUB | 2025-01-09
2322 | BATT | 3 | Re-lithiation | ProcessLvl1 | chemical recovery processes | 1 | Transformation | BATT_CAMToRegeneration | n/a | n/a | BATT_Losses_CAMRegeneration | n/a | n/a | ElementLvl1 | Fe | 10% | singleValue | 0.9 |  | BAU/REC/CIR | n/a | est | 2032 | n/a | n/a | n/a | ±15% | n/a | 3 | n/a | n/a | n/a | 3 | n/a | 3 | 3 | Losses calculated from reference value | CC BY 4.0 | n/a | (PDF) Direct recycling of Li‐ion batteries from cell to pack level: Challenges and prospects on technology, scalability, sustainability, and economics | FM | TUB | 2025-01-09
2323 | BATT | 3 | Re-lithiation | ProcessLvl1 | chemical recovery processes | 1 | Transformation | BATT_CAMToRegeneration | n/a | n/a | BATT_Losses_CAMRegeneration | n/a | n/a | ElementLvl1 | P | 10% | singleValue | 0.9 |  | BAU/REC/CIR | n/a | est | 2032 | n/a | n/a | n/a | ±15% | n/a | 3 | n/a | n/a | n/a | 3 | n/a | 3 | 3 | Losses calculated from reference value | CC BY 4.0 | n/a | (PDF) Direct recycling of Li‐ion batteries from cell to pack level: Challenges and prospects on technology, scalability, sustainability, and economics | FM | TUB | 2025-01-09
2324 | BATT | 3 | Re-lithiation | ProcessLvl1 | chemical recovery processes | 1 | Transformation | BATT_CAMToRegeneration | n/a | n/a | BATT_Losses_CAMRegeneration | n/a | n/a | ElementLvl1 | O | 10% | singleValue | 0.9 |  | BAU/REC/CIR | n/a | est | 2032 | n/a | n/a | n/a | ±15% | n/a | 3 | n/a | n/a | n/a | 3 | n/a | 3 | 3 | Losses calculated from reference value | CC BY 4.0 | n/a | (PDF) Direct recycling of Li‐ion batteries from cell to pack level: Challenges and prospects on technology, scalability, sustainability, and economics | FM | TUB | 2025-01-09
2325 | BATT | 3 | Re-lithiation | ProcessLvl1 | chemical recovery processes | 1 | Transformation | BATT_CAMToRegeneration | n/a | n/a | BATT_Losses_CAMRegeneration | n/a | n/a | ElementLvl1 | Li | 10% | singleValue | 0.9 |  | BAU/REC/CIR | n/a | est | 2032 | n/a | n/a | n/a | ±15% | n/a | 3 | n/a | n/a | n/a | 3 | n/a | 3 | 3 | Losses calculated from reference value | CC BY 4.0 | n/a | (PDF) Direct recycling of Li‐ion batteries from cell to pack level: Challenges and prospects on technology, scalability, sustainability, and economics | FM | TUB | 2025-01-09
2326 | BATT | 1 | Breaking and separating | ProcessLvl1 | mechanical recovery processes | 1 | Fragmentation | BATT_LIBToDirectRecycling | ComponentLvl2 | anodeActiveMaterial | BATT_AAMToRegeneration | n/a | n/a | MaterialLvl4 | graphite4 | 98.69% | singleValue |  |  | BAU/REC/CIR | n/a | meas | 2050 | n/a | n/a | n/a | ±20% | n/a | 3 | n/a | n/a | n/a | 4 | n/a | 3.5 | 3.5 | [Lu et al. 2022] | CC BY 4.0 | n/a | https://pdf.sciencedirectassets.com/271948/1-s2.0-S1383586622X00130/1-s2.0-S1383586622010425/main.pdf?X-Amz-Security-Token=IQoJb3JpZ2luX2VjEKT%2F%2F%2F%2F%2F%2F%2F%2F%2F%2FwEaCXVzLWVhc3QtMSJHMEUCIEJIwFTrfhiHy4RQEG43Ef5W4KP%2Fse9AQ1OdO34QqdK5AiEAy47aDhnC8ww3TSpa35ofk47tCY%2BhM0qnDNDWjCsFNggqvAUIjP%2F%2F%2F%2F%2F%2F%2F%2F%2F%2FARAFGgwwNTkwMDM1NDY4NjUiDAW9S4rXVbjwJcBTCyqQBSLPjAQv%2FDPPlAhe3wkqk9NnxQ9U2YXt%2BhLHQ65I4vWCwbPv3lmbH4gN4XZss9CBLidyT%2B5nj6oCE0HKqS2%2B3y6MTpiYVfnkTjNJG4cjjdslK%2Fr5t1LxEOkwieatxi79Kut%2BfWlCuAjv%2BLKNAIOYlEG9e1oxsB7ilaen54ergFnZ4eQT2mkPxpKHRu6POLogMlbu0HZTsdC%2BYpxxtPVzQH1r%2FSvAjUi%2BVJdX0R1%2FEXo48XklrU8nicXes6yBtSIzcQpkCfLq3lfSqP4Px0LzyhiVDKEkf%2FFuX5QwRbfIpO8gnjHt5haNHOJphHznd2ngVUmg%2F7QW694canx1w14YrD%2FSIzBUNh5Xx%2BTlFmQt4wpKb8fHKTUldTgf2ranVHoi4PNLasflyFQttL7GTyHFpfNW7%2FygIBKXiLgPmFDNxxqLase6JGx3Yc3wazvuJebgxRm4tYHmCRzBsMEn8cBJ5lL5m4%2FoTBSXOqrFrcjm%2B%2BYMAKgn5g%2FpigE5AHUu19gqvk7RYguaPb%2BpsUlC576isxeJzOCum3urQQ7k3DFmETVYHLVaT5FdvzFGeXzf5vWIohHA5HhnuNa4MP98o6v%2FZ7stgZ%2BhxUMDmMw3Ks1WRpzKIHfmDcMRYe840v%2FNek8T4x8UYy%2F6%2Fynx%2Br%2F3iltAMqcy%2FcO2t73c6lrraUop30i1ZQmPI9Ufu4gBkrjd4y8JAN12E8LloDnj4aml%2FBMdiZXseeJGFrPijlxODraP6qHfuZmlD0SQvl1qVtWfZofXsgaNa%2FeeoSLd8aw1HptcQ524lFXYHpwpYeLsaCuZShspFkyW85LG8raNdbWtP6EQ2PqrZydY8BSjKH19OPjOR4WO4VxWaOxQd5iBwZ%2FYlrk9MObd%2FrsGOrEB9ST5E8PCfp1ygrZywaU7InAkOiJGXe%2BHJ5Wfqx5gyQM%2BgN8pHyLck123LgcDih2Kdcrc4GRvu1jPfiO0FDJA%2FA2V8lgCYy82h8b%2Fw9DHMMzpHKFpqnEtqV5rMXH6ioSCzjxzDzHb9Hx4gJdgGM8b2wKQCnr2nVSrZ6frmVBt1mUP1yZFRXhGGf4NPuYMlO8b1qi2cWt2NyT7%2F0OLYYK4%2BD2swAtNm%2BMMOZ41qOGbZN6c&X-Amz-Algorithm=AWS4-HMAC-SHA256&X-Amz-Date=20250109T115709Z&X-Amz-SignedHeaders=host&X-Amz-Expires=300&X-Amz-Credential=ASIAQ3PHCVTY5INGZQLN%2F20250109%2Fus-east-1%2Fs3%2Faws4_request&X-Amz-Signature=4bdf060a61048b1e0fb23a9e2bdf9d0ebd8a2a905d543cc7d8bb6f13107a076e&hash=c52de67f5feb0c27d968488c1cbadadf9d6bb1f56ee7deaac3a7dea9595e43e7&host=68042c943591013ac2b2430a89b270f6af2c76d8dfd086a07176afe7c76c2c61&pii=S1383586622010425&tid=spdf-50627f0d-c503-4269-a04b-2fd536fd2062&sid=31e1de1925ff154c6e48aed-834933ca4474gxrqb&type=client&tsoh=d3d3LnNjaWVuY2VkaXJlY3QuY29t&ua=02055e0200565c035b57&rr=8ff43f84190fdbc5&cc=de | FM | TUB | 2025-01-09
2327 | BATT | 1 | Breaking and separating | ProcessLvl1 | mechanical recovery processes | 1 | Fragmentation | BATT_LIBToDirectRecycling | ComponentLvl2 | cathodeActiveMaterial | BATT_CAMToRegeneration | n/a | n/a | ElementLvl1 | Fe | 98.69% | singleValue |  |  | BAU/REC/CIR | n/a | meas | 2050 | n/a | n/a | n/a | ±20% | n/a | 3 | n/a | n/a | n/a | 4 | n/a | 3.5 | 3.5 | [Lu et al. 2022] | CC BY 4.0 | n/a | https://pdf.sciencedirectassets.com/271948/1-s2.0-S1383586622X00130/1-s2.0-S1383586622010425/main.pdf?X-Amz-Security-Token=IQoJb3JpZ2luX2VjEKT%2F%2F%2F%2F%2F%2F%2F%2F%2F%2FwEaCXVzLWVhc3QtMSJHMEUCIEJIwFTrfhiHy4RQEG43Ef5W4KP%2Fse9AQ1OdO34QqdK5AiEAy47aDhnC8ww3TSpa35ofk47tCY%2BhM0qnDNDWjCsFNggqvAUIjP%2F%2F%2F%2F%2F%2F%2F%2F%2F%2FARAFGgwwNTkwMDM1NDY4NjUiDAW9S4rXVbjwJcBTCyqQBSLPjAQv%2FDPPlAhe3wkqk9NnxQ9U2YXt%2BhLHQ65I4vWCwbPv3lmbH4gN4XZss9CBLidyT%2B5nj6oCE0HKqS2%2B3y6MTpiYVfnkTjNJG4cjjdslK%2Fr5t1LxEOkwieatxi79Kut%2BfWlCuAjv%2BLKNAIOYlEG9e1oxsB7ilaen54ergFnZ4eQT2mkPxpKHRu6POLogMlbu0HZTsdC%2BYpxxtPVzQH1r%2FSvAjUi%2BVJdX0R1%2FEXo48XklrU8nicXes6yBtSIzcQpkCfLq3lfSqP4Px0LzyhiVDKEkf%2FFuX5QwRbfIpO8gnjHt5haNHOJphHznd2ngVUmg%2F7QW694canx1w14YrD%2FSIzBUNh5Xx%2BTlFmQt4wpKb8fHKTUldTgf2ranVHoi4PNLasflyFQttL7GTyHFpfNW7%2FygIBKXiLgPmFDNxxqLase6JGx3Yc3wazvuJebgxRm4tYHmCRzBsMEn8cBJ5lL5m4%2FoTBSXOqrFrcjm%2B%2BYMAKgn5g%2FpigE5AHUu19gqvk7RYguaPb%2BpsUlC576isxeJzOCum3urQQ7k3DFmETVYHLVaT5FdvzFGeXzf5vWIohHA5HhnuNa4MP98o6v%2FZ7stgZ%2BhxUMDmMw3Ks1WRpzKIHfmDcMRYe840v%2FNek8T4x8UYy%2F6%2Fynx%2Br%2F3iltAMqcy%2FcO2t73c6lrraUop30i1ZQmPI9Ufu4gBkrjd4y8JAN12E8LloDnj4aml%2FBMdiZXseeJGFrPijlxODraP6qHfuZmlD0SQvl1qVtWfZofXsgaNa%2FeeoSLd8aw1HptcQ524lFXYHpwpYeLsaCuZShspFkyW85LG8raNdbWtP6EQ2PqrZydY8BSjKH19OPjOR4WO4VxWaOxQd5iBwZ%2FYlrk9MObd%2FrsGOrEB9ST5E8PCfp1ygrZywaU7InAkOiJGXe%2BHJ5Wfqx5gyQM%2BgN8pHyLck123LgcDih2Kdcrc4GRvu1jPfiO0FDJA%2FA2V8lgCYy82h8b%2Fw9DHMMzpHKFpqnEtqV5rMXH6ioSCzjxzDzHb9Hx4gJdgGM8b2wKQCnr2nVSrZ6frmVBt1mUP1yZFRXhGGf4NPuYMlO8b1qi2cWt2NyT7%2F0OLYYK4%2BD2swAtNm%2BMMOZ41qOGbZN6c&X-Amz-Algorithm=AWS4-HMAC-SHA256&X-Amz-Date=20250109T115709Z&X-Amz-SignedHeaders=host&X-Amz-Expires=300&X-Amz-Credential=ASIAQ3PHCVTY5INGZQLN%2F20250109%2Fus-east-1%2Fs3%2Faws4_request&X-Amz-Signature=4bdf060a61048b1e0fb23a9e2bdf9d0ebd8a2a905d543cc7d8bb6f13107a076e&hash=c52de67f5feb0c27d968488c1cbadadf9d6bb1f56ee7deaac3a7dea9595e43e7&host=68042c943591013ac2b2430a89b270f6af2c76d8dfd086a07176afe7c76c2c61&pii=S1383586622010425&tid=spdf-50627f0d-c503-4269-a04b-2fd536fd2062&sid=31e1de1925ff154c6e48aed-834933ca4474gxrqb&type=client&tsoh=d3d3LnNjaWVuY2VkaXJlY3QuY29t&ua=02055e0200565c035b57&rr=8ff43f84190fdbc5&cc=de | FM | TUB | 2025-01-09
2328 | BATT | 1 | Breaking and separating | ProcessLvl1 | mechanical recovery processes | 1 | Fragmentation | BATT_LIBToDirectRecycling | ComponentLvl2 | cathodeActiveMaterial | BATT_CAMToRegeneration | n/a | n/a | ElementLvl1 | P | 98.69% | singleValue |  |  | BAU/REC/CIR | n/a | meas | 2050 | n/a | n/a | n/a | ±20% | n/a | 3 | n/a | n/a | n/a | 4 | n/a | 3.5 | 3.5 | [Lu et al. 2022] | CC BY 4.0 | n/a | https://pdf.sciencedirectassets.com/271948/1-s2.0-S1383586622X00130/1-s2.0-S1383586622010425/main.pdf?X-Amz-Security-Token=IQoJb3JpZ2luX2VjEKT%2F%2F%2F%2F%2F%2F%2F%2F%2F%2FwEaCXVzLWVhc3QtMSJHMEUCIEJIwFTrfhiHy4RQEG43Ef5W4KP%2Fse9AQ1OdO34QqdK5AiEAy47aDhnC8ww3TSpa35ofk47tCY%2BhM0qnDNDWjCsFNggqvAUIjP%2F%2F%2F%2F%2F%2F%2F%2F%2F%2FARAFGgwwNTkwMDM1NDY4NjUiDAW9S4rXVbjwJcBTCyqQBSLPjAQv%2FDPPlAhe3wkqk9NnxQ9U2YXt%2BhLHQ65I4vWCwbPv3lmbH4gN4XZss9CBLidyT%2B5nj6oCE0HKqS2%2B3y6MTpiYVfnkTjNJG4cjjdslK%2Fr5t1LxEOkwieatxi79Kut%2BfWlCuAjv%2BLKNAIOYlEG9e1oxsB7ilaen54ergFnZ4eQT2mkPxpKHRu6POLogMlbu0HZTsdC%2BYpxxtPVzQH1r%2FSvAjUi%2BVJdX0R1%2FEXo48XklrU8nicXes6yBtSIzcQpkCfLq3lfSqP4Px0LzyhiVDKEkf%2FFuX5QwRbfIpO8gnjHt5haNHOJphHznd2ngVUmg%2F7QW694canx1w14YrD%2FSIzBUNh5Xx%2BTlFmQt4wpKb8fHKTUldTgf2ranVHoi4PNLasflyFQttL7GTyHFpfNW7%2FygIBKXiLgPmFDNxxqLase6JGx3Yc3wazvuJebgxRm4tYHmCRzBsMEn8cBJ5lL5m4%2FoTBSXOqrFrcjm%2B%2BYMAKgn5g%2FpigE5AHUu19gqvk7RYguaPb%2BpsUlC576isxeJzOCum3urQQ7k3DFmETVYHLVaT5FdvzFGeXzf5vWIohHA5HhnuNa4MP98o6v%2FZ7stgZ%2BhxUMDmMw3Ks1WRpzKIHfmDcMRYe840v%2FNek8T4x8UYy%2F6%2Fynx%2Br%2F3iltAMqcy%2FcO2t73c6lrraUop30i1ZQmPI9Ufu4gBkrjd4y8JAN12E8LloDnj4aml%2FBMdiZXseeJGFrPijlxODraP6qHfuZmlD0SQvl1qVtWfZofXsgaNa%2FeeoSLd8aw1HptcQ524lFXYHpwpYeLsaCuZShspFkyW85LG8raNdbWtP6EQ2PqrZydY8BSjKH19OPjOR4WO4VxWaOxQd5iBwZ%2FYlrk9MObd%2FrsGOrEB9ST5E8PCfp1ygrZywaU7InAkOiJGXe%2BHJ5Wfqx5gyQM%2BgN8pHyLck123LgcDih2Kdcrc4GRvu1jPfiO0FDJA%2FA2V8lgCYy82h8b%2Fw9DHMMzpHKFpqnEtqV5rMXH6ioSCzjxzDzHb9Hx4gJdgGM8b2wKQCnr2nVSrZ6frmVBt1mUP1yZFRXhGGf4NPuYMlO8b1qi2cWt2NyT7%2F0OLYYK4%2BD2swAtNm%2BMMOZ41qOGbZN6c&X-Amz-Algorithm=AWS4-HMAC-SHA256&X-Amz-Date=20250109T115709Z&X-Amz-SignedHeaders=host&X-Amz-Expires=300&X-Amz-Credential=ASIAQ3PHCVTY5INGZQLN%2F20250109%2Fus-east-1%2Fs3%2Faws4_request&X-Amz-Signature=4bdf060a61048b1e0fb23a9e2bdf9d0ebd8a2a905d543cc7d8bb6f13107a076e&hash=c52de67f5feb0c27d968488c1cbadadf9d6bb1f56ee7deaac3a7dea9595e43e7&host=68042c943591013ac2b2430a89b270f6af2c76d8dfd086a07176afe7c76c2c61&pii=S1383586622010425&tid=spdf-50627f0d-c503-4269-a04b-2fd536fd2062&sid=31e1de1925ff154c6e48aed-834933ca4474gxrqb&type=client&tsoh=d3d3LnNjaWVuY2VkaXJlY3QuY29t&ua=02055e0200565c035b57&rr=8ff43f84190fdbc5&cc=de | FM | TUB | 2025-01-09
2329 | BATT | 1 | Breaking and separating | ProcessLvl1 | mechanical recovery processes | 1 | Fragmentation | BATT_LIBToDirectRecycling | ComponentLvl2 | cathodeActiveMaterial | BATT_CAMToRegeneration | n/a | n/a | ElementLvl1 | O | 98.69% | singleValue |  |  | BAU/REC/CIR | n/a | meas | 2050 | n/a | n/a | n/a | ±20% | n/a | 3 | n/a | n/a | n/a | 4 | n/a | 3.5 | 3.5 | [Lu et al. 2022] | CC BY 4.0 | n/a | https://pdf.sciencedirectassets.com/271948/1-s2.0-S1383586622X00130/1-s2.0-S1383586622010425/main.pdf?X-Amz-Security-Token=IQoJb3JpZ2luX2VjEKT%2F%2F%2F%2F%2F%2F%2F%2F%2F%2FwEaCXVzLWVhc3QtMSJHMEUCIEJIwFTrfhiHy4RQEG43Ef5W4KP%2Fse9AQ1OdO34QqdK5AiEAy47aDhnC8ww3TSpa35ofk47tCY%2BhM0qnDNDWjCsFNggqvAUIjP%2F%2F%2F%2F%2F%2F%2F%2F%2F%2FARAFGgwwNTkwMDM1NDY4NjUiDAW9S4rXVbjwJcBTCyqQBSLPjAQv%2FDPPlAhe3wkqk9NnxQ9U2YXt%2BhLHQ65I4vWCwbPv3lmbH4gN4XZss9CBLidyT%2B5nj6oCE0HKqS2%2B3y6MTpiYVfnkTjNJG4cjjdslK%2Fr5t1LxEOkwieatxi79Kut%2BfWlCuAjv%2BLKNAIOYlEG9e1oxsB7ilaen54ergFnZ4eQT2mkPxpKHRu6POLogMlbu0HZTsdC%2BYpxxtPVzQH1r%2FSvAjUi%2BVJdX0R1%2FEXo48XklrU8nicXes6yBtSIzcQpkCfLq3lfSqP4Px0LzyhiVDKEkf%2FFuX5QwRbfIpO8gnjHt5haNHOJphHznd2ngVUmg%2F7QW694canx1w14YrD%2FSIzBUNh5Xx%2BTlFmQt4wpKb8fHKTUldTgf2ranVHoi4PNLasflyFQttL7GTyHFpfNW7%2FygIBKXiLgPmFDNxxqLase6JGx3Yc3wazvuJebgxRm4tYHmCRzBsMEn8cBJ5lL5m4%2FoTBSXOqrFrcjm%2B%2BYMAKgn5g%2FpigE5AHUu19gqvk7RYguaPb%2BpsUlC576isxeJzOCum3urQQ7k3DFmETVYHLVaT5FdvzFGeXzf5vWIohHA5HhnuNa4MP98o6v%2FZ7stgZ%2BhxUMDmMw3Ks1WRpzKIHfmDcMRYe840v%2FNek8T4x8UYy%2F6%2Fynx%2Br%2F3iltAMqcy%2FcO2t73c6lrraUop30i1ZQmPI9Ufu4gBkrjd4y8JAN12E8LloDnj4aml%2FBMdiZXseeJGFrPijlxODraP6qHfuZmlD0SQvl1qVtWfZofXsgaNa%2FeeoSLd8aw1HptcQ524lFXYHpwpYeLsaCuZShspFkyW85LG8raNdbWtP6EQ2PqrZydY8BSjKH19OPjOR4WO4VxWaOxQd5iBwZ%2FYlrk9MObd%2FrsGOrEB9ST5E8PCfp1ygrZywaU7InAkOiJGXe%2BHJ5Wfqx5gyQM%2BgN8pHyLck123LgcDih2Kdcrc4GRvu1jPfiO0FDJA%2FA2V8lgCYy82h8b%2Fw9DHMMzpHKFpqnEtqV5rMXH6ioSCzjxzDzHb9Hx4gJdgGM8b2wKQCnr2nVSrZ6frmVBt1mUP1yZFRXhGGf4NPuYMlO8b1qi2cWt2NyT7%2F0OLYYK4%2BD2swAtNm%2BMMOZ41qOGbZN6c&X-Amz-Algorithm=AWS4-HMAC-SHA256&X-Amz-Date=20250109T115709Z&X-Amz-SignedHeaders=host&X-Amz-Expires=300&X-Amz-Credential=ASIAQ3PHCVTY5INGZQLN%2F20250109%2Fus-east-1%2Fs3%2Faws4_request&X-Amz-Signature=4bdf060a61048b1e0fb23a9e2bdf9d0ebd8a2a905d543cc7d8bb6f13107a076e&hash=c52de67f5feb0c27d968488c1cbadadf9d6bb1f56ee7deaac3a7dea9595e43e7&host=68042c943591013ac2b2430a89b270f6af2c76d8dfd086a07176afe7c76c2c61&pii=S1383586622010425&tid=spdf-50627f0d-c503-4269-a04b-2fd536fd2062&sid=31e1de1925ff154c6e48aed-834933ca4474gxrqb&type=client&tsoh=d3d3LnNjaWVuY2VkaXJlY3QuY29t&ua=02055e0200565c035b57&rr=8ff43f84190fdbc5&cc=de | FM | TUB | 2025-01-09
2330 | BATT | 1 | Breaking and separating | ProcessLvl1 | mechanical recovery processes | 1 | Fragmentation | BATT_LIBToDirectRecycling | ComponentLvl2 | cathodeActiveMaterial | BATT_CAMToRegeneration | n/a | n/a | ElementLvl1 | Li | 98.69% | singleValue |  |  | BAU/REC/CIR | n/a | meas | 2050 | n/a | n/a | n/a | ±20% | n/a | 3 | n/a | n/a | n/a | 4 | n/a | 3.5 | 3.5 | [Lu et al. 2022] | CC BY 4.0 | n/a | https://pdf.sciencedirectassets.com/271948/1-s2.0-S1383586622X00130/1-s2.0-S1383586622010425/main.pdf?X-Amz-Security-Token=IQoJb3JpZ2luX2VjEKT%2F%2F%2F%2F%2F%2F%2F%2F%2F%2FwEaCXVzLWVhc3QtMSJHMEUCIEJIwFTrfhiHy4RQEG43Ef5W4KP%2Fse9AQ1OdO34QqdK5AiEAy47aDhnC8ww3TSpa35ofk47tCY%2BhM0qnDNDWjCsFNggqvAUIjP%2F%2F%2F%2F%2F%2F%2F%2F%2F%2FARAFGgwwNTkwMDM1NDY4NjUiDAW9S4rXVbjwJcBTCyqQBSLPjAQv%2FDPPlAhe3wkqk9NnxQ9U2YXt%2BhLHQ65I4vWCwbPv3lmbH4gN4XZss9CBLidyT%2B5nj6oCE0HKqS2%2B3y6MTpiYVfnkTjNJG4cjjdslK%2Fr5t1LxEOkwieatxi79Kut%2BfWlCuAjv%2BLKNAIOYlEG9e1oxsB7ilaen54ergFnZ4eQT2mkPxpKHRu6POLogMlbu0HZTsdC%2BYpxxtPVzQH1r%2FSvAjUi%2BVJdX0R1%2FEXo48XklrU8nicXes6yBtSIzcQpkCfLq3lfSqP4Px0LzyhiVDKEkf%2FFuX5QwRbfIpO8gnjHt5haNHOJphHznd2ngVUmg%2F7QW694canx1w14YrD%2FSIzBUNh5Xx%2BTlFmQt4wpKb8fHKTUldTgf2ranVHoi4PNLasflyFQttL7GTyHFpfNW7%2FygIBKXiLgPmFDNxxqLase6JGx3Yc3wazvuJebgxRm4tYHmCRzBsMEn8cBJ5lL5m4%2FoTBSXOqrFrcjm%2B%2BYMAKgn5g%2FpigE5AHUu19gqvk7RYguaPb%2BpsUlC576isxeJzOCum3urQQ7k3DFmETVYHLVaT5FdvzFGeXzf5vWIohHA5HhnuNa4MP98o6v%2FZ7stgZ%2BhxUMDmMw3Ks1WRpzKIHfmDcMRYe840v%2FNek8T4x8UYy%2F6%2Fynx%2Br%2F3iltAMqcy%2FcO2t73c6lrraUop30i1ZQmPI9Ufu4gBkrjd4y8JAN12E8LloDnj4aml%2FBMdiZXseeJGFrPijlxODraP6qHfuZmlD0SQvl1qVtWfZofXsgaNa%2FeeoSLd8aw1HptcQ524lFXYHpwpYeLsaCuZShspFkyW85LG8raNdbWtP6EQ2PqrZydY8BSjKH19OPjOR4WO4VxWaOxQd5iBwZ%2FYlrk9MObd%2FrsGOrEB9ST5E8PCfp1ygrZywaU7InAkOiJGXe%2BHJ5Wfqx5gyQM%2BgN8pHyLck123LgcDih2Kdcrc4GRvu1jPfiO0FDJA%2FA2V8lgCYy82h8b%2Fw9DHMMzpHKFpqnEtqV5rMXH6ioSCzjxzDzHb9Hx4gJdgGM8b2wKQCnr2nVSrZ6frmVBt1mUP1yZFRXhGGf4NPuYMlO8b1qi2cWt2NyT7%2F0OLYYK4%2BD2swAtNm%2BMMOZ41qOGbZN6c&X-Amz-Algorithm=AWS4-HMAC-SHA256&X-Amz-Date=20250109T115709Z&X-Amz-SignedHeaders=host&X-Amz-Expires=300&X-Amz-Credential=ASIAQ3PHCVTY5INGZQLN%2F20250109%2Fus-east-1%2Fs3%2Faws4_request&X-Amz-Signature=4bdf060a61048b1e0fb23a9e2bdf9d0ebd8a2a905d543cc7d8bb6f13107a076e&hash=c52de67f5feb0c27d968488c1cbadadf9d6bb1f56ee7deaac3a7dea9595e43e7&host=68042c943591013ac2b2430a89b270f6af2c76d8dfd086a07176afe7c76c2c61&pii=S1383586622010425&tid=spdf-50627f0d-c503-4269-a04b-2fd536fd2062&sid=31e1de1925ff154c6e48aed-834933ca4474gxrqb&type=client&tsoh=d3d3LnNjaWVuY2VkaXJlY3QuY29t&ua=02055e0200565c035b57&rr=8ff43f84190fdbc5&cc=de | FM | TUB | 2025-01-09
2331 | BATT | 1 | Breaking and separating | ProcessLvl1 | mechanical recovery processes | 1 | Fragmentation | BATT_LIBToDirectRecycling | ComponentLvl1 | batteryCellCasing1 | BATT_2RM_DirectRecycling | n/a | n/a | ElementLvl1 | Al | 98% | singleValue |  |  | BAU/REC/CIR | n/a | est | 2050 | n/a | n/a | n/a | ±20% | n/a | 4 | n/a | n/a | n/a | 4 | n/a | 4 | 4 | Assumption, no reference | n/a | n/a | n/a | FM | TUB | 2025-01-09
2332 | BATT | 1 | Breaking and separating | ProcessLvl1 | mechanical recovery processes | 1 | Fragmentation | BATT_LIBToDirectRecycling | ComponentLvl1 | batteryCellCasing1 | BATT_2RM_DirectRecycling | n/a | n/a | ElementLvl1 | Fe | 98% | singleValue |  |  | BAU/REC/CIR | n/a | est | 2050 | n/a | n/a | n/a | ±20% | n/a | 4 | n/a | n/a | n/a | 4 | n/a | 4 | 4 | Assumption, no reference | n/a | n/a | n/a | FM | TUB | 2025-01-09
2333 | BATT | 1 | Breaking and separating | ProcessLvl1 | mechanical recovery processes | 1 | Fragmentation | BATT_LIBToDirectRecycling | ComponentLvl1 | batteryCellCasing1 | BATT_2RM_DirectRecycling | n/a | n/a | MaterialLvl1 | ferrousMetals1 | 98% | singleValue |  |  | BAU/REC/CIR | n/a | est | 2050 | n/a | n/a | n/a | ±20% | n/a | 4 | n/a | n/a | n/a | 4 | n/a | 4 | 4 | Assumption, no reference | n/a | n/a | n/a | FM | TUB | 2025-01-09
2334 | BATT | 1 | Breaking and separating | ProcessLvl1 | mechanical recovery processes | 1 | Fragmentation | BATT_LIBToDirectRecycling | ComponentLvl1 | batteryCellCasing1 | BATT_2RM_DirectRecycling | n/a | n/a | MaterialLvl1 | plastics | 98% | singleValue |  |  | BAU/REC/CIR | n/a | est | 2050 | n/a | n/a | n/a | ±20% | n/a | 4 | n/a | n/a | n/a | 4 | n/a | 4 | 4 | Assumption, no reference | n/a | n/a | n/a | FM | TUB | 2025-01-09
2335 | BATT | 1 | Breaking and separating | ProcessLvl1 | mechanical recovery processes | 1 | Fragmentation | BATT_LIBToDirectRecycling | ComponentLvl2 | currentCollectorAnode | BATT_2RM_DirectRecycling | n/a | n/a | ElementLvl1 | Cu | 100% | singleValue |  |  | BAU/REC/CIR | n/a | meas | 2050 | n/a | n/a | n/a | ±20% | n/a | 3 | n/a | n/a | n/a | 4 | n/a | 3.5 | 3.5 | [Roy et al. 2024] | CC BY 4.0 | n/a | (PDF) Direct recycling of Li‐ion batteries from cell to pack level: Challenges and prospects on technology, scalability, sustainability, and economics | FM | TUB | 2025-01-09
2336 | BATT | 1 | Breaking and separating | ProcessLvl1 | mechanical recovery processes | 1 | Fragmentation | BATT_LIBToDirectRecycling | ComponentLvl2 | currentCollectorCathode | BATT_2RM_DirectRecycling | n/a | n/a | ElementLvl1 | Al | 100% | singleValue |  |  | BAU/REC/CIR | n/a | meas | 2050 | n/a | n/a | n/a | ±20% | n/a | 3 | n/a | n/a | n/a | 4 | n/a | 3.5 | 3.5 | [Roy et al. 2024] | CC BY 4.0 | n/a | (PDF) Direct recycling of Li‐ion batteries from cell to pack level: Challenges and prospects on technology, scalability, sustainability, and economics | FM | TUB | 2025-01-09
2337 | BATT | 1 | Breaking and separating | ProcessLvl1 | mechanical recovery processes | 1 | Fragmentation | BATT_LIBToDirectRecycling | ComponentLvl2 | batteryCellSeparator2 | BATT_2RM_DirectRecycling | n/a | n/a | MaterialLvl1 | plastics | 100% | singleValue |  |  | BAU/REC/CIR | n/a | est | 2050 | n/a | n/a | n/a | ±20% | n/a | 1 | n/a | n/a | n/a | 4 | n/a | 2.5 | 2.5 | [Kyburz 2023] | CC BY 4.0 | n/a | Interview Kyburz 2023 | FM | TUB | 2025-01-09
2338 | BATT | 1 | Breaking and separating | ProcessLvl1 | mechanical recovery processes | 1 | Fragmentation | BATT_LIBToDirectRecycling | ComponentLvl2 | batteryCellElectrolyte2 | BATT_2RM_DirectRecycling | n/a | n/a | MaterialLvl4 | organicSolvents | 89% | singleValue |  |  | BAU/REC/CIR | n/a | meas | 2050 | n/a | n/a | n/a | ±20% | n/a | 3 | n/a | n/a | n/a | 4 | n/a | 3.5 | 3.5 | [Nowak et al. 2015] | CC BY 4.0 | n/a | https://pubs.rsc.org/en/content/articlelanding/2015/ra/c5ra04451k | FM | TUB | 2025-01-09
2339 | BATT | 1 | Breaking and separating | ProcessLvl1 | mechanical recovery processes | 1 | Fragmentation | BATT_LIBToDirectRecycling | ComponentLvl2 | batteryCellElectrolyte2 | BATT_2RM_DirectRecycling | n/a | n/a | MaterialLvl4 | shadowMaterial4 | 89% | singleValue |  |  | BAU/REC/CIR | n/a | meas | 2050 | n/a | n/a | n/a | ±20% | n/a | 3 | n/a | n/a | n/a | 4 | n/a | 3.5 | 3.5 | [Nowak et al. 2015] | CC BY 4.0 | n/a | https://pubs.rsc.org/en/content/articlelanding/2015/ra/c5ra04451k | FM | TUB | 2025-01-09
2340 | BATT | 2 | Calcination | ProcessLvl1 | chemical recovery processes | 1 | Transformation | BATT_AAMToRegeneration | n/a | n/a | BATT_2RM_AAMRegeneration | n/a | n/a | MaterialLvl4 | graphite4 | 91% | singleValue |  |  | BAU/REC/CIR | n/a | est | 2050 | n/a | n/a | n/a | ±20% | n/a | 3 | n/a | n/a | n/a | 4 | n/a | 3.5 | 3.5 | [Roy et al. 2024] | CC BY 4.0 | n/a | (PDF) Direct recycling of Li‐ion batteries from cell to pack level: Challenges and prospects on technology, scalability, sustainability, and economics | FM | TUB | 2025-01-09
2341 | BATT | 3 | Re-lithiation | ProcessLvl1 | chemical recovery processes | 1 | Transformation | BATT_CAMToRegeneration | n/a | n/a | BATT_2RM_CAMRegeneration | n/a | n/a | ElementLvl1 | Fe | 91% | singleValue |  |  | BAU/REC/CIR | n/a | est | 2050 | n/a | n/a | n/a | ±20% | n/a | 3 | n/a | n/a | n/a | 4 | n/a | 3.5 | 3.5 | [Roy et al. 2024] | CC BY 4.0 | n/a | (PDF) Direct recycling of Li‐ion batteries from cell to pack level: Challenges and prospects on technology, scalability, sustainability, and economics | FM | TUB | 2025-01-09
2342 | BATT | 3 | Re-lithiation | ProcessLvl1 | chemical recovery processes | 1 | Transformation | BATT_CAMToRegeneration | n/a | n/a | BATT_2RM_CAMRegeneration | n/a | n/a | ElementLvl1 | P | 91% | singleValue |  |  | BAU/REC/CIR | n/a | est | 2050 | n/a | n/a | n/a | ±20% | n/a | 3 | n/a | n/a | n/a | 4 | n/a | 3.5 | 3.5 | [Roy et al. 2024] | CC BY 4.0 | n/a | (PDF) Direct recycling of Li‐ion batteries from cell to pack level: Challenges and prospects on technology, scalability, sustainability, and economics | FM | TUB | 2025-01-09
2343 | BATT | 3 | Re-lithiation | ProcessLvl1 | chemical recovery processes | 1 | Transformation | BATT_CAMToRegeneration | n/a | n/a | BATT_2RM_CAMRegeneration | n/a | n/a | ElementLvl1 | O | 91% | singleValue |  |  | BAU/REC/CIR | n/a | est | 2050 | n/a | n/a | n/a | ±20% | n/a | 3 | n/a | n/a | n/a | 4 | n/a | 3.5 | 3.5 | [Roy et al. 2024] | CC BY 4.0 | n/a | (PDF) Direct recycling of Li‐ion batteries from cell to pack level: Challenges and prospects on technology, scalability, sustainability, and economics | FM | TUB | 2025-01-09
2344 | BATT | 3 | Re-lithiation | ProcessLvl1 | chemical recovery processes | 1 | Transformation | BATT_CAMToRegeneration | n/a | n/a | BATT_2RM_CAMRegeneration | n/a | n/a | ElementLvl1 | Li | 91% | singleValue |  |  | BAU/REC/CIR | n/a | est | 2050 | n/a | n/a | n/a | ±20% | n/a | 3 | n/a | n/a | n/a | 4 | n/a | 3.5 | 3.5 | [Roy et al. 2024] | CC BY 4.0 | n/a | (PDF) Direct recycling of Li‐ion batteries from cell to pack level: Challenges and prospects on technology, scalability, sustainability, and economics | FM | TUB | 2025-01-09
2345 | BATT | 1 | Breaking and separating | ProcessLvl1 | mechanical recovery processes | 1 | Fragmentation | BATT_LIBToDirectRecycling | ComponentLvl2 | anodeActiveMaterial | BATT_Losses_AAMToRegeneration | n/a | n/a | MaterialLvl4 | graphite4 | 1.31% | singleValue | 0.9869 |  | BAU/REC/CIR | n/a | calc | 2050 | n/a | n/a | n/a | ±20% | n/a | 3 | n/a | n/a | n/a | 4 | n/a | 3.5 | 3.5 | Losses calculated from reference value | CC BY 4.0 | n/a | https://pdf.sciencedirectassets.com/271948/1-s2.0-S1383586622X00130/1-s2.0-S1383586622010425/main.pdf?X-Amz-Security-Token=IQoJb3JpZ2luX2VjEKT%2F%2F%2F%2F%2F%2F%2F%2F%2F%2FwEaCXVzLWVhc3QtMSJHMEUCIEJIwFTrfhiHy4RQEG43Ef5W4KP%2Fse9AQ1OdO34QqdK5AiEAy47aDhnC8ww3TSpa35ofk47tCY%2BhM0qnDNDWjCsFNggqvAUIjP%2F%2F%2F%2F%2F%2F%2F%2F%2F%2FARAFGgwwNTkwMDM1NDY4NjUiDAW9S4rXVbjwJcBTCyqQBSLPjAQv%2FDPPlAhe3wkqk9NnxQ9U2YXt%2BhLHQ65I4vWCwbPv3lmbH4gN4XZss9CBLidyT%2B5nj6oCE0HKqS2%2B3y6MTpiYVfnkTjNJG4cjjdslK%2Fr5t1LxEOkwieatxi79Kut%2BfWlCuAjv%2BLKNAIOYlEG9e1oxsB7ilaen54ergFnZ4eQT2mkPxpKHRu6POLogMlbu0HZTsdC%2BYpxxtPVzQH1r%2FSvAjUi%2BVJdX0R1%2FEXo48XklrU8nicXes6yBtSIzcQpkCfLq3lfSqP4Px0LzyhiVDKEkf%2FFuX5QwRbfIpO8gnjHt5haNHOJphHznd2ngVUmg%2F7QW694canx1w14YrD%2FSIzBUNh5Xx%2BTlFmQt4wpKb8fHKTUldTgf2ranVHoi4PNLasflyFQttL7GTyHFpfNW7%2FygIBKXiLgPmFDNxxqLase6JGx3Yc3wazvuJebgxRm4tYHmCRzBsMEn8cBJ5lL5m4%2FoTBSXOqrFrcjm%2B%2BYMAKgn5g%2FpigE5AHUu19gqvk7RYguaPb%2BpsUlC576isxeJzOCum3urQQ7k3DFmETVYHLVaT5FdvzFGeXzf5vWIohHA5HhnuNa4MP98o6v%2FZ7stgZ%2BhxUMDmMw3Ks1WRpzKIHfmDcMRYe840v%2FNek8T4x8UYy%2F6%2Fynx%2Br%2F3iltAMqcy%2FcO2t73c6lrraUop30i1ZQmPI9Ufu4gBkrjd4y8JAN12E8LloDnj4aml%2FBMdiZXseeJGFrPijlxODraP6qHfuZmlD0SQvl1qVtWfZofXsgaNa%2FeeoSLd8aw1HptcQ524lFXYHpwpYeLsaCuZShspFkyW85LG8raNdbWtP6EQ2PqrZydY8BSjKH19OPjOR4WO4VxWaOxQd5iBwZ%2FYlrk9MObd%2FrsGOrEB9ST5E8PCfp1ygrZywaU7InAkOiJGXe%2BHJ5Wfqx5gyQM%2BgN8pHyLck123LgcDih2Kdcrc4GRvu1jPfiO0FDJA%2FA2V8lgCYy82h8b%2Fw9DHMMzpHKFpqnEtqV5rMXH6ioSCzjxzDzHb9Hx4gJdgGM8b2wKQCnr2nVSrZ6frmVBt1mUP1yZFRXhGGf4NPuYMlO8b1qi2cWt2NyT7%2F0OLYYK4%2BD2swAtNm%2BMMOZ41qOGbZN6c&X-Amz-Algorithm=AWS4-HMAC-SHA256&X-Amz-Date=20250109T115709Z&X-Amz-SignedHeaders=host&X-Amz-Expires=300&X-Amz-Credential=ASIAQ3PHCVTY5INGZQLN%2F20250109%2Fus-east-1%2Fs3%2Faws4_request&X-Amz-Signature=4bdf060a61048b1e0fb23a9e2bdf9d0ebd8a2a905d543cc7d8bb6f13107a076e&hash=c52de67f5feb0c27d968488c1cbadadf9d6bb1f56ee7deaac3a7dea9595e43e7&host=68042c943591013ac2b2430a89b270f6af2c76d8dfd086a07176afe7c76c2c61&pii=S1383586622010425&tid=spdf-50627f0d-c503-4269-a04b-2fd536fd2062&sid=31e1de1925ff154c6e48aed-834933ca4474gxrqb&type=client&tsoh=d3d3LnNjaWVuY2VkaXJlY3QuY29t&ua=02055e0200565c035b57&rr=8ff43f84190fdbc5&cc=de | FM | TUB | 2025-01-09
2346 | BATT | 1 | Breaking and separating | ProcessLvl1 | mechanical recovery processes | 1 | Fragmentation | BATT_LIBToDirectRecycling | ComponentLvl2 | cathodeActiveMaterial | BATT_Losses_CAMToRegeneration | n/a | n/a | ElementLvl1 | Fe | 1.31% | singleValue | 0.9869 |  | BAU/REC/CIR | n/a | calc | 2050 | n/a | n/a | n/a | ±20% | n/a | 3 | n/a | n/a | n/a | 4 | n/a | 3.5 | 3.5 | Losses calculated from reference value | CC BY 4.0 | n/a | https://pdf.sciencedirectassets.com/271948/1-s2.0-S1383586622X00130/1-s2.0-S1383586622010425/main.pdf?X-Amz-Security-Token=IQoJb3JpZ2luX2VjEKT%2F%2F%2F%2F%2F%2F%2F%2F%2F%2FwEaCXVzLWVhc3QtMSJHMEUCIEJIwFTrfhiHy4RQEG43Ef5W4KP%2Fse9AQ1OdO34QqdK5AiEAy47aDhnC8ww3TSpa35ofk47tCY%2BhM0qnDNDWjCsFNggqvAUIjP%2F%2F%2F%2F%2F%2F%2F%2F%2F%2FARAFGgwwNTkwMDM1NDY4NjUiDAW9S4rXVbjwJcBTCyqQBSLPjAQv%2FDPPlAhe3wkqk9NnxQ9U2YXt%2BhLHQ65I4vWCwbPv3lmbH4gN4XZss9CBLidyT%2B5nj6oCE0HKqS2%2B3y6MTpiYVfnkTjNJG4cjjdslK%2Fr5t1LxEOkwieatxi79Kut%2BfWlCuAjv%2BLKNAIOYlEG9e1oxsB7ilaen54ergFnZ4eQT2mkPxpKHRu6POLogMlbu0HZTsdC%2BYpxxtPVzQH1r%2FSvAjUi%2BVJdX0R1%2FEXo48XklrU8nicXes6yBtSIzcQpkCfLq3lfSqP4Px0LzyhiVDKEkf%2FFuX5QwRbfIpO8gnjHt5haNHOJphHznd2ngVUmg%2F7QW694canx1w14YrD%2FSIzBUNh5Xx%2BTlFmQt4wpKb8fHKTUldTgf2ranVHoi4PNLasflyFQttL7GTyHFpfNW7%2FygIBKXiLgPmFDNxxqLase6JGx3Yc3wazvuJebgxRm4tYHmCRzBsMEn8cBJ5lL5m4%2FoTBSXOqrFrcjm%2B%2BYMAKgn5g%2FpigE5AHUu19gqvk7RYguaPb%2BpsUlC576isxeJzOCum3urQQ7k3DFmETVYHLVaT5FdvzFGeXzf5vWIohHA5HhnuNa4MP98o6v%2FZ7stgZ%2BhxUMDmMw3Ks1WRpzKIHfmDcMRYe840v%2FNek8T4x8UYy%2F6%2Fynx%2Br%2F3iltAMqcy%2FcO2t73c6lrraUop30i1ZQmPI9Ufu4gBkrjd4y8JAN12E8LloDnj4aml%2FBMdiZXseeJGFrPijlxODraP6qHfuZmlD0SQvl1qVtWfZofXsgaNa%2FeeoSLd8aw1HptcQ524lFXYHpwpYeLsaCuZShspFkyW85LG8raNdbWtP6EQ2PqrZydY8BSjKH19OPjOR4WO4VxWaOxQd5iBwZ%2FYlrk9MObd%2FrsGOrEB9ST5E8PCfp1ygrZywaU7InAkOiJGXe%2BHJ5Wfqx5gyQM%2BgN8pHyLck123LgcDih2Kdcrc4GRvu1jPfiO0FDJA%2FA2V8lgCYy82h8b%2Fw9DHMMzpHKFpqnEtqV5rMXH6ioSCzjxzDzHb9Hx4gJdgGM8b2wKQCnr2nVSrZ6frmVBt1mUP1yZFRXhGGf4NPuYMlO8b1qi2cWt2NyT7%2F0OLYYK4%2BD2swAtNm%2BMMOZ41qOGbZN6c&X-Amz-Algorithm=AWS4-HMAC-SHA256&X-Amz-Date=20250109T115709Z&X-Amz-SignedHeaders=host&X-Amz-Expires=300&X-Amz-Credential=ASIAQ3PHCVTY5INGZQLN%2F20250109%2Fus-east-1%2Fs3%2Faws4_request&X-Amz-Signature=4bdf060a61048b1e0fb23a9e2bdf9d0ebd8a2a905d543cc7d8bb6f13107a076e&hash=c52de67f5feb0c27d968488c1cbadadf9d6bb1f56ee7deaac3a7dea9595e43e7&host=68042c943591013ac2b2430a89b270f6af2c76d8dfd086a07176afe7c76c2c61&pii=S1383586622010425&tid=spdf-50627f0d-c503-4269-a04b-2fd536fd2062&sid=31e1de1925ff154c6e48aed-834933ca4474gxrqb&type=client&tsoh=d3d3LnNjaWVuY2VkaXJlY3QuY29t&ua=02055e0200565c035b57&rr=8ff43f84190fdbc5&cc=de | FM | TUB | 2025-01-09
2347 | BATT | 1 | Breaking and separating | ProcessLvl1 | mechanical recovery processes | 1 | Fragmentation | BATT_LIBToDirectRecycling | ComponentLvl2 | cathodeActiveMaterial | BATT_Losses_CAMToRegeneration | n/a | n/a | ElementLvl1 | P | 1.31% | singleValue | 0.9869 |  | BAU/REC/CIR | n/a | calc | 2050 | n/a | n/a | n/a | ±20% | n/a | 3 | n/a | n/a | n/a | 4 | n/a | 3.5 | 3.5 | Losses calculated from reference value | CC BY 4.0 | n/a | https://pdf.sciencedirectassets.com/271948/1-s2.0-S1383586622X00130/1-s2.0-S1383586622010425/main.pdf?X-Amz-Security-Token=IQoJb3JpZ2luX2VjEKT%2F%2F%2F%2F%2F%2F%2F%2F%2F%2FwEaCXVzLWVhc3QtMSJHMEUCIEJIwFTrfhiHy4RQEG43Ef5W4KP%2Fse9AQ1OdO34QqdK5AiEAy47aDhnC8ww3TSpa35ofk47tCY%2BhM0qnDNDWjCsFNggqvAUIjP%2F%2F%2F%2F%2F%2F%2F%2F%2F%2FARAFGgwwNTkwMDM1NDY4NjUiDAW9S4rXVbjwJcBTCyqQBSLPjAQv%2FDPPlAhe3wkqk9NnxQ9U2YXt%2BhLHQ65I4vWCwbPv3lmbH4gN4XZss9CBLidyT%2B5nj6oCE0HKqS2%2B3y6MTpiYVfnkTjNJG4cjjdslK%2Fr5t1LxEOkwieatxi79Kut%2BfWlCuAjv%2BLKNAIOYlEG9e1oxsB7ilaen54ergFnZ4eQT2mkPxpKHRu6POLogMlbu0HZTsdC%2BYpxxtPVzQH1r%2FSvAjUi%2BVJdX0R1%2FEXo48XklrU8nicXes6yBtSIzcQpkCfLq3lfSqP4Px0LzyhiVDKEkf%2FFuX5QwRbfIpO8gnjHt5haNHOJphHznd2ngVUmg%2F7QW694canx1w14YrD%2FSIzBUNh5Xx%2BTlFmQt4wpKb8fHKTUldTgf2ranVHoi4PNLasflyFQttL7GTyHFpfNW7%2FygIBKXiLgPmFDNxxqLase6JGx3Yc3wazvuJebgxRm4tYHmCRzBsMEn8cBJ5lL5m4%2FoTBSXOqrFrcjm%2B%2BYMAKgn5g%2FpigE5AHUu19gqvk7RYguaPb%2BpsUlC576isxeJzOCum3urQQ7k3DFmETVYHLVaT5FdvzFGeXzf5vWIohHA5HhnuNa4MP98o6v%2FZ7stgZ%2BhxUMDmMw3Ks1WRpzKIHfmDcMRYe840v%2FNek8T4x8UYy%2F6%2Fynx%2Br%2F3iltAMqcy%2FcO2t73c6lrraUop30i1ZQmPI9Ufu4gBkrjd4y8JAN12E8LloDnj4aml%2FBMdiZXseeJGFrPijlxODraP6qHfuZmlD0SQvl1qVtWfZofXsgaNa%2FeeoSLd8aw1HptcQ524lFXYHpwpYeLsaCuZShspFkyW85LG8raNdbWtP6EQ2PqrZydY8BSjKH19OPjOR4WO4VxWaOxQd5iBwZ%2FYlrk9MObd%2FrsGOrEB9ST5E8PCfp1ygrZywaU7InAkOiJGXe%2BHJ5Wfqx5gyQM%2BgN8pHyLck123LgcDih2Kdcrc4GRvu1jPfiO0FDJA%2FA2V8lgCYy82h8b%2Fw9DHMMzpHKFpqnEtqV5rMXH6ioSCzjxzDzHb9Hx4gJdgGM8b2wKQCnr2nVSrZ6frmVBt1mUP1yZFRXhGGf4NPuYMlO8b1qi2cWt2NyT7%2F0OLYYK4%2BD2swAtNm%2BMMOZ41qOGbZN6c&X-Amz-Algorithm=AWS4-HMAC-SHA256&X-Amz-Date=20250109T115709Z&X-Amz-SignedHeaders=host&X-Amz-Expires=300&X-Amz-Credential=ASIAQ3PHCVTY5INGZQLN%2F20250109%2Fus-east-1%2Fs3%2Faws4_request&X-Amz-Signature=4bdf060a61048b1e0fb23a9e2bdf9d0ebd8a2a905d543cc7d8bb6f13107a076e&hash=c52de67f5feb0c27d968488c1cbadadf9d6bb1f56ee7deaac3a7dea9595e43e7&host=68042c943591013ac2b2430a89b270f6af2c76d8dfd086a07176afe7c76c2c61&pii=S1383586622010425&tid=spdf-50627f0d-c503-4269-a04b-2fd536fd2062&sid=31e1de1925ff154c6e48aed-834933ca4474gxrqb&type=client&tsoh=d3d3LnNjaWVuY2VkaXJlY3QuY29t&ua=02055e0200565c035b57&rr=8ff43f84190fdbc5&cc=de | FM | TUB | 2025-01-09
2348 | BATT | 1 | Breaking and separating | ProcessLvl1 | mechanical recovery processes | 1 | Fragmentation | BATT_LIBToDirectRecycling | ComponentLvl2 | cathodeActiveMaterial | BATT_Losses_CAMToRegeneration | n/a | n/a | ElementLvl1 | O | 1.31% | singleValue | 0.9869 |  | BAU/REC/CIR | n/a | calc | 2050 | n/a | n/a | n/a | ±20% | n/a | 3 | n/a | n/a | n/a | 4 | n/a | 3.5 | 3.5 | Losses calculated from reference value | CC BY 4.0 | n/a | https://pdf.sciencedirectassets.com/271948/1-s2.0-S1383586622X00130/1-s2.0-S1383586622010425/main.pdf?X-Amz-Security-Token=IQoJb3JpZ2luX2VjEKT%2F%2F%2F%2F%2F%2F%2F%2F%2F%2FwEaCXVzLWVhc3QtMSJHMEUCIEJIwFTrfhiHy4RQEG43Ef5W4KP%2Fse9AQ1OdO34QqdK5AiEAy47aDhnC8ww3TSpa35ofk47tCY%2BhM0qnDNDWjCsFNggqvAUIjP%2F%2F%2F%2F%2F%2F%2F%2F%2F%2FARAFGgwwNTkwMDM1NDY4NjUiDAW9S4rXVbjwJcBTCyqQBSLPjAQv%2FDPPlAhe3wkqk9NnxQ9U2YXt%2BhLHQ65I4vWCwbPv3lmbH4gN4XZss9CBLidyT%2B5nj6oCE0HKqS2%2B3y6MTpiYVfnkTjNJG4cjjdslK%2Fr5t1LxEOkwieatxi79Kut%2BfWlCuAjv%2BLKNAIOYlEG9e1oxsB7ilaen54ergFnZ4eQT2mkPxpKHRu6POLogMlbu0HZTsdC%2BYpxxtPVzQH1r%2FSvAjUi%2BVJdX0R1%2FEXo48XklrU8nicXes6yBtSIzcQpkCfLq3lfSqP4Px0LzyhiVDKEkf%2FFuX5QwRbfIpO8gnjHt5haNHOJphHznd2ngVUmg%2F7QW694canx1w14YrD%2FSIzBUNh5Xx%2BTlFmQt4wpKb8fHKTUldTgf2ranVHoi4PNLasflyFQttL7GTyHFpfNW7%2FygIBKXiLgPmFDNxxqLase6JGx3Yc3wazvuJebgxRm4tYHmCRzBsMEn8cBJ5lL5m4%2FoTBSXOqrFrcjm%2B%2BYMAKgn5g%2FpigE5AHUu19gqvk7RYguaPb%2BpsUlC576isxeJzOCum3urQQ7k3DFmETVYHLVaT5FdvzFGeXzf5vWIohHA5HhnuNa4MP98o6v%2FZ7stgZ%2BhxUMDmMw3Ks1WRpzKIHfmDcMRYe840v%2FNek8T4x8UYy%2F6%2Fynx%2Br%2F3iltAMqcy%2FcO2t73c6lrraUop30i1ZQmPI9Ufu4gBkrjd4y8JAN12E8LloDnj4aml%2FBMdiZXseeJGFrPijlxODraP6qHfuZmlD0SQvl1qVtWfZofXsgaNa%2FeeoSLd8aw1HptcQ524lFXYHpwpYeLsaCuZShspFkyW85LG8raNdbWtP6EQ2PqrZydY8BSjKH19OPjOR4WO4VxWaOxQd5iBwZ%2FYlrk9MObd%2FrsGOrEB9ST5E8PCfp1ygrZywaU7InAkOiJGXe%2BHJ5Wfqx5gyQM%2BgN8pHyLck123LgcDih2Kdcrc4GRvu1jPfiO0FDJA%2FA2V8lgCYy82h8b%2Fw9DHMMzpHKFpqnEtqV5rMXH6ioSCzjxzDzHb9Hx4gJdgGM8b2wKQCnr2nVSrZ6frmVBt1mUP1yZFRXhGGf4NPuYMlO8b1qi2cWt2NyT7%2F0OLYYK4%2BD2swAtNm%2BMMOZ41qOGbZN6c&X-Amz-Algorithm=AWS4-HMAC-SHA256&X-Amz-Date=20250109T115709Z&X-Amz-SignedHeaders=host&X-Amz-Expires=300&X-Amz-Credential=ASIAQ3PHCVTY5INGZQLN%2F20250109%2Fus-east-1%2Fs3%2Faws4_request&X-Amz-Signature=4bdf060a61048b1e0fb23a9e2bdf9d0ebd8a2a905d543cc7d8bb6f13107a076e&hash=c52de67f5feb0c27d968488c1cbadadf9d6bb1f56ee7deaac3a7dea9595e43e7&host=68042c943591013ac2b2430a89b270f6af2c76d8dfd086a07176afe7c76c2c61&pii=S1383586622010425&tid=spdf-50627f0d-c503-4269-a04b-2fd536fd2062&sid=31e1de1925ff154c6e48aed-834933ca4474gxrqb&type=client&tsoh=d3d3LnNjaWVuY2VkaXJlY3QuY29t&ua=02055e0200565c035b57&rr=8ff43f84190fdbc5&cc=de | FM | TUB | 2025-01-09
2349 | BATT | 1 | Breaking and separating | ProcessLvl1 | mechanical recovery processes | 1 | Fragmentation | BATT_LIBToDirectRecycling | ComponentLvl2 | cathodeActiveMaterial | BATT_Losses_CAMToRegeneration | n/a | n/a | ElementLvl1 | Li | 1.31% | singleValue | 0.9869 |  | BAU/REC/CIR | n/a | calc | 2050 | n/a | n/a | n/a | ±20% | n/a | 3 | n/a | n/a | n/a | 4 | n/a | 3.5 | 3.5 | Losses calculated from reference value | CC BY 4.0 | n/a | https://pdf.sciencedirectassets.com/271948/1-s2.0-S1383586622X00130/1-s2.0-S1383586622010425/main.pdf?X-Amz-Security-Token=IQoJb3JpZ2luX2VjEKT%2F%2F%2F%2F%2F%2F%2F%2F%2F%2FwEaCXVzLWVhc3QtMSJHMEUCIEJIwFTrfhiHy4RQEG43Ef5W4KP%2Fse9AQ1OdO34QqdK5AiEAy47aDhnC8ww3TSpa35ofk47tCY%2BhM0qnDNDWjCsFNggqvAUIjP%2F%2F%2F%2F%2F%2F%2F%2F%2F%2FARAFGgwwNTkwMDM1NDY4NjUiDAW9S4rXVbjwJcBTCyqQBSLPjAQv%2FDPPlAhe3wkqk9NnxQ9U2YXt%2BhLHQ65I4vWCwbPv3lmbH4gN4XZss9CBLidyT%2B5nj6oCE0HKqS2%2B3y6MTpiYVfnkTjNJG4cjjdslK%2Fr5t1LxEOkwieatxi79Kut%2BfWlCuAjv%2BLKNAIOYlEG9e1oxsB7ilaen54ergFnZ4eQT2mkPxpKHRu6POLogMlbu0HZTsdC%2BYpxxtPVzQH1r%2FSvAjUi%2BVJdX0R1%2FEXo48XklrU8nicXes6yBtSIzcQpkCfLq3lfSqP4Px0LzyhiVDKEkf%2FFuX5QwRbfIpO8gnjHt5haNHOJphHznd2ngVUmg%2F7QW694canx1w14YrD%2FSIzBUNh5Xx%2BTlFmQt4wpKb8fHKTUldTgf2ranVHoi4PNLasflyFQttL7GTyHFpfNW7%2FygIBKXiLgPmFDNxxqLase6JGx3Yc3wazvuJebgxRm4tYHmCRzBsMEn8cBJ5lL5m4%2FoTBSXOqrFrcjm%2B%2BYMAKgn5g%2FpigE5AHUu19gqvk7RYguaPb%2BpsUlC576isxeJzOCum3urQQ7k3DFmETVYHLVaT5FdvzFGeXzf5vWIohHA5HhnuNa4MP98o6v%2FZ7stgZ%2BhxUMDmMw3Ks1WRpzKIHfmDcMRYe840v%2FNek8T4x8UYy%2F6%2Fynx%2Br%2F3iltAMqcy%2FcO2t73c6lrraUop30i1ZQmPI9Ufu4gBkrjd4y8JAN12E8LloDnj4aml%2FBMdiZXseeJGFrPijlxODraP6qHfuZmlD0SQvl1qVtWfZofXsgaNa%2FeeoSLd8aw1HptcQ524lFXYHpwpYeLsaCuZShspFkyW85LG8raNdbWtP6EQ2PqrZydY8BSjKH19OPjOR4WO4VxWaOxQd5iBwZ%2FYlrk9MObd%2FrsGOrEB9ST5E8PCfp1ygrZywaU7InAkOiJGXe%2BHJ5Wfqx5gyQM%2BgN8pHyLck123LgcDih2Kdcrc4GRvu1jPfiO0FDJA%2FA2V8lgCYy82h8b%2Fw9DHMMzpHKFpqnEtqV5rMXH6ioSCzjxzDzHb9Hx4gJdgGM8b2wKQCnr2nVSrZ6frmVBt1mUP1yZFRXhGGf4NPuYMlO8b1qi2cWt2NyT7%2F0OLYYK4%2BD2swAtNm%2BMMOZ41qOGbZN6c&X-Amz-Algorithm=AWS4-HMAC-SHA256&X-Amz-Date=20250109T115709Z&X-Amz-SignedHeaders=host&X-Amz-Expires=300&X-Amz-Credential=ASIAQ3PHCVTY5INGZQLN%2F20250109%2Fus-east-1%2Fs3%2Faws4_request&X-Amz-Signature=4bdf060a61048b1e0fb23a9e2bdf9d0ebd8a2a905d543cc7d8bb6f13107a076e&hash=c52de67f5feb0c27d968488c1cbadadf9d6bb1f56ee7deaac3a7dea9595e43e7&host=68042c943591013ac2b2430a89b270f6af2c76d8dfd086a07176afe7c76c2c61&pii=S1383586622010425&tid=spdf-50627f0d-c503-4269-a04b-2fd536fd2062&sid=31e1de1925ff154c6e48aed-834933ca4474gxrqb&type=client&tsoh=d3d3LnNjaWVuY2VkaXJlY3QuY29t&ua=02055e0200565c035b57&rr=8ff43f84190fdbc5&cc=de | FM | TUB | 2025-01-09
2350 | BATT | 1 | Breaking and separating | ProcessLvl1 | mechanical recovery processes | 1 | Fragmentation | BATT_LIBToDirectRecycling | ComponentLvl1 | batteryCellCasing1 | BATT_Losses_DirectRecycling | n/a | n/a | ElementLvl1 | Al | 2% | singleValue | 0.98 |  | BAU/REC/CIR | n/a | est | 2050 | n/a | n/a | n/a | ±20% | n/a | 4 | n/a | n/a | n/a | 4 | n/a | 4 | 4 | Assumption, no reference | n/a | n/a | n/a | FM | TUB | 2025-01-09
2351 | BATT | 1 | Breaking and separating | ProcessLvl1 | mechanical recovery processes | 1 | Fragmentation | BATT_LIBToDirectRecycling | ComponentLvl1 | batteryCellCasing1 | BATT_Losses_DirectRecycling | n/a | n/a | ElementLvl1 | Fe | 2% | singleValue | 0.98 |  | BAU/REC/CIR | n/a | est | 2050 | n/a | n/a | n/a | ±20% | n/a | 4 | n/a | n/a | n/a | 4 | n/a | 4 | 4 | Assumption, no reference | n/a | n/a | n/a | FM | TUB | 2025-01-09
2352 | BATT | 1 | Breaking and separating | ProcessLvl1 | mechanical recovery processes | 1 | Fragmentation | BATT_LIBToDirectRecycling | ComponentLvl1 | batteryCellCasing1 | BATT_Losses_DirectRecycling | n/a | n/a | MaterialLvl1 | ferrousMetals1 | 2% | singleValue | 0.98 |  | BAU/REC/CIR | n/a | est | 2050 | n/a | n/a | n/a | ±20% | n/a | 4 | n/a | n/a | n/a | 4 | n/a | 4 | 4 | Assumption, no reference | n/a | n/a | n/a | FM | TUB | 2025-01-09
2353 | BATT | 1 | Breaking and separating | ProcessLvl1 | mechanical recovery processes | 1 | Fragmentation | BATT_LIBToDirectRecycling | ComponentLvl1 | batteryCellCasing1 | BATT_Losses_DirectRecycling | n/a | n/a | MaterialLvl1 | plastics | 2% | singleValue | 0.98 |  | BAU/REC/CIR | n/a | est | 2050 | n/a | n/a | n/a | ±20% | n/a | 4 | n/a | n/a | n/a | 4 | n/a | 4 | 4 | Assumption, no reference | n/a | n/a | n/a | FM | TUB | 2025-01-09
2354 | BATT | 1 | Breaking and separating | ProcessLvl1 | mechanical recovery processes | 1 | Fragmentation | BATT_LIBToDirectRecycling | ComponentLvl2 | batteryCellElectrolyte2 | BATT_Losses_DirectRecycling | n/a | n/a | MaterialLvl4 | organicSolvents | 11% | singleValue | 0.89 |  | BAU/REC/CIR | n/a | meas | 2050 | n/a | n/a | n/a | ±20% | n/a | 3 | n/a | n/a | n/a | 4 | n/a | 3.5 | 3.5 | Losses calculated from reference value | CC BY 4.0 | n/a | https://pubs.rsc.org/en/content/articlelanding/2015/ra/c5ra04451k | FM | TUB | 2025-01-09
2355 | BATT | 1 | Breaking and separating | ProcessLvl1 | mechanical recovery processes | 1 | Fragmentation | BATT_LIBToDirectRecycling | ComponentLvl2 | batteryCellElectrolyte2 | BATT_Losses_DirectRecycling | n/a | n/a | MaterialLvl4 | shadowMaterial4 | 11% | singleValue | 0.89 |  | BAU/REC/CIR | n/a | meas | 2050 | n/a | n/a | n/a | ±20% | n/a | 3 | n/a | n/a | n/a | 4 | n/a | 3.5 | 3.5 | Losses calculated from reference value | CC BY 4.0 | n/a | https://pubs.rsc.org/en/content/articlelanding/2015/ra/c5ra04451k | FM | TUB | 2025-01-09
2356 | BATT | 2 | Calcination | ProcessLvl1 | chemical recovery processes | 1 | Transformation | BATT_AAMToRegeneration | n/a | n/a | BATT_Losses_AAMRegeneration | n/a | n/a | MaterialLvl4 | graphite4 | 9% | singleValue | 0.91 |  | BAU/REC/CIR | n/a | est | 2050 | n/a | n/a | n/a | ±20% | n/a | 3 | n/a | n/a | n/a | 4 | n/a | 3.5 | 3.5 | Losses calculated from reference value | CC BY 4.0 | n/a | (PDF) Direct recycling of Li‐ion batteries from cell to pack level: Challenges and prospects on technology, scalability, sustainability, and economics | FM | TUB | 2025-01-09
2357 | BATT | 3 | Re-lithiation | ProcessLvl1 | chemical recovery processes | 1 | Transformation | BATT_CAMToRegeneration | n/a | n/a | BATT_Losses_CAMRegeneration | n/a | n/a | ElementLvl1 | Fe | 9% | singleValue | 0.91 |  | BAU/REC/CIR | n/a | est | 2050 | n/a | n/a | n/a | ±20% | n/a | 3 | n/a | n/a | n/a | 4 | n/a | 3.5 | 3.5 | Losses calculated from reference value | CC BY 4.0 | n/a | (PDF) Direct recycling of Li‐ion batteries from cell to pack level: Challenges and prospects on technology, scalability, sustainability, and economics | FM | TUB | 2025-01-09
2358 | BATT | 3 | Re-lithiation | ProcessLvl1 | chemical recovery processes | 1 | Transformation | BATT_CAMToRegeneration | n/a | n/a | BATT_Losses_CAMRegeneration | n/a | n/a | ElementLvl1 | P | 9% | singleValue | 0.91 |  | BAU/REC/CIR | n/a | est | 2050 | n/a | n/a | n/a | ±20% | n/a | 3 | n/a | n/a | n/a | 4 | n/a | 3.5 | 3.5 | Losses calculated from reference value | CC BY 4.0 | n/a | (PDF) Direct recycling of Li‐ion batteries from cell to pack level: Challenges and prospects on technology, scalability, sustainability, and economics | FM | TUB | 2025-01-09
2359 | BATT | 3 | Re-lithiation | ProcessLvl1 | chemical recovery processes | 1 | Transformation | BATT_CAMToRegeneration | n/a | n/a | BATT_Losses_CAMRegeneration | n/a | n/a | ElementLvl1 | O | 9% | singleValue | 0.91 |  | BAU/REC/CIR | n/a | est | 2050 | n/a | n/a | n/a | ±20% | n/a | 3 | n/a | n/a | n/a | 4 | n/a | 3.5 | 3.5 | Losses calculated from reference value | CC BY 4.0 | n/a | (PDF) Direct recycling of Li‐ion batteries from cell to pack level: Challenges and prospects on technology, scalability, sustainability, and economics | FM | TUB | 2025-01-09
2360 | BATT | 3 | Re-lithiation | ProcessLvl1 | chemical recovery processes | 1 | Transformation | BATT_CAMToRegeneration | n/a | n/a | BATT_Losses_CAMRegeneration | n/a | n/a | ElementLvl1 | Li | 9% | singleValue | 0.91 |  | BAU/REC/CIR | n/a | est | 2050 | n/a | n/a | n/a | ±20% | n/a | 3 | n/a | n/a | n/a | 4 | n/a | 3.5 | 3.5 | Losses calculated from reference value | CC BY 4.0 | n/a | (PDF) Direct recycling of Li‐ion batteries from cell to pack level: Challenges and prospects on technology, scalability, sustainability, and economics | FM | TUB | 2025-01-09
2361 | BATT | 1 | LIB Recycling Routes | ProcessLvl1 | mechanical recovery processes | 1 | Distribution | BATT_LIBSorted | n/a | n/a | BATT_LIBToPyro1 | n/a | n/a | BATT_ProductLvl1 | battLiRechargeable | 4.15% | singleValue |  |  | REC | n/a | other | 2010 | n/a | n/a | n/a | ±15% | n/a | 4 | n/a | n/a | n/a | 1 | n/a | 2.5 | 2.5 | Various references and assumptions | n/a | n/a | n/a | FM | TUB | 2025-01-09
2362 | BATT | 1 | LIB Recycling Routes | ProcessLvl1 | mechanical recovery processes | 1 | Distribution | BATT_EVInspectedRecycling | n/a | n/a | BATT_LIBToPyro1 | n/a | n/a | BATT_ProductLvl1 | battLiRechargeable | 4.15% | singleValue |  |  | REC | n/a | other | 2010 | n/a | n/a | n/a | ±15% | n/a | 4 | n/a | n/a | n/a | 1 | n/a | 2.5 | 2.5 | Various references and assumptions | n/a | n/a | n/a | FM | TUB | 2025-01-09
2363 | BATT | 1 | LIB Recycling Routes | ProcessLvl1 | mechanical recovery processes | 1 | Distribution | BATT_LIBSorted | n/a | n/a | BATT_LIBToPyrolysis2 | n/a | n/a | BATT_ProductLvl1 | battLiRechargeable | 9.99% | singleValue |  |  | REC | n/a | other | 2010 | n/a | n/a | n/a | ±15% | n/a | 4 | n/a | n/a | n/a | 1 | n/a | 2.5 | 2.5 | Various references and assumptions | n/a | n/a | n/a | FM | TUB | 2025-01-09
2364 | BATT | 1 | LIB Recycling Routes | ProcessLvl1 | mechanical recovery processes | 1 | Distribution | BATT_EVInspectedRecycling | n/a | n/a | BATT_LIBToPyrolysis2 | n/a | n/a | BATT_ProductLvl1 | battLiRechargeable | 9.99% | singleValue |  |  | REC | n/a | other | 2010 | n/a | n/a | n/a | ±15% | n/a | 4 | n/a | n/a | n/a | 1 | n/a | 2.5 | 2.5 | Various references and assumptions | n/a | n/a | n/a | FM | TUB | 2025-01-09
2365 | BATT | 1 | LIB Recycling Routes | ProcessLvl1 | mechanical recovery processes | 1 | Distribution | BATT_LIBSorted | n/a | n/a | BATT_LIBToMechanical3 | n/a | n/a | BATT_ProductLvl1 | battLiRechargeable | 79.94% | singleValue |  |  | REC | n/a | other | 2010 | n/a | n/a | n/a | ±15% | n/a | 4 | n/a | n/a | n/a | 1 | n/a | 2.5 | 2.5 | Various references and assumptions | n/a | n/a | n/a | FM | TUB | 2025-01-09
2366 | BATT | 1 | LIB Recycling Routes | ProcessLvl1 | mechanical recovery processes | 1 | Distribution | BATT_EVInspectedRecycling | n/a | n/a | BATT_LIBToMechanical3 | n/a | n/a | BATT_ProductLvl1 | battLiRechargeable | 79.94% | singleValue |  |  | REC | n/a | other | 2010 | n/a | n/a | n/a | ±15% | n/a | 4 | n/a | n/a | n/a | 1 | n/a | 2.5 | 2.5 | Various references and assumptions | n/a | n/a | n/a | FM | TUB | 2025-01-09
2367 | BATT | 1 | LIB Recycling Routes | ProcessLvl1 | mechanical recovery processes | 1 | Distribution | BATT_LIBSorted | n/a | n/a | BATT_LIBToPyrolysis4 | n/a | n/a | BATT_ProductLvl1 | battLiRechargeable | 5.92% | singleValue |  |  | REC | n/a | other | 2010 | n/a | n/a | n/a | ±15% | n/a | 4 | n/a | n/a | n/a | 1 | n/a | 2.5 | 2.5 | Various references and assumptions | n/a | n/a | n/a | FM | TUB | 2025-01-09
2368 | BATT | 1 | LIB Recycling Routes | ProcessLvl1 | mechanical recovery processes | 1 | Distribution | BATT_EVInspectedRecycling | n/a | n/a | BATT_LIBToPyrolysis4 | n/a | n/a | BATT_ProductLvl1 | battLiRechargeable | 5.92% | singleValue |  |  | REC | n/a | other | 2010 | n/a | n/a | n/a | ±15% | n/a | 4 | n/a | n/a | n/a | 1 | n/a | 2.5 | 2.5 | Various references and assumptions | n/a | n/a | n/a | FM | TUB | 2025-01-09
2369 | BATT | 1 | LIB Recycling Routes | ProcessLvl1 | mechanical recovery processes | 1 | Distribution | BATT_LIBSorted | n/a | n/a | BATT_LIBToPyro1 | n/a | n/a | BATT_ProductLvl1 | battLiRechargeable | 4.14% | singleValue |  |  | REC | n/a | other | 2022 | n/a | n/a | n/a | ±15% | n/a | 4 | n/a | n/a | n/a | 1 | n/a | 2.5 | 2.5 | Various references and assumptions | n/a | n/a | n/a | FM | TUB | 2025-01-09
2370 | BATT | 1 | LIB Recycling Routes | ProcessLvl1 | mechanical recovery processes | 1 | Distribution | BATT_EVInspectedRecycling | n/a | n/a | BATT_LIBToPyro1 | n/a | n/a | BATT_ProductLvl1 | battLiRechargeable | 4.14% | singleValue |  |  | REC | n/a | other | 2022 | n/a | n/a | n/a | ±15% | n/a | 4 | n/a | n/a | n/a | 1 | n/a | 2.5 | 2.5 | Various references and assumptions | n/a | n/a | n/a | FM | TUB | 2025-01-09
2371 | BATT | 1 | LIB Recycling Routes | ProcessLvl1 | mechanical recovery processes | 1 | Distribution | BATT_LIBSorted | n/a | n/a | BATT_LIBToPyrolysis2 | n/a | n/a | BATT_ProductLvl1 | battLiRechargeable | 9.99% | singleValue |  |  | REC | n/a | other | 2022 | n/a | n/a | n/a | ±15% | n/a | 4 | n/a | n/a | n/a | 1 | n/a | 2.5 | 2.5 | Various references and assumptions | n/a | n/a | n/a | FM | TUB | 2025-01-09
2372 | BATT | 1 | LIB Recycling Routes | ProcessLvl1 | mechanical recovery processes | 1 | Distribution | BATT_EVInspectedRecycling | n/a | n/a | BATT_LIBToPyrolysis2 | n/a | n/a | BATT_ProductLvl1 | battLiRechargeable | 9.99% | singleValue |  |  | REC | n/a | other | 2022 | n/a | n/a | n/a | ±15% | n/a | 4 | n/a | n/a | n/a | 1 | n/a | 2.5 | 2.5 | Various references and assumptions | n/a | n/a | n/a | FM | TUB | 2025-01-09
2373 | BATT | 1 | LIB Recycling Routes | ProcessLvl1 | mechanical recovery processes | 1 | Distribution | BATT_LIBSorted | n/a | n/a | BATT_LIBToMechanical3 | n/a | n/a | BATT_ProductLvl1 | battLiRechargeable | 79.89% | singleValue |  |  | REC | n/a | other | 2022 | n/a | n/a | n/a | ±15% | n/a | 4 | n/a | n/a | n/a | 1 | n/a | 2.5 | 2.5 | Various references and assumptions | n/a | n/a | n/a | FM | TUB | 2025-01-09
2374 | BATT | 1 | LIB Recycling Routes | ProcessLvl1 | mechanical recovery processes | 1 | Distribution | BATT_EVInspectedRecycling | n/a | n/a | BATT_LIBToMechanical3 | n/a | n/a | BATT_ProductLvl1 | battLiRechargeable | 79.89% | singleValue |  |  | REC | n/a | other | 2022 | n/a | n/a | n/a | ±15% | n/a | 4 | n/a | n/a | n/a | 1 | n/a | 2.5 | 2.5 | Various references and assumptions | n/a | n/a | n/a | FM | TUB | 2025-01-09
2375 | BATT | 1 | LIB Recycling Routes | ProcessLvl1 | mechanical recovery processes | 1 | Distribution | BATT_LIBSorted | n/a | n/a | BATT_LIBToPyrolysis4 | n/a | n/a | BATT_ProductLvl1 | battLiRechargeable | 5.92% | singleValue |  |  | REC | n/a | other | 2022 | n/a | n/a | n/a | ±15% | n/a | 4 | n/a | n/a | n/a | 1 | n/a | 2.5 | 2.5 | Various references and assumptions | n/a | n/a | n/a | FM | TUB | 2025-01-09
2376 | BATT | 1 | LIB Recycling Routes | ProcessLvl1 | mechanical recovery processes | 1 | Distribution | BATT_EVInspectedRecycling | n/a | n/a | BATT_LIBToPyrolysis4 | n/a | n/a | BATT_ProductLvl1 | battLiRechargeable | 5.92% | singleValue |  |  | REC | n/a | other | 2022 | n/a | n/a | n/a | ±15% | n/a | 4 | n/a | n/a | n/a | 1 | n/a | 2.5 | 2.5 | Various references and assumptions | n/a | n/a | n/a | FM | TUB | 2025-01-09
2377 | BATT | 1 | LIB Recycling Routes | ProcessLvl1 | mechanical recovery processes | 1 | Distribution | BATT_LIBSorted | n/a | n/a | BATT_LIBToDirectRecycling | n/a | n/a | BATT_ProductLvl1 | battLiRechargeable | 0.06% | singleValue |  |  | REC | n/a | other | 2022 | n/a | n/a | n/a | ±15% | n/a | 4 | n/a | n/a | n/a | 1 | n/a | 2.5 | 2.5 | Various references and assumptions | n/a | n/a | n/a | FM | TUB | 2025-01-09
2378 | BATT | 1 | LIB Recycling Routes | ProcessLvl1 | mechanical recovery processes | 1 | Distribution | BATT_EVInspectedRecycling | n/a | n/a | BATT_LIBToDirectRecycling | n/a | n/a | BATT_ProductLvl1 | battLiRechargeable | 0.06% | singleValue |  |  | REC | n/a | other | 2022 | n/a | n/a | n/a | ±15% | n/a | 4 | n/a | n/a | n/a | 1 | n/a | 2.5 | 2.5 | Various references and assumptions | n/a | n/a | n/a | FM | TUB | 2025-01-09
2379 | BATT | 1 | LIB Recycling Routes | ProcessLvl1 | mechanical recovery processes | 1 | Distribution | BATT_LIBSorted | n/a | n/a | BATT_LIBToPyro1 | n/a | n/a | BATT_ProductLvl1 | battLiRechargeable | 1.56% | singleValue |  |  | REC | n/a | other | 2028 | n/a | n/a | n/a | ±15% | n/a | 4 | n/a | n/a | n/a | 2 | n/a | 3 | 3 | Various references and assumptions | n/a | n/a | n/a | FM | TUB | 2025-01-09
2380 | BATT | 1 | LIB Recycling Routes | ProcessLvl1 | mechanical recovery processes | 1 | Distribution | BATT_EVInspectedRecycling | n/a | n/a | BATT_LIBToPyro1 | n/a | n/a | BATT_ProductLvl1 | battLiRechargeable | 1.56% | singleValue |  |  | REC | n/a | other | 2028 | n/a | n/a | n/a | ±15% | n/a | 4 | n/a | n/a | n/a | 2 | n/a | 3 | 3 | Various references and assumptions | n/a | n/a | n/a | FM | TUB | 2025-01-09
2381 | BATT | 1 | LIB Recycling Routes | ProcessLvl1 | mechanical recovery processes | 1 | Distribution | BATT_LIBSorted | n/a | n/a | BATT_LIBToPyrolysis2 | n/a | n/a | BATT_ProductLvl1 | battLiRechargeable | 51.45% | singleValue |  |  | REC | n/a | other | 2028 | n/a | n/a | n/a | ±15% | n/a | 4 | n/a | n/a | n/a | 2 | n/a | 3 | 3 | Various references and assumptions | n/a | n/a | n/a | FM | TUB | 2025-01-09
2382 | BATT | 1 | LIB Recycling Routes | ProcessLvl1 | mechanical recovery processes | 1 | Distribution | BATT_EVInspectedRecycling | n/a | n/a | BATT_LIBToPyrolysis2 | n/a | n/a | BATT_ProductLvl1 | battLiRechargeable | 51.45% | singleValue |  |  | REC | n/a | other | 2028 | n/a | n/a | n/a | ±15% | n/a | 4 | n/a | n/a | n/a | 2 | n/a | 3 | 3 | Various references and assumptions | n/a | n/a | n/a | FM | TUB | 2025-01-09
2383 | BATT | 1 | LIB Recycling Routes | ProcessLvl1 | mechanical recovery processes | 1 | Distribution | BATT_LIBSorted | n/a | n/a | BATT_LIBToMechanical3 | n/a | n/a | BATT_ProductLvl1 | battLiRechargeable | 44.54% | singleValue |  |  | REC | n/a | other | 2028 | n/a | n/a | n/a | ±15% | n/a | 4 | n/a | n/a | n/a | 2 | n/a | 3 | 3 | Various references and assumptions | n/a | n/a | n/a | FM | TUB | 2025-01-09
2384 | BATT | 1 | LIB Recycling Routes | ProcessLvl1 | mechanical recovery processes | 1 | Distribution | BATT_EVInspectedRecycling | n/a | n/a | BATT_LIBToMechanical3 | n/a | n/a | BATT_ProductLvl1 | battLiRechargeable | 44.54% | singleValue |  |  | REC | n/a | other | 2028 | n/a | n/a | n/a | ±15% | n/a | 4 | n/a | n/a | n/a | 2 | n/a | 3 | 3 | Various references and assumptions | n/a | n/a | n/a | FM | TUB | 2025-01-09
2385 | BATT | 1 | LIB Recycling Routes | ProcessLvl1 | mechanical recovery processes | 1 | Distribution | BATT_LIBSorted | n/a | n/a | BATT_LIBToPyrolysis4 | n/a | n/a | BATT_ProductLvl1 | battLiRechargeable | 2.23% | singleValue |  |  | REC | n/a | other | 2028 | n/a | n/a | n/a | ±15% | n/a | 4 | n/a | n/a | n/a | 2 | n/a | 3 | 3 | Various references and assumptions | n/a | n/a | n/a | FM | TUB | 2025-01-09
2386 | BATT | 1 | LIB Recycling Routes | ProcessLvl1 | mechanical recovery processes | 1 | Distribution | BATT_EVInspectedRecycling | n/a | n/a | BATT_LIBToPyrolysis4 | n/a | n/a | BATT_ProductLvl1 | battLiRechargeable | 2.23% | singleValue |  |  | REC | n/a | other | 2028 | n/a | n/a | n/a | ±15% | n/a | 4 | n/a | n/a | n/a | 2 | n/a | 3 | 3 | Various references and assumptions | n/a | n/a | n/a | FM | TUB | 2025-01-09
2387 | BATT | 1 | LIB Recycling Routes | ProcessLvl1 | mechanical recovery processes | 1 | Distribution | BATT_LIBSorted | n/a | n/a | BATT_LIBToDirectRecycling | n/a | n/a | BATT_ProductLvl1 | battLiRechargeable | 0.22% | singleValue |  |  | REC | n/a | other | 2028 | n/a | n/a | n/a | ±15% | n/a | 4 | n/a | n/a | n/a | 2 | n/a | 3 | 3 | Various references and assumptions | n/a | n/a | n/a | FM | TUB | 2025-01-09
2388 | BATT | 1 | LIB Recycling Routes | ProcessLvl1 | mechanical recovery processes | 1 | Distribution | BATT_EVInspectedRecycling | n/a | n/a | BATT_LIBToDirectRecycling | n/a | n/a | BATT_ProductLvl1 | battLiRechargeable | 0.22% | singleValue |  |  | REC | n/a | other | 2028 | n/a | n/a | n/a | ±15% | n/a | 4 | n/a | n/a | n/a | 2 | n/a | 3 | 3 | Various references and assumptions | n/a | n/a | n/a | FM | TUB | 2025-01-09
2389 | BATT | 1 | LIB Recycling Routes | ProcessLvl1 | mechanical recovery processes | 1 | Distribution | BATT_LIBSorted | n/a | n/a | BATT_LIBToPyro1 | n/a | n/a | BATT_ProductLvl1 | battLiRechargeable | 0.82% | singleValue |  |  | REC | n/a | other | 2032 | n/a | n/a | n/a | ±20% | n/a | 4 | n/a | n/a | n/a | 3 | n/a | 3.5 | 3.5 | Various references and assumptions | n/a | n/a | n/a | FM | TUB | 2025-01-09
2390 | BATT | 1 | LIB Recycling Routes | ProcessLvl1 | mechanical recovery processes | 1 | Distribution | BATT_EVInspectedRecycling | n/a | n/a | BATT_LIBToPyro1 | n/a | n/a | BATT_ProductLvl1 | battLiRechargeable | 0.82% | singleValue |  |  | REC | n/a | other | 2032 | n/a | n/a | n/a | ±20% | n/a | 4 | n/a | n/a | n/a | 3 | n/a | 3.5 | 3.5 | Various references and assumptions | n/a | n/a | n/a | FM | TUB | 2025-01-09
2391 | BATT | 1 | LIB Recycling Routes | ProcessLvl1 | mechanical recovery processes | 1 | Distribution | BATT_LIBSorted | n/a | n/a | BATT_LIBToPyrolysis2 | n/a | n/a | BATT_ProductLvl1 | battLiRechargeable | 85.05% | singleValue |  |  | REC | n/a | other | 2032 | n/a | n/a | n/a | ±20% | n/a | 4 | n/a | n/a | n/a | 3 | n/a | 3.5 | 3.5 | Various references and assumptions | n/a | n/a | n/a | FM | TUB | 2025-01-09
2392 | BATT | 1 | LIB Recycling Routes | ProcessLvl1 | mechanical recovery processes | 1 | Distribution | BATT_EVInspectedRecycling | n/a | n/a | BATT_LIBToPyrolysis2 | n/a | n/a | BATT_ProductLvl1 | battLiRechargeable | 85.05% | singleValue |  |  | REC | n/a | other | 2032 | n/a | n/a | n/a | ±20% | n/a | 4 | n/a | n/a | n/a | 3 | n/a | 3.5 | 3.5 | Various references and assumptions | n/a | n/a | n/a | FM | TUB | 2025-01-09
2393 | BATT | 1 | LIB Recycling Routes | ProcessLvl1 | mechanical recovery processes | 1 | Distribution | BATT_LIBSorted | n/a | n/a | BATT_LIBToMechanical3 | n/a | n/a | BATT_ProductLvl1 | battLiRechargeable | 11.77% | singleValue |  |  | REC | n/a | other | 2032 | n/a | n/a | n/a | ±20% | n/a | 4 | n/a | n/a | n/a | 3 | n/a | 3.5 | 3.5 | Various references and assumptions | n/a | n/a | n/a | FM | TUB | 2025-01-09
2394 | BATT | 1 | LIB Recycling Routes | ProcessLvl1 | mechanical recovery processes | 1 | Distribution | BATT_EVInspectedRecycling | n/a | n/a | BATT_LIBToMechanical3 | n/a | n/a | BATT_ProductLvl1 | battLiRechargeable | 11.77% | singleValue |  |  | REC | n/a | other | 2032 | n/a | n/a | n/a | ±20% | n/a | 4 | n/a | n/a | n/a | 3 | n/a | 3.5 | 3.5 | Various references and assumptions | n/a | n/a | n/a | FM | TUB | 2025-01-09
2395 | BATT | 1 | LIB Recycling Routes | ProcessLvl1 | mechanical recovery processes | 1 | Distribution | BATT_LIBSorted | n/a | n/a | BATT_LIBToPyrolysis4 | n/a | n/a | BATT_ProductLvl1 | battLiRechargeable | 1.18% | singleValue |  |  | REC | n/a | other | 2032 | n/a | n/a | n/a | ±20% | n/a | 4 | n/a | n/a | n/a | 3 | n/a | 3.5 | 3.5 | Various references and assumptions | n/a | n/a | n/a | FM | TUB | 2025-01-09
2396 | BATT | 1 | LIB Recycling Routes | ProcessLvl1 | mechanical recovery processes | 1 | Distribution | BATT_EVInspectedRecycling | n/a | n/a | BATT_LIBToPyrolysis4 | n/a | n/a | BATT_ProductLvl1 | battLiRechargeable | 1.18% | singleValue |  |  | REC | n/a | other | 2032 | n/a | n/a | n/a | ±20% | n/a | 4 | n/a | n/a | n/a | 3 | n/a | 3.5 | 3.5 | Various references and assumptions | n/a | n/a | n/a | FM | TUB | 2025-01-09
2397 | BATT | 1 | LIB Recycling Routes | ProcessLvl1 | mechanical recovery processes | 1 | Distribution | BATT_LIBSorted | n/a | n/a | BATT_LIBToDirectRecycling | n/a | n/a | BATT_ProductLvl1 | battLiRechargeable | 1.18% | singleValue |  |  | REC | n/a | other | 2032 | n/a | n/a | n/a | ±20% | n/a | 4 | n/a | n/a | n/a | 3 | n/a | 3.5 | 3.5 | Various references and assumptions | n/a | n/a | n/a | FM | TUB | 2025-01-09
2398 | BATT | 1 | LIB Recycling Routes | ProcessLvl1 | mechanical recovery processes | 1 | Distribution | BATT_EVInspectedRecycling | n/a | n/a | BATT_LIBToDirectRecycling | n/a | n/a | BATT_ProductLvl1 | battLiRechargeable | 1.18% | singleValue |  |  | REC | n/a | other | 2032 | n/a | n/a | n/a | ±20% | n/a | 4 | n/a | n/a | n/a | 3 | n/a | 3.5 | 3.5 | Various references and assumptions | n/a | n/a | n/a | FM | TUB | 2025-01-09
2399 | BATT | 1 | LIB Recycling Routes | ProcessLvl1 | mechanical recovery processes | 1 | Distribution | BATT_LIBSorted | n/a | n/a | BATT_LIBToPyro1 | n/a | n/a | BATT_ProductLvl1 | battLiRechargeable | 0.57% | singleValue |  |  | REC | n/a | other | 2050 | n/a | n/a | n/a | ±20% | n/a | 4 | n/a | n/a | n/a | 4 | n/a | 4 | 4 | Various references and assumptions | n/a | n/a | n/a | FM | TUB | 2025-01-09
2400 | BATT | 1 | LIB Recycling Routes | ProcessLvl1 | mechanical recovery processes | 1 | Distribution | BATT_EVInspectedRecycling | n/a | n/a | BATT_LIBToPyro1 | n/a | n/a | BATT_ProductLvl1 | battLiRechargeable | 0.57% | singleValue |  |  | REC | n/a | other | 2050 | n/a | n/a | n/a | ±20% | n/a | 4 | n/a | n/a | n/a | 4 | n/a | 4 | 4 | Various references and assumptions | n/a | n/a | n/a | FM | TUB | 2025-01-09
2401 | BATT | 1 | LIB Recycling Routes | ProcessLvl1 | mechanical recovery processes | 1 | Distribution | BATT_LIBSorted | n/a | n/a | BATT_LIBToPyrolysis2 | n/a | n/a | BATT_ProductLvl1 | battLiRechargeable | 90.43% | singleValue |  |  | REC | n/a | other | 2050 | n/a | n/a | n/a | ±20% | n/a | 4 | n/a | n/a | n/a | 4 | n/a | 4 | 4 | Various references and assumptions | n/a | n/a | n/a | FM | TUB | 2025-01-09
2402 | BATT | 1 | LIB Recycling Routes | ProcessLvl1 | mechanical recovery processes | 1 | Distribution | BATT_EVInspectedRecycling | n/a | n/a | BATT_LIBToPyrolysis2 | n/a | n/a | BATT_ProductLvl1 | battLiRechargeable | 90.43% | singleValue |  |  | REC | n/a | other | 2050 | n/a | n/a | n/a | ±20% | n/a | 4 | n/a | n/a | n/a | 4 | n/a | 4 | 4 | Various references and assumptions | n/a | n/a | n/a | FM | TUB | 2025-01-09
2403 | BATT | 1 | LIB Recycling Routes | ProcessLvl1 | mechanical recovery processes | 1 | Distribution | BATT_LIBSorted | n/a | n/a | BATT_LIBToMechanical3 | n/a | n/a | BATT_ProductLvl1 | battLiRechargeable | 0% | singleValue |  |  | REC | n/a | other | 2050 | n/a | n/a | n/a | ±20% | n/a | 4 | n/a | n/a | n/a | 4 | n/a | 4 | 4 | Various references and assumptions | n/a | n/a | n/a | FM | TUB | 2025-01-09
2404 | BATT | 1 | LIB Recycling Routes | ProcessLvl1 | mechanical recovery processes | 1 | Distribution | BATT_EVInspectedRecycling | n/a | n/a | BATT_LIBToMechanical3 | n/a | n/a | BATT_ProductLvl1 | battLiRechargeable | 0% | singleValue |  |  | REC | n/a | other | 2050 | n/a | n/a | n/a | ±20% | n/a | 4 | n/a | n/a | n/a | 4 | n/a | 4 | 4 | Various references and assumptions | n/a | n/a | n/a | FM | TUB | 2025-01-09
2405 | BATT | 1 | LIB Recycling Routes | ProcessLvl1 | mechanical recovery processes | 1 | Distribution | BATT_LIBSorted | n/a | n/a | BATT_LIBToPyrolysis4 | n/a | n/a | BATT_ProductLvl1 | battLiRechargeable | 0.82% | singleValue |  |  | REC | n/a | other | 2050 | n/a | n/a | n/a | ±20% | n/a | 4 | n/a | n/a | n/a | 4 | n/a | 4 | 4 | Various references and assumptions | n/a | n/a | n/a | FM | TUB | 2025-01-09
2406 | BATT | 1 | LIB Recycling Routes | ProcessLvl1 | mechanical recovery processes | 1 | Distribution | BATT_EVInspectedRecycling | n/a | n/a | BATT_LIBToPyrolysis4 | n/a | n/a | BATT_ProductLvl1 | battLiRechargeable | 0.82% | singleValue |  |  | REC | n/a | other | 2050 | n/a | n/a | n/a | ±20% | n/a | 4 | n/a | n/a | n/a | 4 | n/a | 4 | 4 | Various references and assumptions | n/a | n/a | n/a | FM | TUB | 2025-01-09
2407 | BATT | 1 | LIB Recycling Routes | ProcessLvl1 | mechanical recovery processes | 1 | Distribution | BATT_LIBSorted | n/a | n/a | BATT_LIBToDirectRecycling | n/a | n/a | BATT_ProductLvl1 | battLiRechargeable | 8.18% | singleValue |  |  | REC | n/a | other | 2050 | n/a | n/a | n/a | ±20% | n/a | 4 | n/a | n/a | n/a | 4 | n/a | 4 | 4 | Various references and assumptions | n/a | n/a | n/a | FM | TUB | 2025-01-09
2408 | BATT | 1 | LIB Recycling Routes | ProcessLvl1 | mechanical recovery processes | 1 | Distribution | BATT_EVInspectedRecycling | n/a | n/a | BATT_LIBToDirectRecycling | n/a | n/a | BATT_ProductLvl1 | battLiRechargeable | 8.18% | singleValue |  |  | REC | n/a | other | 2050 | n/a | n/a | n/a | ±20% | n/a | 4 | n/a | n/a | n/a | 4 | n/a | 4 | 4 | Various references and assumptions | n/a | n/a | n/a | FM | TUB | 2025-01-09
2409 | BATT | 1 | EV battery pack/module/cell disassembling | ProcessLvl1 | preparation for reuse | 1 | Distribution | BATT_LIBEVSorted | n/a | n/a | BATT_2RM_dismantlingToSmelter | n/a | n/a | BATT_ProductLvl1 | battPackXEV | 97% | singleValue |  |  | OBS/BAU/REC/CIR | n/a | other | 2010 | n/a | n/a | n/a | ±15% | n/a | 4 | n/a | n/a | n/a | 1 | n/a | 2.5 | 2.5 | Various references and assumptions | n/a | n/a | n/a | MT | TUB | 2025-01-09
2410 | BATT | 1 | EV battery pack/module/cell disassembling | ProcessLvl1 | preparation for reuse | 1 | Distribution | BATT_LIBEVSorted | n/a | n/a | BATT_2RM_dismantlingToSmelter | n/a | n/a | BATT_ProductLvl1 | battPackXEV_Losses | 3% | singleValue |  |  | OBS/BAU/REC/CIR | n/a | other | 2010 | n/a | n/a | n/a | ±15% | n/a | 4 | n/a | n/a | n/a | 1 | n/a | 2.5 | 2.5 | Various references and assumptions | n/a | n/a | n/a | MT | TUB | 2025-01-09
2411 | BATT | 1 | EV battery pack/module/cell disassembling | ProcessLvl1 | preparation for reuse | 1 | Distribution | BATT_LIBEVSorted | n/a | n/a | BATT_LIBDismantled | n/a | n/a | BATT_ProductLvl1 | battNaRechargeable | 100% | singleValue |  |  | OBS/BAU/REC/CIR | n/a | other | 2010 | n/a | n/a | n/a | ±15% | n/a | 4 | n/a | n/a | n/a | 1 | n/a | 2.5 | 2.5 | Various references and assumptions | n/a | n/a | n/a | MT | TUB | 2025-01-09
2412 | BATT | 1 | EV battery pack/module/cell disassembling | ProcessLvl1 | preparation for reuse | 1 | Distribution | BATT_LIBEVSorted | n/a | n/a | BATT_LIBDismantled | n/a | n/a | BATT_ProductLvl1 | battLiRechargeable | 100% | singleValue |  |  | OBS/BAU/REC/CIR | n/a | other | 2010 | n/a | n/a | n/a | ±15% | n/a | 4 | n/a | n/a | n/a | 1 | n/a | 2.5 | 2.5 | Various references and assumptions | n/a | n/a | n/a | MT | TUB | 2025-01-09
2413 | BATT | 1 | EV battery inspection | ProcessLvl1 | preparation for reuse | 1 | Distribution | BATT_LIBDismantled | n/a | n/a | BATT_EVInspectedReuse | n/a | n/a | BATT_ProductLvl1 | battLiRechargeable | 0% | singleValue |  |  | OBS/BAU/REC/CIR | n/a | other | 2010 | n/a | n/a | n/a | ±15% | n/a | 4 | n/a | n/a | n/a | 1 | n/a | 2.5 | 2.5 | Various references and assumptions | n/a | n/a | n/a | FM | TUB | 2025-01-09
2414 | BATT | 1 | EV battery inspection | ProcessLvl1 | preparation for reuse | 1 | Distribution | BATT_LIBDismantled | n/a | n/a | BATT_EVInspectedRecycling | n/a | n/a | BATT_ProductLvl1 | battLiRechargeable | 100% | singleValue |  |  | OBS/BAU/REC/CIR | n/a | other | 2010 | n/a | n/a | n/a | ±15% | n/a | 4 | n/a | n/a | n/a | 1 | n/a | 2.5 | 2.5 | Various references and assumptions | n/a | n/a | n/a | FM | TUB | 2025-01-09
2415 | BATT | 1 | EV battery inspection | ProcessLvl1 | preparation for reuse | 1 | Distribution | BATT_LIBDismantled | n/a | n/a | BATT_EVInspectedReuse | n/a | n/a | BATT_ProductLvl1 | battLiRechargeable | 0% | singleValue |  |  | OBS/BAU/REC/CIR | n/a | other | 2019 | n/a | n/a | n/a | ±15% | n/a | 4 | n/a | n/a | n/a | 1 | n/a | 2.5 | 2.5 | Various references and assumptions | n/a | n/a | n/a | FM | TUB | 2025-01-09
2416 | BATT | 1 | EV battery inspection | ProcessLvl1 | preparation for reuse | 1 | Distribution | BATT_LIBDismantled | n/a | n/a | BATT_EVInspectedRecycling | n/a | n/a | BATT_ProductLvl1 | battLiRechargeable | 100% | singleValue |  |  | OBS/BAU/REC/CIR | n/a | other | 2019 | n/a | n/a | n/a | ±15% | n/a | 4 | n/a | n/a | n/a | 1 | n/a | 2.5 | 2.5 | Various references and assumptions | n/a | n/a | n/a | FM | TUB | 2025-01-09
2417 | BATT | 1 | EV battery inspection | ProcessLvl1 | preparation for reuse | 1 | Distribution | BATT_LIBDismantled | n/a | n/a | BATT_EVInspectedReuse | n/a | n/a | BATT_ProductLvl1 | battLiRechargeable | 0.65% | singleValue |  |  | REC | n/a | other | 2020 | n/a | n/a | n/a | ±15% | n/a | 4 | n/a | n/a | n/a | 1 | n/a | 2.5 | 2.5 | Various references and assumptions | n/a | n/a | n/a | FM | TUB | 2025-01-09
2418 | BATT | 1 | EV battery inspection | ProcessLvl1 | preparation for reuse | 1 | Distribution | BATT_LIBDismantled | n/a | n/a | BATT_EVInspectedRecycling | n/a | n/a | BATT_ProductLvl1 | battLiRechargeable | 99.35% | singleValue |  |  | REC | n/a | other | 2020 | n/a | n/a | n/a | ±15% | n/a | 4 | n/a | n/a | n/a | 1 | n/a | 2.5 | 2.5 | Various references and assumptions | n/a | n/a | n/a | FM | TUB | 2025-01-09
2419 | BATT | 1 | EV battery inspection | ProcessLvl1 | preparation for reuse | 1 | Distribution | BATT_LIBDismantled | n/a | n/a | BATT_EVInspectedReuse | n/a | n/a | BATT_ProductLvl1 | battLiRechargeable | 1.29% | singleValue |  |  | REC | n/a | other | 2021 | n/a | n/a | n/a | ±15% | n/a | 4 | n/a | n/a | n/a | 1 | n/a | 2.5 | 2.5 | Various references and assumptions | n/a | n/a | n/a | FM | TUB | 2025-01-09
2420 | BATT | 1 | EV battery inspection | ProcessLvl1 | preparation for reuse | 1 | Distribution | BATT_LIBDismantled | n/a | n/a | BATT_EVInspectedRecycling | n/a | n/a | BATT_ProductLvl1 | battLiRechargeable | 98.71% | singleValue |  |  | REC | n/a | other | 2021 | n/a | n/a | n/a | ±15% | n/a | 4 | n/a | n/a | n/a | 1 | n/a | 2.5 | 2.5 | Various references and assumptions | n/a | n/a | n/a | FM | TUB | 2025-01-09
2421 | BATT | 1 | EV battery inspection | ProcessLvl1 | preparation for reuse | 1 | Distribution | BATT_LIBDismantled | n/a | n/a | BATT_EVInspectedReuse | n/a | n/a | BATT_ProductLvl1 | battLiRechargeable | 1.94% | singleValue |  |  | REC | n/a | other | 2022 | n/a | n/a | n/a | ±15% | n/a | 4 | n/a | n/a | n/a | 1 | n/a | 2.5 | 2.5 | Various references and assumptions | n/a | n/a | n/a | FM | TUB | 2025-01-09
2422 | BATT | 1 | EV battery inspection | ProcessLvl1 | preparation for reuse | 1 | Distribution | BATT_LIBDismantled | n/a | n/a | BATT_EVInspectedRecycling | n/a | n/a | BATT_ProductLvl1 | battLiRechargeable | 98.06% | singleValue |  |  | REC | n/a | other | 2022 | n/a | n/a | n/a | ±15% | n/a | 4 | n/a | n/a | n/a | 1 | n/a | 2.5 | 2.5 | Various references and assumptions | n/a | n/a | n/a | FM | TUB | 2025-01-09
2423 | BATT | 1 | EV battery inspection | ProcessLvl1 | preparation for reuse | 1 | Distribution | BATT_LIBDismantled | n/a | n/a | BATT_EVInspectedReuse | n/a | n/a | BATT_ProductLvl1 | battLiRechargeable | 2.58% | singleValue |  |  | REC | n/a | other | 2023 | n/a | n/a | n/a | ±15% | n/a | 4 | n/a | n/a | n/a | 1 | n/a | 2.5 | 2.5 | Various references and assumptions | n/a | n/a | n/a | FM | TUB | 2025-01-09
2424 | BATT | 1 | EV battery inspection | ProcessLvl1 | preparation for reuse | 1 | Distribution | BATT_LIBDismantled | n/a | n/a | BATT_EVInspectedRecycling | n/a | n/a | BATT_ProductLvl1 | battLiRechargeable | 97.42% | singleValue |  |  | REC | n/a | other | 2023 | n/a | n/a | n/a | ±15% | n/a | 4 | n/a | n/a | n/a | 1 | n/a | 2.5 | 2.5 | Various references and assumptions | n/a | n/a | n/a | FM | TUB | 2025-01-09
2425 | BATT | 1 | EV battery inspection | ProcessLvl1 | preparation for reuse | 1 | Distribution | BATT_LIBDismantled | n/a | n/a | BATT_EVInspectedReuse | n/a | n/a | BATT_ProductLvl1 | battLiRechargeable | 3.23% | singleValue |  |  | REC | n/a | other | 2024 | n/a | n/a | n/a | ±15% | n/a | 4 | n/a | n/a | n/a | 1 | n/a | 2.5 | 2.5 | Various references and assumptions | n/a | n/a | n/a | FM | TUB | 2025-01-09
2426 | BATT | 1 | EV battery inspection | ProcessLvl1 | preparation for reuse | 1 | Distribution | BATT_LIBDismantled | n/a | n/a | BATT_EVInspectedRecycling | n/a | n/a | BATT_ProductLvl1 | battLiRechargeable | 96.77% | singleValue |  |  | REC | n/a | other | 2024 | n/a | n/a | n/a | ±15% | n/a | 4 | n/a | n/a | n/a | 1 | n/a | 2.5 | 2.5 | Various references and assumptions | n/a | n/a | n/a | FM | TUB | 2025-01-09
2427 | BATT | 1 | EV battery inspection | ProcessLvl1 | preparation for reuse | 1 | Distribution | BATT_LIBDismantled | n/a | n/a | BATT_EVInspectedReuse | n/a | n/a | BATT_ProductLvl1 | battLiRechargeable | 3.87% | singleValue |  |  | REC | n/a | other | 2025 | n/a | n/a | n/a | ±15% | n/a | 4 | n/a | n/a | n/a | 1 | n/a | 2.5 | 2.5 | Various references and assumptions | n/a | n/a | n/a | FM | TUB | 2025-01-09
2428 | BATT | 1 | EV battery inspection | ProcessLvl1 | preparation for reuse | 1 | Distribution | BATT_LIBDismantled | n/a | n/a | BATT_EVInspectedRecycling | n/a | n/a | BATT_ProductLvl1 | battLiRechargeable | 96.13% | singleValue |  |  | REC | n/a | other | 2025 | n/a | n/a | n/a | ±15% | n/a | 4 | n/a | n/a | n/a | 1 | n/a | 2.5 | 2.5 | Various references and assumptions | n/a | n/a | n/a | FM | TUB | 2025-01-09
2429 | BATT | 1 | EV battery inspection | ProcessLvl1 | preparation for reuse | 1 | Distribution | BATT_LIBDismantled | n/a | n/a | BATT_EVInspectedReuse | n/a | n/a | BATT_ProductLvl1 | battLiRechargeable | 4.52% | singleValue |  |  | REC | n/a | other | 2026 | n/a | n/a | n/a | ±15% | n/a | 4 | n/a | n/a | n/a | 2 | n/a | 3 | 3 | Various references and assumptions | n/a | n/a | n/a | FM | TUB | 2025-01-09
2430 | BATT | 1 | EV battery inspection | ProcessLvl1 | preparation for reuse | 1 | Distribution | BATT_LIBDismantled | n/a | n/a | BATT_EVInspectedRecycling | n/a | n/a | BATT_ProductLvl1 | battLiRechargeable | 95.48% | singleValue |  |  | REC | n/a | other | 2026 | n/a | n/a | n/a | ±15% | n/a | 4 | n/a | n/a | n/a | 2 | n/a | 3 | 3 | Various references and assumptions | n/a | n/a | n/a | FM | TUB | 2025-01-09
2431 | BATT | 1 | EV battery inspection | ProcessLvl1 | preparation for reuse | 1 | Distribution | BATT_LIBDismantled | n/a | n/a | BATT_EVInspectedReuse | n/a | n/a | BATT_ProductLvl1 | battLiRechargeable | 5.16% | singleValue |  |  | REC | n/a | other | 2027 | n/a | n/a | n/a | ±15% | n/a | 4 | n/a | n/a | n/a | 2 | n/a | 3 | 3 | Various references and assumptions | n/a | n/a | n/a | FM | TUB | 2025-01-09
2432 | BATT | 1 | EV battery inspection | ProcessLvl1 | preparation for reuse | 1 | Distribution | BATT_LIBDismantled | n/a | n/a | BATT_EVInspectedRecycling | n/a | n/a | BATT_ProductLvl1 | battLiRechargeable | 94.84% | singleValue |  |  | REC | n/a | other | 2027 | n/a | n/a | n/a | ±15% | n/a | 4 | n/a | n/a | n/a | 2 | n/a | 3 | 3 | Various references and assumptions | n/a | n/a | n/a | FM | TUB | 2025-01-09
2433 | BATT | 1 | EV battery inspection | ProcessLvl1 | preparation for reuse | 1 | Distribution | BATT_LIBDismantled | n/a | n/a | BATT_EVInspectedReuse | n/a | n/a | BATT_ProductLvl1 | battLiRechargeable | 5.81% | singleValue |  |  | REC | n/a | other | 2028 | n/a | n/a | n/a | ±15% | n/a | 4 | n/a | n/a | n/a | 2 | n/a | 3 | 3 | Various references and assumptions | n/a | n/a | n/a | FM | TUB | 2025-01-09
2434 | BATT | 1 | EV battery inspection | ProcessLvl1 | preparation for reuse | 1 | Distribution | BATT_LIBDismantled | n/a | n/a | BATT_EVInspectedRecycling | n/a | n/a | BATT_ProductLvl1 | battLiRechargeable | 94.19% | singleValue |  |  | REC | n/a | other | 2028 | n/a | n/a | n/a | ±15% | n/a | 4 | n/a | n/a | n/a | 2 | n/a | 3 | 3 | Various references and assumptions | n/a | n/a | n/a | FM | TUB | 2025-01-09
2435 | BATT | 1 | EV battery inspection | ProcessLvl1 | preparation for reuse | 1 | Distribution | BATT_LIBDismantled | n/a | n/a | BATT_EVInspectedReuse | n/a | n/a | BATT_ProductLvl1 | battLiRechargeable | 6.45% | singleValue |  |  | REC | n/a | other | 2029 | n/a | n/a | n/a | ±15% | n/a | 4 | n/a | n/a | n/a | 2 | n/a | 3 | 3 | Various references and assumptions | n/a | n/a | n/a | FM | TUB | 2025-01-09
2436 | BATT | 1 | EV battery inspection | ProcessLvl1 | preparation for reuse | 1 | Distribution | BATT_LIBDismantled | n/a | n/a | BATT_EVInspectedRecycling | n/a | n/a | BATT_ProductLvl1 | battLiRechargeable | 93.55% | singleValue |  |  | REC | n/a | other | 2029 | n/a | n/a | n/a | ±15% | n/a | 4 | n/a | n/a | n/a | 2 | n/a | 3 | 3 | Various references and assumptions | n/a | n/a | n/a | FM | TUB | 2025-01-09
2437 | BATT | 1 | EV battery inspection | ProcessLvl1 | preparation for reuse | 1 | Distribution | BATT_LIBDismantled | n/a | n/a | BATT_EVInspectedReuse | n/a | n/a | BATT_ProductLvl1 | battLiRechargeable | 7.1% | singleValue |  |  | REC | n/a | other | 2030 | n/a | n/a | n/a | ±15% | n/a | 4 | n/a | n/a | n/a | 2 | n/a | 3 | 3 | Various references and assumptions | n/a | n/a | n/a | FM | TUB | 2025-01-09
2438 | BATT | 1 | EV battery inspection | ProcessLvl1 | preparation for reuse | 1 | Distribution | BATT_LIBDismantled | n/a | n/a | BATT_EVInspectedRecycling | n/a | n/a | BATT_ProductLvl1 | battLiRechargeable | 92.9% | singleValue |  |  | REC | n/a | other | 2030 | n/a | n/a | n/a | ±15% | n/a | 4 | n/a | n/a | n/a | 2 | n/a | 3 | 3 | Various references and assumptions | n/a | n/a | n/a | FM | TUB | 2025-01-09
2439 | BATT | 1 | EV battery inspection | ProcessLvl1 | preparation for reuse | 1 | Distribution | BATT_LIBDismantled | n/a | n/a | BATT_EVInspectedReuse | n/a | n/a | BATT_ProductLvl1 | battLiRechargeable | 7.74% | singleValue |  |  | REC | n/a | other | 2031 | n/a | n/a | n/a | ±20% | n/a | 4 | n/a | n/a | n/a | 3 | n/a | 3.5 | 3.5 | Various references and assumptions | n/a | n/a | n/a | FM | TUB | 2025-01-09
2440 | BATT | 1 | EV battery inspection | ProcessLvl1 | preparation for reuse | 1 | Distribution | BATT_LIBDismantled | n/a | n/a | BATT_EVInspectedRecycling | n/a | n/a | BATT_ProductLvl1 | battLiRechargeable | 92.61% | singleValue |  |  | REC | n/a | other | 2031 | n/a | n/a | n/a | ±20% | n/a | 4 | n/a | n/a | n/a | 3 | n/a | 3.5 | 3.5 | Various references and assumptions | n/a | n/a | n/a | FM | TUB | 2025-01-09
2441 | BATT | 1 | EV battery inspection | ProcessLvl1 | preparation for reuse | 1 | Distribution | BATT_LIBDismantled | n/a | n/a | BATT_EVInspectedReuse | n/a | n/a | BATT_ProductLvl1 | battLiRechargeable | 8.39% | singleValue |  |  | REC | n/a | other | 2032 | n/a | n/a | n/a | ±20% | n/a | 4 | n/a | n/a | n/a | 3 | n/a | 3.5 | 3.5 | Various references and assumptions | n/a | n/a | n/a | FM | TUB | 2025-01-09
2442 | BATT | 1 | EV battery inspection | ProcessLvl1 | preparation for reuse | 1 | Distribution | BATT_LIBDismantled | n/a | n/a | BATT_EVInspectedRecycling | n/a | n/a | BATT_ProductLvl1 | battLiRechargeable | 91.61% | singleValue |  |  | REC | n/a | other | 2032 | n/a | n/a | n/a | ±20% | n/a | 4 | n/a | n/a | n/a | 3 | n/a | 3.5 | 3.5 | Various references and assumptions | n/a | n/a | n/a | FM | TUB | 2025-01-09
2443 | BATT | 1 | EV battery inspection | ProcessLvl1 | preparation for reuse | 1 | Distribution | BATT_LIBDismantled | n/a | n/a | BATT_EVInspectedReuse | n/a | n/a | BATT_ProductLvl1 | battLiRechargeable | 9.03% | singleValue |  |  | REC | n/a | other | 2033 | n/a | n/a | n/a | ±20% | n/a | 4 | n/a | n/a | n/a | 3 | n/a | 3.5 | 3.5 | Various references and assumptions | n/a | n/a | n/a | FM | TUB | 2025-01-09
2444 | BATT | 1 | EV battery inspection | ProcessLvl1 | preparation for reuse | 1 | Distribution | BATT_LIBDismantled | n/a | n/a | BATT_EVInspectedRecycling | n/a | n/a | BATT_ProductLvl1 | battLiRechargeable | 90.97% | singleValue |  |  | REC | n/a | other | 2033 | n/a | n/a | n/a | ±20% | n/a | 4 | n/a | n/a | n/a | 3 | n/a | 3.5 | 3.5 | Various references and assumptions | n/a | n/a | n/a | FM | TUB | 2025-01-09
2445 | BATT | 1 | EV battery inspection | ProcessLvl1 | preparation for reuse | 1 | Distribution | BATT_LIBDismantled | n/a | n/a | BATT_EVInspectedReuse | n/a | n/a | BATT_ProductLvl1 | battLiRechargeable | 9.68% | singleValue |  |  | REC | n/a | other | 2034 | n/a | n/a | n/a | ±20% | n/a | 4 | n/a | n/a | n/a | 3 | n/a | 3.5 | 3.5 | Various references and assumptions | n/a | n/a | n/a | FM | TUB | 2025-01-09
2446 | BATT | 1 | EV battery inspection | ProcessLvl1 | preparation for reuse | 1 | Distribution | BATT_LIBDismantled | n/a | n/a | BATT_EVInspectedRecycling | n/a | n/a | BATT_ProductLvl1 | battLiRechargeable | 90.32% | singleValue |  |  | REC | n/a | other | 2034 | n/a | n/a | n/a | ±20% | n/a | 4 | n/a | n/a | n/a | 3 | n/a | 3.5 | 3.5 | Various references and assumptions | n/a | n/a | n/a | FM | TUB | 2025-01-09
2447 | BATT | 1 | EV battery inspection | ProcessLvl1 | preparation for reuse | 1 | Distribution | BATT_LIBDismantled | n/a | n/a | BATT_EVInspectedReuse | n/a | n/a | BATT_ProductLvl1 | battLiRechargeable | 10.32% | singleValue |  |  | REC | n/a | other | 2035 | n/a | n/a | n/a | ±20% | n/a | 4 | n/a | n/a | n/a | 3 | n/a | 3.5 | 3.5 | Various references and assumptions | n/a | n/a | n/a | FM | TUB | 2025-01-09
2448 | BATT | 1 | EV battery inspection | ProcessLvl1 | preparation for reuse | 1 | Distribution | BATT_LIBDismantled | n/a | n/a | BATT_EVInspectedRecycling | n/a | n/a | BATT_ProductLvl1 | battLiRechargeable | 89.68% | singleValue |  |  | REC | n/a | other | 2035 | n/a | n/a | n/a | ±20% | n/a | 4 | n/a | n/a | n/a | 3 | n/a | 3.5 | 3.5 | Various references and assumptions | n/a | n/a | n/a | FM | TUB | 2025-01-09
2449 | BATT | 1 | EV battery inspection | ProcessLvl1 | preparation for reuse | 1 | Distribution | BATT_LIBDismantled | n/a | n/a | BATT_EVInspectedReuse | n/a | n/a | BATT_ProductLvl1 | battLiRechargeable | 10.97% | singleValue |  |  | REC | n/a | other | 2036 | n/a | n/a | n/a | ±20% | n/a | 4 | n/a | n/a | n/a | 3 | n/a | 3.5 | 3.5 | Various references and assumptions | n/a | n/a | n/a | FM | TUB | 2025-01-09
2450 | BATT | 1 | EV battery inspection | ProcessLvl1 | preparation for reuse | 1 | Distribution | BATT_LIBDismantled | n/a | n/a | BATT_EVInspectedRecycling | n/a | n/a | BATT_ProductLvl1 | battLiRechargeable | 89.03% | singleValue |  |  | REC | n/a | other | 2036 | n/a | n/a | n/a | ±20% | n/a | 4 | n/a | n/a | n/a | 3 | n/a | 3.5 | 3.5 | Various references and assumptions | n/a | n/a | n/a | FM | TUB | 2025-01-09
2451 | BATT | 1 | EV battery inspection | ProcessLvl1 | preparation for reuse | 1 | Distribution | BATT_LIBDismantled | n/a | n/a | BATT_EVInspectedReuse | n/a | n/a | BATT_ProductLvl1 | battLiRechargeable | 11.61% | singleValue |  |  | REC | n/a | other | 2037 | n/a | n/a | n/a | ±20% | n/a | 4 | n/a | n/a | n/a | 3 | n/a | 3.5 | 3.5 | Various references and assumptions | n/a | n/a | n/a | FM | TUB | 2025-01-09
2452 | BATT | 1 | EV battery inspection | ProcessLvl1 | preparation for reuse | 1 | Distribution | BATT_LIBDismantled | n/a | n/a | BATT_EVInspectedRecycling | n/a | n/a | BATT_ProductLvl1 | battLiRechargeable | 88.39% | singleValue |  |  | REC | n/a | other | 2037 | n/a | n/a | n/a | ±20% | n/a | 4 | n/a | n/a | n/a | 3 | n/a | 3.5 | 3.5 | Various references and assumptions | n/a | n/a | n/a | FM | TUB | 2025-01-09
2453 | BATT | 1 | EV battery inspection | ProcessLvl1 | preparation for reuse | 1 | Distribution | BATT_LIBDismantled | n/a | n/a | BATT_EVInspectedReuse | n/a | n/a | BATT_ProductLvl1 | battLiRechargeable | 12.26% | singleValue |  |  | REC | n/a | other | 2038 | n/a | n/a | n/a | ±20% | n/a | 4 | n/a | n/a | n/a | 3 | n/a | 3.5 | 3.5 | Various references and assumptions | n/a | n/a | n/a | FM | TUB | 2025-01-09
2454 | BATT | 1 | EV battery inspection | ProcessLvl1 | preparation for reuse | 1 | Distribution | BATT_LIBDismantled | n/a | n/a | BATT_EVInspectedRecycling | n/a | n/a | BATT_ProductLvl1 | battLiRechargeable | 87.74% | singleValue |  |  | REC | n/a | other | 2038 | n/a | n/a | n/a | ±20% | n/a | 4 | n/a | n/a | n/a | 3 | n/a | 3.5 | 3.5 | Various references and assumptions | n/a | n/a | n/a | FM | TUB | 2025-01-09
2455 | BATT | 1 | EV battery inspection | ProcessLvl1 | preparation for reuse | 1 | Distribution | BATT_LIBDismantled | n/a | n/a | BATT_EVInspectedReuse | n/a | n/a | BATT_ProductLvl1 | battLiRechargeable | 12.9% | singleValue |  |  | REC | n/a | other | 2039 | n/a | n/a | n/a | ±20% | n/a | 4 | n/a | n/a | n/a | 3 | n/a | 3.5 | 3.5 | Various references and assumptions | n/a | n/a | n/a | FM | TUB | 2025-01-09
2456 | BATT | 1 | EV battery inspection | ProcessLvl1 | preparation for reuse | 1 | Distribution | BATT_LIBDismantled | n/a | n/a | BATT_EVInspectedRecycling | n/a | n/a | BATT_ProductLvl1 | battLiRechargeable | 87.1% | singleValue |  |  | REC | n/a | other | 2039 | n/a | n/a | n/a | ±20% | n/a | 4 | n/a | n/a | n/a | 3 | n/a | 3.5 | 3.5 | Various references and assumptions | n/a | n/a | n/a | FM | TUB | 2025-01-09
2457 | BATT | 1 | EV battery inspection | ProcessLvl1 | preparation for reuse | 1 | Distribution | BATT_LIBDismantled | n/a | n/a | BATT_EVInspectedReuse | n/a | n/a | BATT_ProductLvl1 | battLiRechargeable | 13.55% | singleValue |  |  | REC | n/a | other | 2040 | n/a | n/a | n/a | ±20% | n/a | 4 | n/a | n/a | n/a | 3 | n/a | 3.5 | 3.5 | Various references and assumptions | n/a | n/a | n/a | FM | TUB | 2025-01-09
2458 | BATT | 1 | EV battery inspection | ProcessLvl1 | preparation for reuse | 1 | Distribution | BATT_LIBDismantled | n/a | n/a | BATT_EVInspectedRecycling | n/a | n/a | BATT_ProductLvl1 | battLiRechargeable | 86.45% | singleValue |  |  | REC | n/a | other | 2040 | n/a | n/a | n/a | ±20% | n/a | 4 | n/a | n/a | n/a | 3 | n/a | 3.5 | 3.5 | Various references and assumptions | n/a | n/a | n/a | FM | TUB | 2025-01-09
2459 | BATT | 1 | EV battery inspection | ProcessLvl1 | preparation for reuse | 1 | Distribution | BATT_LIBDismantled | n/a | n/a | BATT_EVInspectedReuse | n/a | n/a | BATT_ProductLvl1 | battLiRechargeable | 14.19% | singleValue |  |  | REC | n/a | other | 2041 | n/a | n/a | n/a | ±20% | n/a | 4 | n/a | n/a | n/a | 4 | n/a | 4 | 4 | Various references and assumptions | n/a | n/a | n/a | FM | TUB | 2025-01-09
2460 | BATT | 1 | EV battery inspection | ProcessLvl1 | preparation for reuse | 1 | Distribution | BATT_LIBDismantled | n/a | n/a | BATT_EVInspectedRecycling | n/a | n/a | BATT_ProductLvl1 | battLiRechargeable | 85.81% | singleValue |  |  | REC | n/a | other | 2041 | n/a | n/a | n/a | ±20% | n/a | 4 | n/a | n/a | n/a | 4 | n/a | 4 | 4 | Various references and assumptions | n/a | n/a | n/a | FM | TUB | 2025-01-09
2461 | BATT | 1 | EV battery inspection | ProcessLvl1 | preparation for reuse | 1 | Distribution | BATT_LIBDismantled | n/a | n/a | BATT_EVInspectedReuse | n/a | n/a | BATT_ProductLvl1 | battLiRechargeable | 14.84% | singleValue |  |  | REC | n/a | other | 2042 | n/a | n/a | n/a | ±20% | n/a | 4 | n/a | n/a | n/a | 4 | n/a | 4 | 4 | Various references and assumptions | n/a | n/a | n/a | FM | TUB | 2025-01-09
2462 | BATT | 1 | EV battery inspection | ProcessLvl1 | preparation for reuse | 1 | Distribution | BATT_LIBDismantled | n/a | n/a | BATT_EVInspectedRecycling | n/a | n/a | BATT_ProductLvl1 | battLiRechargeable | 85.16% | singleValue |  |  | REC | n/a | other | 2042 | n/a | n/a | n/a | ±20% | n/a | 4 | n/a | n/a | n/a | 4 | n/a | 4 | 4 | Various references and assumptions | n/a | n/a | n/a | FM | TUB | 2025-01-09
2463 | BATT | 1 | EV battery inspection | ProcessLvl1 | preparation for reuse | 1 | Distribution | BATT_LIBDismantled | n/a | n/a | BATT_EVInspectedReuse | n/a | n/a | BATT_ProductLvl1 | battLiRechargeable | 15.48% | singleValue |  |  | REC | n/a | other | 2043 | n/a | n/a | n/a | ±20% | n/a | 4 | n/a | n/a | n/a | 4 | n/a | 4 | 4 | Various references and assumptions | n/a | n/a | n/a | FM | TUB | 2025-01-09
2464 | BATT | 1 | EV battery inspection | ProcessLvl1 | preparation for reuse | 1 | Distribution | BATT_LIBDismantled | n/a | n/a | BATT_EVInspectedRecycling | n/a | n/a | BATT_ProductLvl1 | battLiRechargeable | 84.52% | singleValue |  |  | REC | n/a | other | 2043 | n/a | n/a | n/a | ±20% | n/a | 4 | n/a | n/a | n/a | 4 | n/a | 4 | 4 | Various references and assumptions | n/a | n/a | n/a | FM | TUB | 2025-01-09
2465 | BATT | 1 | EV battery inspection | ProcessLvl1 | preparation for reuse | 1 | Distribution | BATT_LIBDismantled | n/a | n/a | BATT_EVInspectedReuse | n/a | n/a | BATT_ProductLvl1 | battLiRechargeable | 16.13% | singleValue |  |  | REC | n/a | other | 2044 | n/a | n/a | n/a | ±20% | n/a | 4 | n/a | n/a | n/a | 4 | n/a | 4 | 4 | Various references and assumptions | n/a | n/a | n/a | FM | TUB | 2025-01-09
2466 | BATT | 1 | EV battery inspection | ProcessLvl1 | preparation for reuse | 1 | Distribution | BATT_LIBDismantled | n/a | n/a | BATT_EVInspectedRecycling | n/a | n/a | BATT_ProductLvl1 | battLiRechargeable | 83.87% | singleValue |  |  | REC | n/a | other | 2044 | n/a | n/a | n/a | ±20% | n/a | 4 | n/a | n/a | n/a | 4 | n/a | 4 | 4 | Various references and assumptions | n/a | n/a | n/a | FM | TUB | 2025-01-09
2467 | BATT | 1 | EV battery inspection | ProcessLvl1 | preparation for reuse | 1 | Distribution | BATT_LIBDismantled | n/a | n/a | BATT_EVInspectedReuse | n/a | n/a | BATT_ProductLvl1 | battLiRechargeable | 16.77% | singleValue |  |  | REC | n/a | other | 2045 | n/a | n/a | n/a | ±20% | n/a | 4 | n/a | n/a | n/a | 4 | n/a | 4 | 4 | Various references and assumptions | n/a | n/a | n/a | FM | TUB | 2025-01-09
2468 | BATT | 1 | EV battery inspection | ProcessLvl1 | preparation for reuse | 1 | Distribution | BATT_LIBDismantled | n/a | n/a | BATT_EVInspectedRecycling | n/a | n/a | BATT_ProductLvl1 | battLiRechargeable | 83.23% | singleValue |  |  | REC | n/a | other | 2045 | n/a | n/a | n/a | ±20% | n/a | 4 | n/a | n/a | n/a | 4 | n/a | 4 | 4 | Various references and assumptions | n/a | n/a | n/a | FM | TUB | 2025-01-09
2469 | BATT | 1 | EV battery inspection | ProcessLvl1 | preparation for reuse | 1 | Distribution | BATT_LIBDismantled | n/a | n/a | BATT_EVInspectedReuse | n/a | n/a | BATT_ProductLvl1 | battLiRechargeable | 17.42% | singleValue |  |  | REC | n/a | other | 2046 | n/a | n/a | n/a | ±20% | n/a | 4 | n/a | n/a | n/a | 4 | n/a | 4 | 4 | Various references and assumptions | n/a | n/a | n/a | FM | TUB | 2025-01-09
2470 | BATT | 1 | EV battery inspection | ProcessLvl1 | preparation for reuse | 1 | Distribution | BATT_LIBDismantled | n/a | n/a | BATT_EVInspectedRecycling | n/a | n/a | BATT_ProductLvl1 | battLiRechargeable | 82.58% | singleValue |  |  | REC | n/a | other | 2046 | n/a | n/a | n/a | ±20% | n/a | 4 | n/a | n/a | n/a | 4 | n/a | 4 | 4 | Various references and assumptions | n/a | n/a | n/a | FM | TUB | 2025-01-09
2471 | BATT | 1 | EV battery inspection | ProcessLvl1 | preparation for reuse | 1 | Distribution | BATT_LIBDismantled | n/a | n/a | BATT_EVInspectedReuse | n/a | n/a | BATT_ProductLvl1 | battLiRechargeable | 18.06% | singleValue |  |  | REC | n/a | other | 2047 | n/a | n/a | n/a | ±20% | n/a | 4 | n/a | n/a | n/a | 4 | n/a | 4 | 4 | Various references and assumptions | n/a | n/a | n/a | FM | TUB | 2025-01-09
2472 | BATT | 1 | EV battery inspection | ProcessLvl1 | preparation for reuse | 1 | Distribution | BATT_LIBDismantled | n/a | n/a | BATT_EVInspectedRecycling | n/a | n/a | BATT_ProductLvl1 | battLiRechargeable | 81.94% | singleValue |  |  | REC | n/a | other | 2047 | n/a | n/a | n/a | ±20% | n/a | 4 | n/a | n/a | n/a | 4 | n/a | 4 | 4 | Various references and assumptions | n/a | n/a | n/a | FM | TUB | 2025-01-09
2473 | BATT | 1 | EV battery inspection | ProcessLvl1 | preparation for reuse | 1 | Distribution | BATT_LIBDismantled | n/a | n/a | BATT_EVInspectedReuse | n/a | n/a | BATT_ProductLvl1 | battLiRechargeable | 18.71% | singleValue |  |  | REC | n/a | other | 2048 | n/a | n/a | n/a | ±20% | n/a | 4 | n/a | n/a | n/a | 4 | n/a | 4 | 4 | Various references and assumptions | n/a | n/a | n/a | FM | TUB | 2025-01-09
2474 | BATT | 1 | EV battery inspection | ProcessLvl1 | preparation for reuse | 1 | Distribution | BATT_LIBDismantled | n/a | n/a | BATT_EVInspectedRecycling | n/a | n/a | BATT_ProductLvl1 | battLiRechargeable | 81.29% | singleValue |  |  | REC | n/a | other | 2048 | n/a | n/a | n/a | ±20% | n/a | 4 | n/a | n/a | n/a | 4 | n/a | 4 | 4 | Various references and assumptions | n/a | n/a | n/a | FM | TUB | 2025-01-09
2475 | BATT | 1 | EV battery inspection | ProcessLvl1 | preparation for reuse | 1 | Distribution | BATT_LIBDismantled | n/a | n/a | BATT_EVInspectedReuse | n/a | n/a | BATT_ProductLvl1 | battLiRechargeable | 19.35% | singleValue |  |  | REC | n/a | other | 2049 | n/a | n/a | n/a | ±20% | n/a | 4 | n/a | n/a | n/a | 4 | n/a | 4 | 4 | Various references and assumptions | n/a | n/a | n/a | FM | TUB | 2025-01-09
2476 | BATT | 1 | EV battery inspection | ProcessLvl1 | preparation for reuse | 1 | Distribution | BATT_LIBDismantled | n/a | n/a | BATT_EVInspectedRecycling | n/a | n/a | BATT_ProductLvl1 | battLiRechargeable | 80.65% | singleValue |  |  | REC | n/a | other | 2049 | n/a | n/a | n/a | ±20% | n/a | 4 | n/a | n/a | n/a | 4 | n/a | 4 | 4 | Various references and assumptions | n/a | n/a | n/a | FM | TUB | 2025-01-09
2477 | BATT | 1 | EV battery inspection | ProcessLvl1 | preparation for reuse | 1 | Distribution | BATT_LIBDismantled | n/a | n/a | BATT_EVInspectedReuse | n/a | n/a | BATT_ProductLvl1 | battLiRechargeable | 20% | singleValue |  |  | REC | n/a | other | 2050 | n/a | n/a | n/a | ±20% | n/a | 4 | n/a | n/a | n/a | 4 | n/a | 4 | 4 | Various references and assumptions | n/a | n/a | n/a | FM | TUB | 2025-01-09
2478 | BATT | 1 | EV battery inspection | ProcessLvl1 | preparation for reuse | 1 | Distribution | BATT_LIBDismantled | n/a | n/a | BATT_EVInspectedRecycling | n/a | n/a | BATT_ProductLvl1 | battLiRechargeable | 80% | singleValue |  |  | REC | n/a | other | 2050 | n/a | n/a | n/a | ±20% | n/a | 4 | n/a | n/a | n/a | 4 | n/a | 4 | 4 | Various references and assumptions | n/a | n/a | n/a | FM | TUB | 2025-01-09
2479 | BATT | 1 | EV battery inspection | ProcessLvl1 | preparation for reuse | 1 | Distribution | BATT_LIBDismantled | n/a | n/a | BATT_EVInspectedReuse | n/a | n/a | BATT_ProductLvl1 | battLiRechargeable | 0% | singleValue |  |  | CIR | n/a | other | 2010 | n/a | n/a | n/a | ±15% | n/a | 4 | n/a | n/a | n/a | 1 | n/a | 2.5 | 2.5 | Various references and assumptions | n/a | n/a | n/a | FM | TUB | 2025-01-09
2480 | BATT | 1 | EV battery inspection | ProcessLvl1 | preparation for reuse | 1 | Distribution | BATT_LIBDismantled | n/a | n/a | BATT_EVInspectedRecycling | n/a | n/a | BATT_ProductLvl1 | battLiRechargeable | 100% | singleValue |  |  | CIR | n/a | other | 2010 | n/a | n/a | n/a | ±15% | n/a | 4 | n/a | n/a | n/a | 1 | n/a | 2.5 | 2.5 | Various references and assumptions | n/a | n/a | n/a | FM | TUB | 2025-01-09
2481 | BATT | 1 | EV battery inspection | ProcessLvl1 | preparation for reuse | 1 | Distribution | BATT_LIBDismantled | n/a | n/a | BATT_EVInspectedReuse | n/a | n/a | BATT_ProductLvl1 | battLiRechargeable | 0% | singleValue |  |  | CIR | n/a | other | 2019 | n/a | n/a | n/a | ±15% | n/a | 4 | n/a | n/a | n/a | 1 | n/a | 2.5 | 2.5 | Various references and assumptions | n/a | n/a | n/a | FM | TUB | 2025-01-09
2482 | BATT | 1 | EV battery inspection | ProcessLvl1 | preparation for reuse | 1 | Distribution | BATT_LIBDismantled | n/a | n/a | BATT_EVInspectedRecycling | n/a | n/a | BATT_ProductLvl1 | battLiRechargeable | 100% | singleValue |  |  | CIR | n/a | other | 2019 | n/a | n/a | n/a | ±15% | n/a | 4 | n/a | n/a | n/a | 1 | n/a | 2.5 | 2.5 | Various references and assumptions | n/a | n/a | n/a | FM | TUB | 2025-01-09
2483 | BATT | 1 | EV battery inspection | ProcessLvl1 | preparation for reuse | 1 | Distribution | BATT_LIBDismantled | n/a | n/a | BATT_EVInspectedReuse | n/a | n/a | BATT_ProductLvl1 | battLiRechargeable | 1.29% | singleValue |  |  | CIR | n/a | other | 2020 | n/a | n/a | n/a | ±15% | n/a | 4 | n/a | n/a | n/a | 1 | n/a | 2.5 | 2.5 | Various references and assumptions | n/a | n/a | n/a | FM | TUB | 2025-01-09
2484 | BATT | 1 | EV battery inspection | ProcessLvl1 | preparation for reuse | 1 | Distribution | BATT_LIBDismantled | n/a | n/a | BATT_EVInspectedRecycling | n/a | n/a | BATT_ProductLvl1 | battLiRechargeable | 98.71% | singleValue |  |  | CIR | n/a | other | 2020 | n/a | n/a | n/a | ±15% | n/a | 4 | n/a | n/a | n/a | 1 | n/a | 2.5 | 2.5 | Various references and assumptions | n/a | n/a | n/a | FM | TUB | 2025-01-09
2485 | BATT | 1 | EV battery inspection | ProcessLvl1 | preparation for reuse | 1 | Distribution | BATT_LIBDismantled | n/a | n/a | BATT_EVInspectedReuse | n/a | n/a | BATT_ProductLvl1 | battLiRechargeable | 2.58% | singleValue |  |  | CIR | n/a | other | 2021 | n/a | n/a | n/a | ±15% | n/a | 4 | n/a | n/a | n/a | 1 | n/a | 2.5 | 2.5 | Various references and assumptions | n/a | n/a | n/a | FM | TUB | 2025-01-09
2486 | BATT | 1 | EV battery inspection | ProcessLvl1 | preparation for reuse | 1 | Distribution | BATT_LIBDismantled | n/a | n/a | BATT_EVInspectedRecycling | n/a | n/a | BATT_ProductLvl1 | battLiRechargeable | 97.42% | singleValue |  |  | CIR | n/a | other | 2021 | n/a | n/a | n/a | ±15% | n/a | 4 | n/a | n/a | n/a | 1 | n/a | 2.5 | 2.5 | Various references and assumptions | n/a | n/a | n/a | FM | TUB | 2025-01-09
2487 | BATT | 1 | EV battery inspection | ProcessLvl1 | preparation for reuse | 1 | Distribution | BATT_LIBDismantled | n/a | n/a | BATT_EVInspectedReuse | n/a | n/a | BATT_ProductLvl1 | battLiRechargeable | 3.87% | singleValue |  |  | CIR | n/a | other | 2022 | n/a | n/a | n/a | ±15% | n/a | 4 | n/a | n/a | n/a | 1 | n/a | 2.5 | 2.5 | Various references and assumptions | n/a | n/a | n/a | FM | TUB | 2025-01-09
2488 | BATT | 1 | EV battery inspection | ProcessLvl1 | preparation for reuse | 1 | Distribution | BATT_LIBDismantled | n/a | n/a | BATT_EVInspectedRecycling | n/a | n/a | BATT_ProductLvl1 | battLiRechargeable | 96.13% | singleValue |  |  | CIR | n/a | other | 2022 | n/a | n/a | n/a | ±15% | n/a | 4 | n/a | n/a | n/a | 1 | n/a | 2.5 | 2.5 | Various references and assumptions | n/a | n/a | n/a | FM | TUB | 2025-01-09
2489 | BATT | 1 | EV battery inspection | ProcessLvl1 | preparation for reuse | 1 | Distribution | BATT_LIBDismantled | n/a | n/a | BATT_EVInspectedReuse | n/a | n/a | BATT_ProductLvl1 | battLiRechargeable | 5.16% | singleValue |  |  | CIR | n/a | other | 2023 | n/a | n/a | n/a | ±15% | n/a | 4 | n/a | n/a | n/a | 1 | n/a | 2.5 | 2.5 | Various references and assumptions | n/a | n/a | n/a | FM | TUB | 2025-01-09
2490 | BATT | 1 | EV battery inspection | ProcessLvl1 | preparation for reuse | 1 | Distribution | BATT_LIBDismantled | n/a | n/a | BATT_EVInspectedRecycling | n/a | n/a | BATT_ProductLvl1 | battLiRechargeable | 94.84% | singleValue |  |  | CIR | n/a | other | 2023 | n/a | n/a | n/a | ±15% | n/a | 4 | n/a | n/a | n/a | 1 | n/a | 2.5 | 2.5 | Various references and assumptions | n/a | n/a | n/a | FM | TUB | 2025-01-09
2491 | BATT | 1 | EV battery inspection | ProcessLvl1 | preparation for reuse | 1 | Distribution | BATT_LIBDismantled | n/a | n/a | BATT_EVInspectedReuse | n/a | n/a | BATT_ProductLvl1 | battLiRechargeable | 6.45% | singleValue |  |  | CIR | n/a | other | 2024 | n/a | n/a | n/a | ±15% | n/a | 4 | n/a | n/a | n/a | 1 | n/a | 2.5 | 2.5 | Various references and assumptions | n/a | n/a | n/a | FM | TUB | 2025-01-09
2492 | BATT | 1 | EV battery inspection | ProcessLvl1 | preparation for reuse | 1 | Distribution | BATT_LIBDismantled | n/a | n/a | BATT_EVInspectedRecycling | n/a | n/a | BATT_ProductLvl1 | battLiRechargeable | 93.55% | singleValue |  |  | CIR | n/a | other | 2024 | n/a | n/a | n/a | ±15% | n/a | 4 | n/a | n/a | n/a | 1 | n/a | 2.5 | 2.5 | Various references and assumptions | n/a | n/a | n/a | FM | TUB | 2025-01-09
2493 | BATT | 1 | EV battery inspection | ProcessLvl1 | preparation for reuse | 1 | Distribution | BATT_LIBDismantled | n/a | n/a | BATT_EVInspectedReuse | n/a | n/a | BATT_ProductLvl1 | battLiRechargeable | 7.74% | singleValue |  |  | CIR | n/a | other | 2025 | n/a | n/a | n/a | ±15% | n/a | 4 | n/a | n/a | n/a | 1 | n/a | 2.5 | 2.5 | Various references and assumptions | n/a | n/a | n/a | FM | TUB | 2025-01-09
2494 | BATT | 1 | EV battery inspection | ProcessLvl1 | preparation for reuse | 1 | Distribution | BATT_LIBDismantled | n/a | n/a | BATT_EVInspectedRecycling | n/a | n/a | BATT_ProductLvl1 | battLiRechargeable | 92.26% | singleValue |  |  | CIR | n/a | other | 2025 | n/a | n/a | n/a | ±15% | n/a | 4 | n/a | n/a | n/a | 1 | n/a | 2.5 | 2.5 | Various references and assumptions | n/a | n/a | n/a | FM | TUB | 2025-01-09
2495 | BATT | 1 | EV battery inspection | ProcessLvl1 | preparation for reuse | 1 | Distribution | BATT_LIBDismantled | n/a | n/a | BATT_EVInspectedReuse | n/a | n/a | BATT_ProductLvl1 | battLiRechargeable | 9.03% | singleValue |  |  | CIR | n/a | other | 2026 | n/a | n/a | n/a | ±15% | n/a | 4 | n/a | n/a | n/a | 2 | n/a | 3 | 3 | Various references and assumptions | n/a | n/a | n/a | FM | TUB | 2025-01-09
2496 | BATT | 1 | EV battery inspection | ProcessLvl1 | preparation for reuse | 1 | Distribution | BATT_LIBDismantled | n/a | n/a | BATT_EVInspectedRecycling | n/a | n/a | BATT_ProductLvl1 | battLiRechargeable | 90.97% | singleValue |  |  | CIR | n/a | other | 2026 | n/a | n/a | n/a | ±15% | n/a | 4 | n/a | n/a | n/a | 2 | n/a | 3 | 3 | Various references and assumptions | n/a | n/a | n/a | FM | TUB | 2025-01-09
2497 | BATT | 1 | EV battery inspection | ProcessLvl1 | preparation for reuse | 1 | Distribution | BATT_LIBDismantled | n/a | n/a | BATT_EVInspectedReuse | n/a | n/a | BATT_ProductLvl1 | battLiRechargeable | 10.32% | singleValue |  |  | CIR | n/a | other | 2027 | n/a | n/a | n/a | ±15% | n/a | 4 | n/a | n/a | n/a | 2 | n/a | 3 | 3 | Various references and assumptions | n/a | n/a | n/a | FM | TUB | 2025-01-09
2498 | BATT | 1 | EV battery inspection | ProcessLvl1 | preparation for reuse | 1 | Distribution | BATT_LIBDismantled | n/a | n/a | BATT_EVInspectedRecycling | n/a | n/a | BATT_ProductLvl1 | battLiRechargeable | 89.68% | singleValue |  |  | CIR | n/a | other | 2027 | n/a | n/a | n/a | ±15% | n/a | 4 | n/a | n/a | n/a | 2 | n/a | 3 | 3 | Various references and assumptions | n/a | n/a | n/a | FM | TUB | 2025-01-09
2499 | BATT | 1 | EV battery inspection | ProcessLvl1 | preparation for reuse | 1 | Distribution | BATT_LIBDismantled | n/a | n/a | BATT_EVInspectedReuse | n/a | n/a | BATT_ProductLvl1 | battLiRechargeable | 11.61% | singleValue |  |  | CIR | n/a | other | 2028 | n/a | n/a | n/a | ±15% | n/a | 4 | n/a | n/a | n/a | 2 | n/a | 3 | 3 | Various references and assumptions | n/a | n/a | n/a | FM | TUB | 2025-01-09
2500 | BATT | 1 | EV battery inspection | ProcessLvl1 | preparation for reuse | 1 | Distribution | BATT_LIBDismantled | n/a | n/a | BATT_EVInspectedRecycling | n/a | n/a | BATT_ProductLvl1 | battLiRechargeable | 88.39% | singleValue |  |  | CIR | n/a | other | 2028 | n/a | n/a | n/a | ±15% | n/a | 4 | n/a | n/a | n/a | 2 | n/a | 3 | 3 | Various references and assumptions | n/a | n/a | n/a | FM | TUB | 2025-01-09
2501 | BATT | 1 | EV battery inspection | ProcessLvl1 | preparation for reuse | 1 | Distribution | BATT_LIBDismantled | n/a | n/a | BATT_EVInspectedReuse | n/a | n/a | BATT_ProductLvl1 | battLiRechargeable | 12.9% | singleValue |  |  | CIR | n/a | other | 2029 | n/a | n/a | n/a | ±15% | n/a | 4 | n/a | n/a | n/a | 2 | n/a | 3 | 3 | Various references and assumptions | n/a | n/a | n/a | FM | TUB | 2025-01-09
2502 | BATT | 1 | EV battery inspection | ProcessLvl1 | preparation for reuse | 1 | Distribution | BATT_LIBDismantled | n/a | n/a | BATT_EVInspectedRecycling | n/a | n/a | BATT_ProductLvl1 | battLiRechargeable | 87.1% | singleValue |  |  | CIR | n/a | other | 2029 | n/a | n/a | n/a | ±15% | n/a | 4 | n/a | n/a | n/a | 2 | n/a | 3 | 3 | Various references and assumptions | n/a | n/a | n/a | FM | TUB | 2025-01-09
2503 | BATT | 1 | EV battery inspection | ProcessLvl1 | preparation for reuse | 1 | Distribution | BATT_LIBDismantled | n/a | n/a | BATT_EVInspectedReuse | n/a | n/a | BATT_ProductLvl1 | battLiRechargeable | 14.19% | singleValue |  |  | CIR | n/a | other | 2030 | n/a | n/a | n/a | ±15% | n/a | 4 | n/a | n/a | n/a | 2 | n/a | 3 | 3 | Various references and assumptions | n/a | n/a | n/a | FM | TUB | 2025-01-09
2504 | BATT | 1 | EV battery inspection | ProcessLvl1 | preparation for reuse | 1 | Distribution | BATT_LIBDismantled | n/a | n/a | BATT_EVInspectedRecycling | n/a | n/a | BATT_ProductLvl1 | battLiRechargeable | 85.81% | singleValue |  |  | CIR | n/a | other | 2030 | n/a | n/a | n/a | ±15% | n/a | 4 | n/a | n/a | n/a | 2 | n/a | 3 | 3 | Various references and assumptions | n/a | n/a | n/a | FM | TUB | 2025-01-09
2505 | BATT | 1 | EV battery inspection | ProcessLvl1 | preparation for reuse | 1 | Distribution | BATT_LIBDismantled | n/a | n/a | BATT_EVInspectedReuse | n/a | n/a | BATT_ProductLvl1 | battLiRechargeable | 15.48% | singleValue |  |  | CIR | n/a | other | 2031 | n/a | n/a | n/a | ±20% | n/a | 4 | n/a | n/a | n/a | 3 | n/a | 3.5 | 3.5 | Various references and assumptions | n/a | n/a | n/a | FM | TUB | 2025-01-09
2506 | BATT | 1 | EV battery inspection | ProcessLvl1 | preparation for reuse | 1 | Distribution | BATT_LIBDismantled | n/a | n/a | BATT_EVInspectedRecycling | n/a | n/a | BATT_ProductLvl1 | battLiRechargeable | 84.52% | singleValue |  |  | CIR | n/a | other | 2031 | n/a | n/a | n/a | ±20% | n/a | 4 | n/a | n/a | n/a | 3 | n/a | 3.5 | 3.5 | Various references and assumptions | n/a | n/a | n/a | FM | TUB | 2025-01-09
2507 | BATT | 1 | EV battery inspection | ProcessLvl1 | preparation for reuse | 1 | Distribution | BATT_LIBDismantled | n/a | n/a | BATT_EVInspectedReuse | n/a | n/a | BATT_ProductLvl1 | battLiRechargeable | 16.77% | singleValue |  |  | CIR | n/a | other | 2032 | n/a | n/a | n/a | ±20% | n/a | 4 | n/a | n/a | n/a | 3 | n/a | 3.5 | 3.5 | Various references and assumptions | n/a | n/a | n/a | FM | TUB | 2025-01-09
2508 | BATT | 1 | EV battery inspection | ProcessLvl1 | preparation for reuse | 1 | Distribution | BATT_LIBDismantled | n/a | n/a | BATT_EVInspectedRecycling | n/a | n/a | BATT_ProductLvl1 | battLiRechargeable | 83.23% | singleValue |  |  | CIR | n/a | other | 2032 | n/a | n/a | n/a | ±20% | n/a | 4 | n/a | n/a | n/a | 3 | n/a | 3.5 | 3.5 | Various references and assumptions | n/a | n/a | n/a | FM | TUB | 2025-01-09
2509 | BATT | 1 | EV battery inspection | ProcessLvl1 | preparation for reuse | 1 | Distribution | BATT_LIBDismantled | n/a | n/a | BATT_EVInspectedReuse | n/a | n/a | BATT_ProductLvl1 | battLiRechargeable | 18.06% | singleValue |  |  | CIR | n/a | other | 2033 | n/a | n/a | n/a | ±20% | n/a | 4 | n/a | n/a | n/a | 3 | n/a | 3.5 | 3.5 | Various references and assumptions | n/a | n/a | n/a | FM | TUB | 2025-01-09
2510 | BATT | 1 | EV battery inspection | ProcessLvl1 | preparation for reuse | 1 | Distribution | BATT_LIBDismantled | n/a | n/a | BATT_EVInspectedRecycling | n/a | n/a | BATT_ProductLvl1 | battLiRechargeable | 81.94% | singleValue |  |  | CIR | n/a | other | 2033 | n/a | n/a | n/a | ±20% | n/a | 4 | n/a | n/a | n/a | 3 | n/a | 3.5 | 3.5 | Various references and assumptions | n/a | n/a | n/a | FM | TUB | 2025-01-09
2511 | BATT | 1 | EV battery inspection | ProcessLvl1 | preparation for reuse | 1 | Distribution | BATT_LIBDismantled | n/a | n/a | BATT_EVInspectedReuse | n/a | n/a | BATT_ProductLvl1 | battLiRechargeable | 19.35% | singleValue |  |  | CIR | n/a | other | 2034 | n/a | n/a | n/a | ±20% | n/a | 4 | n/a | n/a | n/a | 3 | n/a | 3.5 | 3.5 | Various references and assumptions | n/a | n/a | n/a | FM | TUB | 2025-01-09
2512 | BATT | 1 | EV battery inspection | ProcessLvl1 | preparation for reuse | 1 | Distribution | BATT_LIBDismantled | n/a | n/a | BATT_EVInspectedRecycling | n/a | n/a | BATT_ProductLvl1 | battLiRechargeable | 80.65% | singleValue |  |  | CIR | n/a | other | 2034 | n/a | n/a | n/a | ±20% | n/a | 4 | n/a | n/a | n/a | 3 | n/a | 3.5 | 3.5 | Various references and assumptions | n/a | n/a | n/a | FM | TUB | 2025-01-09
2513 | BATT | 1 | EV battery inspection | ProcessLvl1 | preparation for reuse | 1 | Distribution | BATT_LIBDismantled | n/a | n/a | BATT_EVInspectedReuse | n/a | n/a | BATT_ProductLvl1 | battLiRechargeable | 20.65% | singleValue |  |  | CIR | n/a | other | 2035 | n/a | n/a | n/a | ±20% | n/a | 4 | n/a | n/a | n/a | 3 | n/a | 3.5 | 3.5 | Various references and assumptions | n/a | n/a | n/a | FM | TUB | 2025-01-09
2514 | BATT | 1 | EV battery inspection | ProcessLvl1 | preparation for reuse | 1 | Distribution | BATT_LIBDismantled | n/a | n/a | BATT_EVInspectedRecycling | n/a | n/a | BATT_ProductLvl1 | battLiRechargeable | 79.35% | singleValue |  |  | CIR | n/a | other | 2035 | n/a | n/a | n/a | ±20% | n/a | 4 | n/a | n/a | n/a | 3 | n/a | 3.5 | 3.5 | Various references and assumptions | n/a | n/a | n/a | FM | TUB | 2025-01-09
2515 | BATT | 1 | EV battery inspection | ProcessLvl1 | preparation for reuse | 1 | Distribution | BATT_LIBDismantled | n/a | n/a | BATT_EVInspectedReuse | n/a | n/a | BATT_ProductLvl1 | battLiRechargeable | 21.94% | singleValue |  |  | CIR | n/a | other | 2036 | n/a | n/a | n/a | ±20% | n/a | 4 | n/a | n/a | n/a | 3 | n/a | 3.5 | 3.5 | Various references and assumptions | n/a | n/a | n/a | FM | TUB | 2025-01-09
2516 | BATT | 1 | EV battery inspection | ProcessLvl1 | preparation for reuse | 1 | Distribution | BATT_LIBDismantled | n/a | n/a | BATT_EVInspectedRecycling | n/a | n/a | BATT_ProductLvl1 | battLiRechargeable | 78.06% | singleValue |  |  | CIR | n/a | other | 2036 | n/a | n/a | n/a | ±20% | n/a | 4 | n/a | n/a | n/a | 3 | n/a | 3.5 | 3.5 | Various references and assumptions | n/a | n/a | n/a | FM | TUB | 2025-01-09
2517 | BATT | 1 | EV battery inspection | ProcessLvl1 | preparation for reuse | 1 | Distribution | BATT_LIBDismantled | n/a | n/a | BATT_EVInspectedReuse | n/a | n/a | BATT_ProductLvl1 | battLiRechargeable | 23.23% | singleValue |  |  | CIR | n/a | other | 2037 | n/a | n/a | n/a | ±20% | n/a | 4 | n/a | n/a | n/a | 3 | n/a | 3.5 | 3.5 | Various references and assumptions | n/a | n/a | n/a | FM | TUB | 2025-01-09
2518 | BATT | 1 | EV battery inspection | ProcessLvl1 | preparation for reuse | 1 | Distribution | BATT_LIBDismantled | n/a | n/a | BATT_EVInspectedRecycling | n/a | n/a | BATT_ProductLvl1 | battLiRechargeable | 76.77% | singleValue |  |  | CIR | n/a | other | 2037 | n/a | n/a | n/a | ±20% | n/a | 4 | n/a | n/a | n/a | 3 | n/a | 3.5 | 3.5 | Various references and assumptions | n/a | n/a | n/a | FM | TUB | 2025-01-09
2519 | BATT | 1 | EV battery inspection | ProcessLvl1 | preparation for reuse | 1 | Distribution | BATT_LIBDismantled | n/a | n/a | BATT_EVInspectedReuse | n/a | n/a | BATT_ProductLvl1 | battLiRechargeable | 24.52% | singleValue |  |  | CIR | n/a | other | 2038 | n/a | n/a | n/a | ±20% | n/a | 4 | n/a | n/a | n/a | 3 | n/a | 3.5 | 3.5 | Various references and assumptions | n/a | n/a | n/a | FM | TUB | 2025-01-09
2520 | BATT | 1 | EV battery inspection | ProcessLvl1 | preparation for reuse | 1 | Distribution | BATT_LIBDismantled | n/a | n/a | BATT_EVInspectedRecycling | n/a | n/a | BATT_ProductLvl1 | battLiRechargeable | 75.48% | singleValue |  |  | CIR | n/a | other | 2038 | n/a | n/a | n/a | ±20% | n/a | 4 | n/a | n/a | n/a | 3 | n/a | 3.5 | 3.5 | Various references and assumptions | n/a | n/a | n/a | FM | TUB | 2025-01-09
2521 | BATT | 1 | EV battery inspection | ProcessLvl1 | preparation for reuse | 1 | Distribution | BATT_LIBDismantled | n/a | n/a | BATT_EVInspectedReuse | n/a | n/a | BATT_ProductLvl1 | battLiRechargeable | 25.52% | singleValue |  |  | CIR | n/a | other | 2039 | n/a | n/a | n/a | ±20% | n/a | 4 | n/a | n/a | n/a | 3 | n/a | 3.5 | 3.5 | Various references and assumptions | n/a | n/a | n/a | FM | TUB | 2025-01-09
2522 | BATT | 1 | EV battery inspection | ProcessLvl1 | preparation for reuse | 1 | Distribution | BATT_LIBDismantled | n/a | n/a | BATT_EVInspectedRecycling | n/a | n/a | BATT_ProductLvl1 | battLiRechargeable | 75.48% | singleValue |  |  | CIR | n/a | other | 2039 | n/a | n/a | n/a | ±20% | n/a | 4 | n/a | n/a | n/a | 3 | n/a | 3.5 | 3.5 | Various references and assumptions | n/a | n/a | n/a | FM | TUB | 2025-01-09
2523 | BATT | 1 | EV battery inspection | ProcessLvl1 | preparation for reuse | 1 | Distribution | BATT_LIBDismantled | n/a | n/a | BATT_EVInspectedReuse | n/a | n/a | BATT_ProductLvl1 | battLiRechargeable | 27.1% | singleValue |  |  | CIR | n/a | other | 2040 | n/a | n/a | n/a | ±20% | n/a | 4 | n/a | n/a | n/a | 3 | n/a | 3.5 | 3.5 | Various references and assumptions | n/a | n/a | n/a | FM | TUB | 2025-01-09
2524 | BATT | 1 | EV battery inspection | ProcessLvl1 | preparation for reuse | 1 | Distribution | BATT_LIBDismantled | n/a | n/a | BATT_EVInspectedRecycling | n/a | n/a | BATT_ProductLvl1 | battLiRechargeable | 72.9% | singleValue |  |  | CIR | n/a | other | 2040 | n/a | n/a | n/a | ±20% | n/a | 4 | n/a | n/a | n/a | 3 | n/a | 3.5 | 3.5 | Various references and assumptions | n/a | n/a | n/a | FM | TUB | 2025-01-09
2525 | BATT | 1 | EV battery inspection | ProcessLvl1 | preparation for reuse | 1 | Distribution | BATT_LIBDismantled | n/a | n/a | BATT_EVInspectedReuse | n/a | n/a | BATT_ProductLvl1 | battLiRechargeable | 28.39% | singleValue |  |  | CIR | n/a | other | 2041 | n/a | n/a | n/a | ±20% | n/a | 4 | n/a | n/a | n/a | 4 | n/a | 4 | 4 | Various references and assumptions | n/a | n/a | n/a | FM | TUB | 2025-01-09
2526 | BATT | 1 | EV battery inspection | ProcessLvl1 | preparation for reuse | 1 | Distribution | BATT_LIBDismantled | n/a | n/a | BATT_EVInspectedRecycling | n/a | n/a | BATT_ProductLvl1 | battLiRechargeable | 71.61% | singleValue |  |  | CIR | n/a | other | 2041 | n/a | n/a | n/a | ±20% | n/a | 4 | n/a | n/a | n/a | 4 | n/a | 4 | 4 | Various references and assumptions | n/a | n/a | n/a | FM | TUB | 2025-01-09
2527 | BATT | 1 | EV battery inspection | ProcessLvl1 | preparation for reuse | 1 | Distribution | BATT_LIBDismantled | n/a | n/a | BATT_EVInspectedReuse | n/a | n/a | BATT_ProductLvl1 | battLiRechargeable | 29.68% | singleValue |  |  | CIR | n/a | other | 2042 | n/a | n/a | n/a | ±20% | n/a | 4 | n/a | n/a | n/a | 4 | n/a | 4 | 4 | Various references and assumptions | n/a | n/a | n/a | FM | TUB | 2025-01-09
2528 | BATT | 1 | EV battery inspection | ProcessLvl1 | preparation for reuse | 1 | Distribution | BATT_LIBDismantled | n/a | n/a | BATT_EVInspectedRecycling | n/a | n/a | BATT_ProductLvl1 | battLiRechargeable | 70.32% | singleValue |  |  | CIR | n/a | other | 2042 | n/a | n/a | n/a | ±20% | n/a | 4 | n/a | n/a | n/a | 4 | n/a | 4 | 4 | Various references and assumptions | n/a | n/a | n/a | FM | TUB | 2025-01-09
2529 | BATT | 1 | EV battery inspection | ProcessLvl1 | preparation for reuse | 1 | Distribution | BATT_LIBDismantled | n/a | n/a | BATT_EVInspectedReuse | n/a | n/a | BATT_ProductLvl1 | battLiRechargeable | 30.97% | singleValue |  |  | CIR | n/a | other | 2043 | n/a | n/a | n/a | ±20% | n/a | 4 | n/a | n/a | n/a | 4 | n/a | 4 | 4 | Various references and assumptions | n/a | n/a | n/a | FM | TUB | 2025-01-09
2530 | BATT | 1 | EV battery inspection | ProcessLvl1 | preparation for reuse | 1 | Distribution | BATT_LIBDismantled | n/a | n/a | BATT_EVInspectedRecycling | n/a | n/a | BATT_ProductLvl1 | battLiRechargeable | 69.03% | singleValue |  |  | CIR | n/a | other | 2043 | n/a | n/a | n/a | ±20% | n/a | 4 | n/a | n/a | n/a | 4 | n/a | 4 | 4 | Various references and assumptions | n/a | n/a | n/a | FM | TUB | 2025-01-09
2531 | BATT | 1 | EV battery inspection | ProcessLvl1 | preparation for reuse | 1 | Distribution | BATT_LIBDismantled | n/a | n/a | BATT_EVInspectedReuse | n/a | n/a | BATT_ProductLvl1 | battLiRechargeable | 32.26% | singleValue |  |  | CIR | n/a | other | 2044 | n/a | n/a | n/a | ±20% | n/a | 4 | n/a | n/a | n/a | 4 | n/a | 4 | 4 | Various references and assumptions | n/a | n/a | n/a | FM | TUB | 2025-01-09
2532 | BATT | 1 | EV battery inspection | ProcessLvl1 | preparation for reuse | 1 | Distribution | BATT_LIBDismantled | n/a | n/a | BATT_EVInspectedRecycling | n/a | n/a | BATT_ProductLvl1 | battLiRechargeable | 67.74% | singleValue |  |  | CIR | n/a | other | 2044 | n/a | n/a | n/a | ±20% | n/a | 4 | n/a | n/a | n/a | 4 | n/a | 4 | 4 | Various references and assumptions | n/a | n/a | n/a | FM | TUB | 2025-01-09
2533 | BATT | 1 | EV battery inspection | ProcessLvl1 | preparation for reuse | 1 | Distribution | BATT_LIBDismantled | n/a | n/a | BATT_EVInspectedReuse | n/a | n/a | BATT_ProductLvl1 | battLiRechargeable | 33.55% | singleValue |  |  | CIR | n/a | other | 2045 | n/a | n/a | n/a | ±20% | n/a | 4 | n/a | n/a | n/a | 4 | n/a | 4 | 4 | Various references and assumptions | n/a | n/a | n/a | FM | TUB | 2025-01-09
2534 | BATT | 1 | EV battery inspection | ProcessLvl1 | preparation for reuse | 1 | Distribution | BATT_LIBDismantled | n/a | n/a | BATT_EVInspectedRecycling | n/a | n/a | BATT_ProductLvl1 | battLiRechargeable | 66.45% | singleValue |  |  | CIR | n/a | other | 2045 | n/a | n/a | n/a | ±20% | n/a | 4 | n/a | n/a | n/a | 4 | n/a | 4 | 4 | Various references and assumptions | n/a | n/a | n/a | FM | TUB | 2025-01-09
2535 | BATT | 1 | EV battery inspection | ProcessLvl1 | preparation for reuse | 1 | Distribution | BATT_LIBDismantled | n/a | n/a | BATT_EVInspectedReuse | n/a | n/a | BATT_ProductLvl1 | battLiRechargeable | 34.84% | singleValue |  |  | CIR | n/a | other | 2046 | n/a | n/a | n/a | ±20% | n/a | 4 | n/a | n/a | n/a | 4 | n/a | 4 | 4 | Various references and assumptions | n/a | n/a | n/a | FM | TUB | 2025-01-09
2536 | BATT | 1 | EV battery inspection | ProcessLvl1 | preparation for reuse | 1 | Distribution | BATT_LIBDismantled | n/a | n/a | BATT_EVInspectedRecycling | n/a | n/a | BATT_ProductLvl1 | battLiRechargeable | 65.16% | singleValue |  |  | CIR | n/a | other | 2046 | n/a | n/a | n/a | ±20% | n/a | 4 | n/a | n/a | n/a | 4 | n/a | 4 | 4 | Various references and assumptions | n/a | n/a | n/a | FM | TUB | 2025-01-09
2537 | BATT | 1 | EV battery inspection | ProcessLvl1 | preparation for reuse | 1 | Distribution | BATT_LIBDismantled | n/a | n/a | BATT_EVInspectedReuse | n/a | n/a | BATT_ProductLvl1 | battLiRechargeable | 36.13% | singleValue |  |  | CIR | n/a | other | 2047 | n/a | n/a | n/a | ±20% | n/a | 4 | n/a | n/a | n/a | 4 | n/a | 4 | 4 | Various references and assumptions | n/a | n/a | n/a | FM | TUB | 2025-01-09
2538 | BATT | 1 | EV battery inspection | ProcessLvl1 | preparation for reuse | 1 | Distribution | BATT_LIBDismantled | n/a | n/a | BATT_EVInspectedRecycling | n/a | n/a | BATT_ProductLvl1 | battLiRechargeable | 63.87% | singleValue |  |  | CIR | n/a | other | 2047 | n/a | n/a | n/a | ±20% | n/a | 4 | n/a | n/a | n/a | 4 | n/a | 4 | 4 | Various references and assumptions | n/a | n/a | n/a | FM | TUB | 2025-01-09
2539 | BATT | 1 | EV battery inspection | ProcessLvl1 | preparation for reuse | 1 | Distribution | BATT_LIBDismantled | n/a | n/a | BATT_EVInspectedReuse | n/a | n/a | BATT_ProductLvl1 | battLiRechargeable | 37.42% | singleValue |  |  | CIR | n/a | other | 2048 | n/a | n/a | n/a | ±20% | n/a | 4 | n/a | n/a | n/a | 4 | n/a | 4 | 4 | Various references and assumptions | n/a | n/a | n/a | FM | TUB | 2025-01-09
2540 | BATT | 1 | EV battery inspection | ProcessLvl1 | preparation for reuse | 1 | Distribution | BATT_LIBDismantled | n/a | n/a | BATT_EVInspectedRecycling | n/a | n/a | BATT_ProductLvl1 | battLiRechargeable | 62.58% | singleValue |  |  | CIR | n/a | other | 2048 | n/a | n/a | n/a | ±20% | n/a | 4 | n/a | n/a | n/a | 4 | n/a | 4 | 4 | Various references and assumptions | n/a | n/a | n/a | FM | TUB | 2025-01-09
2541 | BATT | 1 | EV battery inspection | ProcessLvl1 | preparation for reuse | 1 | Distribution | BATT_LIBDismantled | n/a | n/a | BATT_EVInspectedReuse | n/a | n/a | BATT_ProductLvl1 | battLiRechargeable | 38.71% | singleValue |  |  | CIR | n/a | other | 2049 | n/a | n/a | n/a | ±20% | n/a | 4 | n/a | n/a | n/a | 4 | n/a | 4 | 4 | Various references and assumptions | n/a | n/a | n/a | FM | TUB | 2025-01-09
2542 | BATT | 1 | EV battery inspection | ProcessLvl1 | preparation for reuse | 1 | Distribution | BATT_LIBDismantled | n/a | n/a | BATT_EVInspectedRecycling | n/a | n/a | BATT_ProductLvl1 | battLiRechargeable | 61.29% | singleValue |  |  | CIR | n/a | other | 2049 | n/a | n/a | n/a | ±20% | n/a | 4 | n/a | n/a | n/a | 4 | n/a | 4 | 4 | Various references and assumptions | n/a | n/a | n/a | FM | TUB | 2025-01-09
2543 | BATT | 1 | EV battery inspection | ProcessLvl1 | preparation for reuse | 1 | Distribution | BATT_LIBDismantled | n/a | n/a | BATT_EVInspectedReuse | n/a | n/a | BATT_ProductLvl1 | battLiRechargeable | 40% | singleValue |  |  | CIR | n/a | other | 2050 | n/a | n/a | n/a | ±20% | n/a | 4 | n/a | n/a | n/a | 4 | n/a | 4 | 4 | Various references and assumptions | n/a | n/a | n/a | FM | TUB | 2025-01-09
2544 | BATT | 1 | EV battery inspection | ProcessLvl1 | preparation for reuse | 1 | Distribution | BATT_LIBDismantled | n/a | n/a | BATT_EVInspectedRecycling | n/a | n/a | BATT_ProductLvl1 | battLiRechargeable | 60% | singleValue |  |  | CIR | n/a | other | 2050 | n/a | n/a | n/a | ±20% | n/a | 4 | n/a | n/a | n/a | 4 | n/a | 4 | 4 | Various references and assumptions | n/a | n/a | n/a | FM | TUB | 2025-01-09
2545 | BATT | 1 | EV battery inspection | ProcessLvl1 | preparation for reuse | 1 | Distribution | BATT_LIBDismantled | n/a | n/a | BATT_EVInspectedReuse | n/a | n/a | BATT_ProductLvl1 | battNaRechargeable | 0% | singleValue |  |  | OBS/BAU/REC/CIR | n/a | other | 2010 | n/a | n/a | n/a | ±15% | n/a | 4 | n/a | n/a | n/a | 1 | n/a | 2.5 | 2.5 | Various references and assumptions | n/a | n/a | n/a | FM | TUB | 2025-01-09
2546 | BATT | 1 | EV battery inspection | ProcessLvl1 | preparation for reuse | 1 | Distribution | BATT_LIBDismantled | n/a | n/a | BATT_EVInspectedRecyclingSIB | n/a | n/a | BATT_ProductLvl1 | battNaRechargeable | 100% | singleValue |  |  | OBS/BAU/REC/CIR | n/a | other | 2010 | n/a | n/a | n/a | ±15% | n/a | 4 | n/a | n/a | n/a | 1 | n/a | 2.5 | 2.5 | Various references and assumptions | n/a | n/a | n/a | FM | TUB | 2025-01-09
2547 | BATT | 1 | EV battery inspection | ProcessLvl1 | preparation for reuse | 1 | Distribution | BATT_LIBDismantled | n/a | n/a | BATT_EVInspectedReuse | n/a | n/a | BATT_ProductLvl1 | battNaRechargeable | 0% | singleValue |  |  | OBS/BAU/REC/CIR | n/a | other | 2019 | n/a | n/a | n/a | ±15% | n/a | 4 | n/a | n/a | n/a | 1 | n/a | 2.5 | 2.5 | Various references and assumptions | n/a | n/a | n/a | FM | TUB | 2025-01-09
2548 | BATT | 1 | EV battery inspection | ProcessLvl1 | preparation for reuse | 1 | Distribution | BATT_LIBDismantled | n/a | n/a | BATT_EVInspectedRecyclingSIB | n/a | n/a | BATT_ProductLvl1 | battNaRechargeable | 100% | singleValue |  |  | OBS/BAU/REC/CIR | n/a | other | 2019 | n/a | n/a | n/a | ±15% | n/a | 4 | n/a | n/a | n/a | 1 | n/a | 2.5 | 2.5 | Various references and assumptions | n/a | n/a | n/a | FM | TUB | 2025-01-09
2549 | BATT | 1 | EV battery inspection | ProcessLvl1 | preparation for reuse | 1 | Distribution | BATT_LIBDismantled | n/a | n/a | BATT_EVInspectedReuse | n/a | n/a | BATT_ProductLvl1 | battNaRechargeable | 0.65% | singleValue |  |  | REC | n/a | other | 2020 | n/a | n/a | n/a | ±15% | n/a | 4 | n/a | n/a | n/a | 1 | n/a | 2.5 | 2.5 | Various references and assumptions | n/a | n/a | n/a | FM | TUB | 2025-01-09
2550 | BATT | 1 | EV battery inspection | ProcessLvl1 | preparation for reuse | 1 | Distribution | BATT_LIBDismantled | n/a | n/a | BATT_EVInspectedRecyclingSIB | n/a | n/a | BATT_ProductLvl1 | battNaRechargeable | 99.35% | singleValue |  |  | REC | n/a | other | 2020 | n/a | n/a | n/a | ±15% | n/a | 4 | n/a | n/a | n/a | 1 | n/a | 2.5 | 2.5 | Various references and assumptions | n/a | n/a | n/a | FM | TUB | 2025-01-09
2551 | BATT | 1 | EV battery inspection | ProcessLvl1 | preparation for reuse | 1 | Distribution | BATT_LIBDismantled | n/a | n/a | BATT_EVInspectedReuse | n/a | n/a | BATT_ProductLvl1 | battNaRechargeable | 1.29% | singleValue |  |  | REC | n/a | other | 2021 | n/a | n/a | n/a | ±15% | n/a | 4 | n/a | n/a | n/a | 1 | n/a | 2.5 | 2.5 | Various references and assumptions | n/a | n/a | n/a | FM | TUB | 2025-01-09
2552 | BATT | 1 | EV battery inspection | ProcessLvl1 | preparation for reuse | 1 | Distribution | BATT_LIBDismantled | n/a | n/a | BATT_EVInspectedRecyclingSIB | n/a | n/a | BATT_ProductLvl1 | battNaRechargeable | 98.71% | singleValue |  |  | REC | n/a | other | 2021 | n/a | n/a | n/a | ±15% | n/a | 4 | n/a | n/a | n/a | 1 | n/a | 2.5 | 2.5 | Various references and assumptions | n/a | n/a | n/a | FM | TUB | 2025-01-09
2553 | BATT | 1 | EV battery inspection | ProcessLvl1 | preparation for reuse | 1 | Distribution | BATT_LIBDismantled | n/a | n/a | BATT_EVInspectedReuse | n/a | n/a | BATT_ProductLvl1 | battNaRechargeable | 1.94% | singleValue |  |  | REC | n/a | other | 2022 | n/a | n/a | n/a | ±15% | n/a | 4 | n/a | n/a | n/a | 1 | n/a | 2.5 | 2.5 | Various references and assumptions | n/a | n/a | n/a | FM | TUB | 2025-01-09
2554 | BATT | 1 | EV battery inspection | ProcessLvl1 | preparation for reuse | 1 | Distribution | BATT_LIBDismantled | n/a | n/a | BATT_EVInspectedRecyclingSIB | n/a | n/a | BATT_ProductLvl1 | battNaRechargeable | 98.06% | singleValue |  |  | REC | n/a | other | 2022 | n/a | n/a | n/a | ±15% | n/a | 4 | n/a | n/a | n/a | 1 | n/a | 2.5 | 2.5 | Various references and assumptions | n/a | n/a | n/a | FM | TUB | 2025-01-09
2555 | BATT | 1 | EV battery inspection | ProcessLvl1 | preparation for reuse | 1 | Distribution | BATT_LIBDismantled | n/a | n/a | BATT_EVInspectedReuse | n/a | n/a | BATT_ProductLvl1 | battNaRechargeable | 2.58% | singleValue |  |  | REC | n/a | other | 2023 | n/a | n/a | n/a | ±15% | n/a | 4 | n/a | n/a | n/a | 1 | n/a | 2.5 | 2.5 | Various references and assumptions | n/a | n/a | n/a | FM | TUB | 2025-01-09
2556 | BATT | 1 | EV battery inspection | ProcessLvl1 | preparation for reuse | 1 | Distribution | BATT_LIBDismantled | n/a | n/a | BATT_EVInspectedRecyclingSIB | n/a | n/a | BATT_ProductLvl1 | battNaRechargeable | 97.42% | singleValue |  |  | REC | n/a | other | 2023 | n/a | n/a | n/a | ±15% | n/a | 4 | n/a | n/a | n/a | 1 | n/a | 2.5 | 2.5 | Various references and assumptions | n/a | n/a | n/a | FM | TUB | 2025-01-09
2557 | BATT | 1 | EV battery inspection | ProcessLvl1 | preparation for reuse | 1 | Distribution | BATT_LIBDismantled | n/a | n/a | BATT_EVInspectedReuse | n/a | n/a | BATT_ProductLvl1 | battNaRechargeable | 3.23% | singleValue |  |  | REC | n/a | other | 2024 | n/a | n/a | n/a | ±15% | n/a | 4 | n/a | n/a | n/a | 1 | n/a | 2.5 | 2.5 | Various references and assumptions | n/a | n/a | n/a | FM | TUB | 2025-01-09
2558 | BATT | 1 | EV battery inspection | ProcessLvl1 | preparation for reuse | 1 | Distribution | BATT_LIBDismantled | n/a | n/a | BATT_EVInspectedRecyclingSIB | n/a | n/a | BATT_ProductLvl1 | battNaRechargeable | 96.77% | singleValue |  |  | REC | n/a | other | 2024 | n/a | n/a | n/a | ±15% | n/a | 4 | n/a | n/a | n/a | 1 | n/a | 2.5 | 2.5 | Various references and assumptions | n/a | n/a | n/a | FM | TUB | 2025-01-09
2559 | BATT | 1 | EV battery inspection | ProcessLvl1 | preparation for reuse | 1 | Distribution | BATT_LIBDismantled | n/a | n/a | BATT_EVInspectedReuse | n/a | n/a | BATT_ProductLvl1 | battNaRechargeable | 3.87% | singleValue |  |  | REC | n/a | other | 2025 | n/a | n/a | n/a | ±15% | n/a | 4 | n/a | n/a | n/a | 1 | n/a | 2.5 | 2.5 | Various references and assumptions | n/a | n/a | n/a | FM | TUB | 2025-01-09
2560 | BATT | 1 | EV battery inspection | ProcessLvl1 | preparation for reuse | 1 | Distribution | BATT_LIBDismantled | n/a | n/a | BATT_EVInspectedRecyclingSIB | n/a | n/a | BATT_ProductLvl1 | battNaRechargeable | 96.13% | singleValue |  |  | REC | n/a | other | 2025 | n/a | n/a | n/a | ±15% | n/a | 4 | n/a | n/a | n/a | 1 | n/a | 2.5 | 2.5 | Various references and assumptions | n/a | n/a | n/a | FM | TUB | 2025-01-09
2561 | BATT | 1 | EV battery inspection | ProcessLvl1 | preparation for reuse | 1 | Distribution | BATT_LIBDismantled | n/a | n/a | BATT_EVInspectedReuse | n/a | n/a | BATT_ProductLvl1 | battNaRechargeable | 4.52% | singleValue |  |  | REC | n/a | other | 2026 | n/a | n/a | n/a | ±15% | n/a | 4 | n/a | n/a | n/a | 2 | n/a | 3 | 3 | Various references and assumptions | n/a | n/a | n/a | FM | TUB | 2025-01-09
2562 | BATT | 1 | EV battery inspection | ProcessLvl1 | preparation for reuse | 1 | Distribution | BATT_LIBDismantled | n/a | n/a | BATT_EVInspectedRecyclingSIB | n/a | n/a | BATT_ProductLvl1 | battNaRechargeable | 95.48% | singleValue |  |  | REC | n/a | other | 2026 | n/a | n/a | n/a | ±15% | n/a | 4 | n/a | n/a | n/a | 2 | n/a | 3 | 3 | Various references and assumptions | n/a | n/a | n/a | FM | TUB | 2025-01-09
2563 | BATT | 1 | EV battery inspection | ProcessLvl1 | preparation for reuse | 1 | Distribution | BATT_LIBDismantled | n/a | n/a | BATT_EVInspectedReuse | n/a | n/a | BATT_ProductLvl1 | battNaRechargeable | 5.16% | singleValue |  |  | REC | n/a | other | 2027 | n/a | n/a | n/a | ±15% | n/a | 4 | n/a | n/a | n/a | 2 | n/a | 3 | 3 | Various references and assumptions | n/a | n/a | n/a | FM | TUB | 2025-01-09
2564 | BATT | 1 | EV battery inspection | ProcessLvl1 | preparation for reuse | 1 | Distribution | BATT_LIBDismantled | n/a | n/a | BATT_EVInspectedRecyclingSIB | n/a | n/a | BATT_ProductLvl1 | battNaRechargeable | 94.84% | singleValue |  |  | REC | n/a | other | 2027 | n/a | n/a | n/a | ±15% | n/a | 4 | n/a | n/a | n/a | 2 | n/a | 3 | 3 | Various references and assumptions | n/a | n/a | n/a | FM | TUB | 2025-01-09
2565 | BATT | 1 | EV battery inspection | ProcessLvl1 | preparation for reuse | 1 | Distribution | BATT_LIBDismantled | n/a | n/a | BATT_EVInspectedReuse | n/a | n/a | BATT_ProductLvl1 | battNaRechargeable | 5.81% | singleValue |  |  | REC | n/a | other | 2028 | n/a | n/a | n/a | ±15% | n/a | 4 | n/a | n/a | n/a | 2 | n/a | 3 | 3 | Various references and assumptions | n/a | n/a | n/a | FM | TUB | 2025-01-09
2566 | BATT | 1 | EV battery inspection | ProcessLvl1 | preparation for reuse | 1 | Distribution | BATT_LIBDismantled | n/a | n/a | BATT_EVInspectedRecyclingSIB | n/a | n/a | BATT_ProductLvl1 | battNaRechargeable | 94.19% | singleValue |  |  | REC | n/a | other | 2028 | n/a | n/a | n/a | ±15% | n/a | 4 | n/a | n/a | n/a | 2 | n/a | 3 | 3 | Various references and assumptions | n/a | n/a | n/a | FM | TUB | 2025-01-09
2567 | BATT | 1 | EV battery inspection | ProcessLvl1 | preparation for reuse | 1 | Distribution | BATT_LIBDismantled | n/a | n/a | BATT_EVInspectedReuse | n/a | n/a | BATT_ProductLvl1 | battNaRechargeable | 6.45% | singleValue |  |  | REC | n/a | other | 2029 | n/a | n/a | n/a | ±15% | n/a | 4 | n/a | n/a | n/a | 2 | n/a | 3 | 3 | Various references and assumptions | n/a | n/a | n/a | FM | TUB | 2025-01-09
2568 | BATT | 1 | EV battery inspection | ProcessLvl1 | preparation for reuse | 1 | Distribution | BATT_LIBDismantled | n/a | n/a | BATT_EVInspectedRecyclingSIB | n/a | n/a | BATT_ProductLvl1 | battNaRechargeable | 93.55% | singleValue |  |  | REC | n/a | other | 2029 | n/a | n/a | n/a | ±15% | n/a | 4 | n/a | n/a | n/a | 2 | n/a | 3 | 3 | Various references and assumptions | n/a | n/a | n/a | FM | TUB | 2025-01-09
2569 | BATT | 1 | EV battery inspection | ProcessLvl1 | preparation for reuse | 1 | Distribution | BATT_LIBDismantled | n/a | n/a | BATT_EVInspectedReuse | n/a | n/a | BATT_ProductLvl1 | battNaRechargeable | 7.1% | singleValue |  |  | REC | n/a | other | 2030 | n/a | n/a | n/a | ±15% | n/a | 4 | n/a | n/a | n/a | 2 | n/a | 3 | 3 | Various references and assumptions | n/a | n/a | n/a | FM | TUB | 2025-01-09
2570 | BATT | 1 | EV battery inspection | ProcessLvl1 | preparation for reuse | 1 | Distribution | BATT_LIBDismantled | n/a | n/a | BATT_EVInspectedRecyclingSIB | n/a | n/a | BATT_ProductLvl1 | battNaRechargeable | 92.9% | singleValue |  |  | REC | n/a | other | 2030 | n/a | n/a | n/a | ±15% | n/a | 4 | n/a | n/a | n/a | 2 | n/a | 3 | 3 | Various references and assumptions | n/a | n/a | n/a | FM | TUB | 2025-01-09
2571 | BATT | 1 | EV battery inspection | ProcessLvl1 | preparation for reuse | 1 | Distribution | BATT_LIBDismantled | n/a | n/a | BATT_EVInspectedReuse | n/a | n/a | BATT_ProductLvl1 | battNaRechargeable | 7.59% | singleValue |  |  | REC | n/a | other | 2031 | n/a | n/a | n/a | ±20% | n/a | 4 | n/a | n/a | n/a | 3 | n/a | 3.5 | 3.5 | Various references and assumptions | n/a | n/a | n/a | FM | TUB | 2025-01-09
2572 | BATT | 1 | EV battery inspection | ProcessLvl1 | preparation for reuse | 1 | Distribution | BATT_LIBDismantled | n/a | n/a | BATT_EVInspectedRecyclingSIB | n/a | n/a | BATT_ProductLvl1 | battNaRechargeable | 92.41% | singleValue |  |  | REC | n/a | other | 2031 | n/a | n/a | n/a | ±20% | n/a | 4 | n/a | n/a | n/a | 3 | n/a | 3.5 | 3.5 | Various references and assumptions | n/a | n/a | n/a | FM | TUB | 2025-01-09
2573 | BATT | 1 | EV battery inspection | ProcessLvl1 | preparation for reuse | 1 | Distribution | BATT_LIBDismantled | n/a | n/a | BATT_EVInspectedReuse | n/a | n/a | BATT_ProductLvl1 | battNaRechargeable | 8.39% | singleValue |  |  | REC | n/a | other | 2032 | n/a | n/a | n/a | ±20% | n/a | 4 | n/a | n/a | n/a | 3 | n/a | 3.5 | 3.5 | Various references and assumptions | n/a | n/a | n/a | FM | TUB | 2025-01-09
2574 | BATT | 1 | EV battery inspection | ProcessLvl1 | preparation for reuse | 1 | Distribution | BATT_LIBDismantled | n/a | n/a | BATT_EVInspectedRecyclingSIB | n/a | n/a | BATT_ProductLvl1 | battNaRechargeable | 91.61% | singleValue |  |  | REC | n/a | other | 2032 | n/a | n/a | n/a | ±20% | n/a | 4 | n/a | n/a | n/a | 3 | n/a | 3.5 | 3.5 | Various references and assumptions | n/a | n/a | n/a | FM | TUB | 2025-01-09
2575 | BATT | 1 | EV battery inspection | ProcessLvl1 | preparation for reuse | 1 | Distribution | BATT_LIBDismantled | n/a | n/a | BATT_EVInspectedReuse | n/a | n/a | BATT_ProductLvl1 | battNaRechargeable | 9.03% | singleValue |  |  | REC | n/a | other | 2033 | n/a | n/a | n/a | ±20% | n/a | 4 | n/a | n/a | n/a | 3 | n/a | 3.5 | 3.5 | Various references and assumptions | n/a | n/a | n/a | FM | TUB | 2025-01-09
2576 | BATT | 1 | EV battery inspection | ProcessLvl1 | preparation for reuse | 1 | Distribution | BATT_LIBDismantled | n/a | n/a | BATT_EVInspectedRecyclingSIB | n/a | n/a | BATT_ProductLvl1 | battNaRechargeable | 90.97% | singleValue |  |  | REC | n/a | other | 2033 | n/a | n/a | n/a | ±20% | n/a | 4 | n/a | n/a | n/a | 3 | n/a | 3.5 | 3.5 | Various references and assumptions | n/a | n/a | n/a | FM | TUB | 2025-01-09
2577 | BATT | 1 | EV battery inspection | ProcessLvl1 | preparation for reuse | 1 | Distribution | BATT_LIBDismantled | n/a | n/a | BATT_EVInspectedReuse | n/a | n/a | BATT_ProductLvl1 | battNaRechargeable | 9.68% | singleValue |  |  | REC | n/a | other | 2034 | n/a | n/a | n/a | ±20% | n/a | 4 | n/a | n/a | n/a | 3 | n/a | 3.5 | 3.5 | Various references and assumptions | n/a | n/a | n/a | FM | TUB | 2025-01-09
2578 | BATT | 1 | EV battery inspection | ProcessLvl1 | preparation for reuse | 1 | Distribution | BATT_LIBDismantled | n/a | n/a | BATT_EVInspectedRecyclingSIB | n/a | n/a | BATT_ProductLvl1 | battNaRechargeable | 90.32% | singleValue |  |  | REC | n/a | other | 2034 | n/a | n/a | n/a | ±20% | n/a | 4 | n/a | n/a | n/a | 3 | n/a | 3.5 | 3.5 | Various references and assumptions | n/a | n/a | n/a | FM | TUB | 2025-01-09
2579 | BATT | 1 | EV battery inspection | ProcessLvl1 | preparation for reuse | 1 | Distribution | BATT_LIBDismantled | n/a | n/a | BATT_EVInspectedReuse | n/a | n/a | BATT_ProductLvl1 | battNaRechargeable | 10.32% | singleValue |  |  | REC | n/a | other | 2035 | n/a | n/a | n/a | ±20% | n/a | 4 | n/a | n/a | n/a | 3 | n/a | 3.5 | 3.5 | Various references and assumptions | n/a | n/a | n/a | FM | TUB | 2025-01-09
2580 | BATT | 1 | EV battery inspection | ProcessLvl1 | preparation for reuse | 1 | Distribution | BATT_LIBDismantled | n/a | n/a | BATT_EVInspectedRecyclingSIB | n/a | n/a | BATT_ProductLvl1 | battNaRechargeable | 89.68% | singleValue |  |  | REC | n/a | other | 2035 | n/a | n/a | n/a | ±20% | n/a | 4 | n/a | n/a | n/a | 3 | n/a | 3.5 | 3.5 | Various references and assumptions | n/a | n/a | n/a | FM | TUB | 2025-01-09
2581 | BATT | 1 | EV battery inspection | ProcessLvl1 | preparation for reuse | 1 | Distribution | BATT_LIBDismantled | n/a | n/a | BATT_EVInspectedReuse | n/a | n/a | BATT_ProductLvl1 | battNaRechargeable | 10.97% | singleValue |  |  | REC | n/a | other | 2036 | n/a | n/a | n/a | ±20% | n/a | 4 | n/a | n/a | n/a | 3 | n/a | 3.5 | 3.5 | Various references and assumptions | n/a | n/a | n/a | FM | TUB | 2025-01-09
2582 | BATT | 1 | EV battery inspection | ProcessLvl1 | preparation for reuse | 1 | Distribution | BATT_LIBDismantled | n/a | n/a | BATT_EVInspectedRecyclingSIB | n/a | n/a | BATT_ProductLvl1 | battNaRechargeable | 89.03% | singleValue |  |  | REC | n/a | other | 2036 | n/a | n/a | n/a | ±20% | n/a | 4 | n/a | n/a | n/a | 3 | n/a | 3.5 | 3.5 | Various references and assumptions | n/a | n/a | n/a | FM | TUB | 2025-01-09
2583 | BATT | 1 | EV battery inspection | ProcessLvl1 | preparation for reuse | 1 | Distribution | BATT_LIBDismantled | n/a | n/a | BATT_EVInspectedReuse | n/a | n/a | BATT_ProductLvl1 | battNaRechargeable | 11.61% | singleValue |  |  | REC | n/a | other | 2037 | n/a | n/a | n/a | ±20% | n/a | 4 | n/a | n/a | n/a | 3 | n/a | 3.5 | 3.5 | Various references and assumptions | n/a | n/a | n/a | FM | TUB | 2025-01-09
2584 | BATT | 1 | EV battery inspection | ProcessLvl1 | preparation for reuse | 1 | Distribution | BATT_LIBDismantled | n/a | n/a | BATT_EVInspectedRecyclingSIB | n/a | n/a | BATT_ProductLvl1 | battNaRechargeable | 88.39% | singleValue |  |  | REC | n/a | other | 2037 | n/a | n/a | n/a | ±20% | n/a | 4 | n/a | n/a | n/a | 3 | n/a | 3.5 | 3.5 | Various references and assumptions | n/a | n/a | n/a | FM | TUB | 2025-01-09
2585 | BATT | 1 | EV battery inspection | ProcessLvl1 | preparation for reuse | 1 | Distribution | BATT_LIBDismantled | n/a | n/a | BATT_EVInspectedReuse | n/a | n/a | BATT_ProductLvl1 | battNaRechargeable | 12.26% | singleValue |  |  | REC | n/a | other | 2038 | n/a | n/a | n/a | ±20% | n/a | 4 | n/a | n/a | n/a | 3 | n/a | 3.5 | 3.5 | Various references and assumptions | n/a | n/a | n/a | FM | TUB | 2025-01-09
2586 | BATT | 1 | EV battery inspection | ProcessLvl1 | preparation for reuse | 1 | Distribution | BATT_LIBDismantled | n/a | n/a | BATT_EVInspectedRecyclingSIB | n/a | n/a | BATT_ProductLvl1 | battNaRechargeable | 87.74% | singleValue |  |  | REC | n/a | other | 2038 | n/a | n/a | n/a | ±20% | n/a | 4 | n/a | n/a | n/a | 3 | n/a | 3.5 | 3.5 | Various references and assumptions | n/a | n/a | n/a | FM | TUB | 2025-01-09
2587 | BATT | 1 | EV battery inspection | ProcessLvl1 | preparation for reuse | 1 | Distribution | BATT_LIBDismantled | n/a | n/a | BATT_EVInspectedReuse | n/a | n/a | BATT_ProductLvl1 | battNaRechargeable | 12.9% | singleValue |  |  | REC | n/a | other | 2039 | n/a | n/a | n/a | ±20% | n/a | 4 | n/a | n/a | n/a | 3 | n/a | 3.5 | 3.5 | Various references and assumptions | n/a | n/a | n/a | FM | TUB | 2025-01-09
2588 | BATT | 1 | EV battery inspection | ProcessLvl1 | preparation for reuse | 1 | Distribution | BATT_LIBDismantled | n/a | n/a | BATT_EVInspectedRecyclingSIB | n/a | n/a | BATT_ProductLvl1 | battNaRechargeable | 87.1% | singleValue |  |  | REC | n/a | other | 2039 | n/a | n/a | n/a | ±20% | n/a | 4 | n/a | n/a | n/a | 3 | n/a | 3.5 | 3.5 | Various references and assumptions | n/a | n/a | n/a | FM | TUB | 2025-01-09
2589 | BATT | 1 | EV battery inspection | ProcessLvl1 | preparation for reuse | 1 | Distribution | BATT_LIBDismantled | n/a | n/a | BATT_EVInspectedReuse | n/a | n/a | BATT_ProductLvl1 | battNaRechargeable | 13.55% | singleValue |  |  | REC | n/a | other | 2040 | n/a | n/a | n/a | ±20% | n/a | 4 | n/a | n/a | n/a | 3 | n/a | 3.5 | 3.5 | Various references and assumptions | n/a | n/a | n/a | FM | TUB | 2025-01-09
2590 | BATT | 1 | EV battery inspection | ProcessLvl1 | preparation for reuse | 1 | Distribution | BATT_LIBDismantled | n/a | n/a | BATT_EVInspectedRecyclingSIB | n/a | n/a | BATT_ProductLvl1 | battNaRechargeable | 86.45% | singleValue |  |  | REC | n/a | other | 2040 | n/a | n/a | n/a | ±20% | n/a | 4 | n/a | n/a | n/a | 3 | n/a | 3.5 | 3.5 | Various references and assumptions | n/a | n/a | n/a | FM | TUB | 2025-01-09
2591 | BATT | 1 | EV battery inspection | ProcessLvl1 | preparation for reuse | 1 | Distribution | BATT_LIBDismantled | n/a | n/a | BATT_EVInspectedReuse | n/a | n/a | BATT_ProductLvl1 | battNaRechargeable | 14.19% | singleValue |  |  | REC | n/a | other | 2041 | n/a | n/a | n/a | ±20% | n/a | 4 | n/a | n/a | n/a | 4 | n/a | 4 | 4 | Various references and assumptions | n/a | n/a | n/a | FM | TUB | 2025-01-09
2592 | BATT | 1 | EV battery inspection | ProcessLvl1 | preparation for reuse | 1 | Distribution | BATT_LIBDismantled | n/a | n/a | BATT_EVInspectedRecyclingSIB | n/a | n/a | BATT_ProductLvl1 | battNaRechargeable | 85.81% | singleValue |  |  | REC | n/a | other | 2041 | n/a | n/a | n/a | ±20% | n/a | 4 | n/a | n/a | n/a | 4 | n/a | 4 | 4 | Various references and assumptions | n/a | n/a | n/a | FM | TUB | 2025-01-09
2593 | BATT | 1 | EV battery inspection | ProcessLvl1 | preparation for reuse | 1 | Distribution | BATT_LIBDismantled | n/a | n/a | BATT_EVInspectedReuse | n/a | n/a | BATT_ProductLvl1 | battNaRechargeable | 14.84% | singleValue |  |  | REC | n/a | other | 2042 | n/a | n/a | n/a | ±20% | n/a | 4 | n/a | n/a | n/a | 4 | n/a | 4 | 4 | Various references and assumptions | n/a | n/a | n/a | FM | TUB | 2025-01-09
2594 | BATT | 1 | EV battery inspection | ProcessLvl1 | preparation for reuse | 1 | Distribution | BATT_LIBDismantled | n/a | n/a | BATT_EVInspectedRecyclingSIB | n/a | n/a | BATT_ProductLvl1 | battNaRechargeable | 85.16% | singleValue |  |  | REC | n/a | other | 2042 | n/a | n/a | n/a | ±20% | n/a | 4 | n/a | n/a | n/a | 4 | n/a | 4 | 4 | Various references and assumptions | n/a | n/a | n/a | FM | TUB | 2025-01-09
2595 | BATT | 1 | EV battery inspection | ProcessLvl1 | preparation for reuse | 1 | Distribution | BATT_LIBDismantled | n/a | n/a | BATT_EVInspectedReuse | n/a | n/a | BATT_ProductLvl1 | battNaRechargeable | 15.48% | singleValue |  |  | REC | n/a | other | 2043 | n/a | n/a | n/a | ±20% | n/a | 4 | n/a | n/a | n/a | 4 | n/a | 4 | 4 | Various references and assumptions | n/a | n/a | n/a | FM | TUB | 2025-01-09
2596 | BATT | 1 | EV battery inspection | ProcessLvl1 | preparation for reuse | 1 | Distribution | BATT_LIBDismantled | n/a | n/a | BATT_EVInspectedRecyclingSIB | n/a | n/a | BATT_ProductLvl1 | battNaRechargeable | 84.52% | singleValue |  |  | REC | n/a | other | 2043 | n/a | n/a | n/a | ±20% | n/a | 4 | n/a | n/a | n/a | 4 | n/a | 4 | 4 | Various references and assumptions | n/a | n/a | n/a | FM | TUB | 2025-01-09
2597 | BATT | 1 | EV battery inspection | ProcessLvl1 | preparation for reuse | 1 | Distribution | BATT_LIBDismantled | n/a | n/a | BATT_EVInspectedReuse | n/a | n/a | BATT_ProductLvl1 | battNaRechargeable | 16.13% | singleValue |  |  | REC | n/a | other | 2044 | n/a | n/a | n/a | ±20% | n/a | 4 | n/a | n/a | n/a | 4 | n/a | 4 | 4 | Various references and assumptions | n/a | n/a | n/a | FM | TUB | 2025-01-09
2598 | BATT | 1 | EV battery inspection | ProcessLvl1 | preparation for reuse | 1 | Distribution | BATT_LIBDismantled | n/a | n/a | BATT_EVInspectedRecyclingSIB | n/a | n/a | BATT_ProductLvl1 | battNaRechargeable | 83.87% | singleValue |  |  | REC | n/a | other | 2044 | n/a | n/a | n/a | ±20% | n/a | 4 | n/a | n/a | n/a | 4 | n/a | 4 | 4 | Various references and assumptions | n/a | n/a | n/a | FM | TUB | 2025-01-09
2599 | BATT | 1 | EV battery inspection | ProcessLvl1 | preparation for reuse | 1 | Distribution | BATT_LIBDismantled | n/a | n/a | BATT_EVInspectedReuse | n/a | n/a | BATT_ProductLvl1 | battNaRechargeable | 16.77% | singleValue |  |  | REC | n/a | other | 2045 | n/a | n/a | n/a | ±20% | n/a | 4 | n/a | n/a | n/a | 4 | n/a | 4 | 4 | Various references and assumptions | n/a | n/a | n/a | FM | TUB | 2025-01-09
2600 | BATT | 1 | EV battery inspection | ProcessLvl1 | preparation for reuse | 1 | Distribution | BATT_LIBDismantled | n/a | n/a | BATT_EVInspectedRecyclingSIB | n/a | n/a | BATT_ProductLvl1 | battNaRechargeable | 83.23% | singleValue |  |  | REC | n/a | other | 2045 | n/a | n/a | n/a | ±20% | n/a | 4 | n/a | n/a | n/a | 4 | n/a | 4 | 4 | Various references and assumptions | n/a | n/a | n/a | FM | TUB | 2025-01-09
2601 | BATT | 1 | EV battery inspection | ProcessLvl1 | preparation for reuse | 1 | Distribution | BATT_LIBDismantled | n/a | n/a | BATT_EVInspectedReuse | n/a | n/a | BATT_ProductLvl1 | battNaRechargeable | 17.42% | singleValue |  |  | REC | n/a | other | 2046 | n/a | n/a | n/a | ±20% | n/a | 4 | n/a | n/a | n/a | 4 | n/a | 4 | 4 | Various references and assumptions | n/a | n/a | n/a | FM | TUB | 2025-01-09
2602 | BATT | 1 | EV battery inspection | ProcessLvl1 | preparation for reuse | 1 | Distribution | BATT_LIBDismantled | n/a | n/a | BATT_EVInspectedRecyclingSIB | n/a | n/a | BATT_ProductLvl1 | battNaRechargeable | 82.58% | singleValue |  |  | REC | n/a | other | 2046 | n/a | n/a | n/a | ±20% | n/a | 4 | n/a | n/a | n/a | 4 | n/a | 4 | 4 | Various references and assumptions | n/a | n/a | n/a | FM | TUB | 2025-01-09
2603 | BATT | 1 | EV battery inspection | ProcessLvl1 | preparation for reuse | 1 | Distribution | BATT_LIBDismantled | n/a | n/a | BATT_EVInspectedReuse | n/a | n/a | BATT_ProductLvl1 | battNaRechargeable | 18.06% | singleValue |  |  | REC | n/a | other | 2047 | n/a | n/a | n/a | ±20% | n/a | 4 | n/a | n/a | n/a | 4 | n/a | 4 | 4 | Various references and assumptions | n/a | n/a | n/a | FM | TUB | 2025-01-09
2604 | BATT | 1 | EV battery inspection | ProcessLvl1 | preparation for reuse | 1 | Distribution | BATT_LIBDismantled | n/a | n/a | BATT_EVInspectedRecyclingSIB | n/a | n/a | BATT_ProductLvl1 | battNaRechargeable | 81.94% | singleValue |  |  | REC | n/a | other | 2047 | n/a | n/a | n/a | ±20% | n/a | 4 | n/a | n/a | n/a | 4 | n/a | 4 | 4 | Various references and assumptions | n/a | n/a | n/a | FM | TUB | 2025-01-09
2605 | BATT | 1 | EV battery inspection | ProcessLvl1 | preparation for reuse | 1 | Distribution | BATT_LIBDismantled | n/a | n/a | BATT_EVInspectedReuse | n/a | n/a | BATT_ProductLvl1 | battNaRechargeable | 18.71% | singleValue |  |  | REC | n/a | other | 2048 | n/a | n/a | n/a | ±20% | n/a | 4 | n/a | n/a | n/a | 4 | n/a | 4 | 4 | Various references and assumptions | n/a | n/a | n/a | FM | TUB | 2025-01-09
2606 | BATT | 1 | EV battery inspection | ProcessLvl1 | preparation for reuse | 1 | Distribution | BATT_LIBDismantled | n/a | n/a | BATT_EVInspectedRecyclingSIB | n/a | n/a | BATT_ProductLvl1 | battNaRechargeable | 81.29% | singleValue |  |  | REC | n/a | other | 2048 | n/a | n/a | n/a | ±20% | n/a | 4 | n/a | n/a | n/a | 4 | n/a | 4 | 4 | Various references and assumptions | n/a | n/a | n/a | FM | TUB | 2025-01-09
2607 | BATT | 1 | EV battery inspection | ProcessLvl1 | preparation for reuse | 1 | Distribution | BATT_LIBDismantled | n/a | n/a | BATT_EVInspectedReuse | n/a | n/a | BATT_ProductLvl1 | battNaRechargeable | 19.35% | singleValue |  |  | REC | n/a | other | 2049 | n/a | n/a | n/a | ±20% | n/a | 4 | n/a | n/a | n/a | 4 | n/a | 4 | 4 | Various references and assumptions | n/a | n/a | n/a | FM | TUB | 2025-01-09
2608 | BATT | 1 | EV battery inspection | ProcessLvl1 | preparation for reuse | 1 | Distribution | BATT_LIBDismantled | n/a | n/a | BATT_EVInspectedRecyclingSIB | n/a | n/a | BATT_ProductLvl1 | battNaRechargeable | 80.65% | singleValue |  |  | REC | n/a | other | 2049 | n/a | n/a | n/a | ±20% | n/a | 4 | n/a | n/a | n/a | 4 | n/a | 4 | 4 | Various references and assumptions | n/a | n/a | n/a | FM | TUB | 2025-01-09
2609 | BATT | 1 | EV battery inspection | ProcessLvl1 | preparation for reuse | 1 | Distribution | BATT_LIBDismantled | n/a | n/a | BATT_EVInspectedReuse | n/a | n/a | BATT_ProductLvl1 | battNaRechargeable | 20% | singleValue |  |  | REC | n/a | other | 2050 | n/a | n/a | n/a | ±20% | n/a | 4 | n/a | n/a | n/a | 4 | n/a | 4 | 4 | Various references and assumptions | n/a | n/a | n/a | FM | TUB | 2025-01-09
2610 | BATT | 1 | EV battery inspection | ProcessLvl1 | preparation for reuse | 1 | Distribution | BATT_LIBDismantled | n/a | n/a | BATT_EVInspectedRecyclingSIB | n/a | n/a | BATT_ProductLvl1 | battNaRechargeable | 80% | singleValue |  |  | REC | n/a | other | 2050 | n/a | n/a | n/a | ±20% | n/a | 4 | n/a | n/a | n/a | 4 | n/a | 4 | 4 | Various references and assumptions | n/a | n/a | n/a | FM | TUB | 2025-01-09
2611 | BATT | 1 | EV battery inspection | ProcessLvl1 | preparation for reuse | 1 | Distribution | BATT_LIBDismantled | n/a | n/a | BATT_EVInspectedReuse | n/a | n/a | BATT_ProductLvl1 | battNaRechargeable | 0% | singleValue |  |  | CIR | n/a | other | 2010 | n/a | n/a | n/a | ±15% | n/a | 4 | n/a | n/a | n/a | 1 | n/a | 2.5 | 2.5 | Various references and assumptions | n/a | n/a | n/a | FM | TUB | 2025-01-09
2612 | BATT | 1 | EV battery inspection | ProcessLvl1 | preparation for reuse | 1 | Distribution | BATT_LIBDismantled | n/a | n/a | BATT_EVInspectedRecyclingSIB | n/a | n/a | BATT_ProductLvl1 | battNaRechargeable | 100% | singleValue |  |  | CIR | n/a | other | 2010 | n/a | n/a | n/a | ±15% | n/a | 4 | n/a | n/a | n/a | 1 | n/a | 2.5 | 2.5 | Various references and assumptions | n/a | n/a | n/a | FM | TUB | 2025-01-09
2613 | BATT | 1 | EV battery inspection | ProcessLvl1 | preparation for reuse | 1 | Distribution | BATT_LIBDismantled | n/a | n/a | BATT_EVInspectedReuse | n/a | n/a | BATT_ProductLvl1 | battNaRechargeable | 0% | singleValue |  |  | CIR | n/a | other | 2019 | n/a | n/a | n/a | ±15% | n/a | 4 | n/a | n/a | n/a | 1 | n/a | 2.5 | 2.5 | Various references and assumptions | n/a | n/a | n/a | FM | TUB | 2025-01-09
2614 | BATT | 1 | EV battery inspection | ProcessLvl1 | preparation for reuse | 1 | Distribution | BATT_LIBDismantled | n/a | n/a | BATT_EVInspectedRecyclingSIB | n/a | n/a | BATT_ProductLvl1 | battNaRechargeable | 100% | singleValue |  |  | CIR | n/a | other | 2019 | n/a | n/a | n/a | ±15% | n/a | 4 | n/a | n/a | n/a | 1 | n/a | 2.5 | 2.5 | Various references and assumptions | n/a | n/a | n/a | FM | TUB | 2025-01-09
2615 | BATT | 1 | EV battery inspection | ProcessLvl1 | preparation for reuse | 1 | Distribution | BATT_LIBDismantled | n/a | n/a | BATT_EVInspectedReuse | n/a | n/a | BATT_ProductLvl1 | battNaRechargeable | 1.29% | singleValue |  |  | CIR | n/a | other | 2020 | n/a | n/a | n/a | ±15% | n/a | 4 | n/a | n/a | n/a | 1 | n/a | 2.5 | 2.5 | Various references and assumptions | n/a | n/a | n/a | FM | TUB | 2025-01-09
2616 | BATT | 1 | EV battery inspection | ProcessLvl1 | preparation for reuse | 1 | Distribution | BATT_LIBDismantled | n/a | n/a | BATT_EVInspectedRecyclingSIB | n/a | n/a | BATT_ProductLvl1 | battNaRechargeable | 98.71% | singleValue |  |  | CIR | n/a | other | 2020 | n/a | n/a | n/a | ±15% | n/a | 4 | n/a | n/a | n/a | 1 | n/a | 2.5 | 2.5 | Various references and assumptions | n/a | n/a | n/a | FM | TUB | 2025-01-09
2617 | BATT | 1 | EV battery inspection | ProcessLvl1 | preparation for reuse | 1 | Distribution | BATT_LIBDismantled | n/a | n/a | BATT_EVInspectedReuse | n/a | n/a | BATT_ProductLvl1 | battNaRechargeable | 2.58% | singleValue |  |  | CIR | n/a | other | 2021 | n/a | n/a | n/a | ±15% | n/a | 4 | n/a | n/a | n/a | 1 | n/a | 2.5 | 2.5 | Various references and assumptions | n/a | n/a | n/a | FM | TUB | 2025-01-09
2618 | BATT | 1 | EV battery inspection | ProcessLvl1 | preparation for reuse | 1 | Distribution | BATT_LIBDismantled | n/a | n/a | BATT_EVInspectedRecyclingSIB | n/a | n/a | BATT_ProductLvl1 | battNaRechargeable | 97.42% | singleValue |  |  | CIR | n/a | other | 2021 | n/a | n/a | n/a | ±15% | n/a | 4 | n/a | n/a | n/a | 1 | n/a | 2.5 | 2.5 | Various references and assumptions | n/a | n/a | n/a | FM | TUB | 2025-01-09
2619 | BATT | 1 | EV battery inspection | ProcessLvl1 | preparation for reuse | 1 | Distribution | BATT_LIBDismantled | n/a | n/a | BATT_EVInspectedReuse | n/a | n/a | BATT_ProductLvl1 | battNaRechargeable | 3.87% | singleValue |  |  | CIR | n/a | other | 2022 | n/a | n/a | n/a | ±15% | n/a | 4 | n/a | n/a | n/a | 1 | n/a | 2.5 | 2.5 | Various references and assumptions | n/a | n/a | n/a | FM | TUB | 2025-01-09
2620 | BATT | 1 | EV battery inspection | ProcessLvl1 | preparation for reuse | 1 | Distribution | BATT_LIBDismantled | n/a | n/a | BATT_EVInspectedRecyclingSIB | n/a | n/a | BATT_ProductLvl1 | battNaRechargeable | 96.13% | singleValue |  |  | CIR | n/a | other | 2022 | n/a | n/a | n/a | ±15% | n/a | 4 | n/a | n/a | n/a | 1 | n/a | 2.5 | 2.5 | Various references and assumptions | n/a | n/a | n/a | FM | TUB | 2025-01-09
2621 | BATT | 1 | EV battery inspection | ProcessLvl1 | preparation for reuse | 1 | Distribution | BATT_LIBDismantled | n/a | n/a | BATT_EVInspectedReuse | n/a | n/a | BATT_ProductLvl1 | battNaRechargeable | 5.16% | singleValue |  |  | CIR | n/a | other | 2023 | n/a | n/a | n/a | ±15% | n/a | 4 | n/a | n/a | n/a | 1 | n/a | 2.5 | 2.5 | Various references and assumptions | n/a | n/a | n/a | FM | TUB | 2025-01-09
2622 | BATT | 1 | EV battery inspection | ProcessLvl1 | preparation for reuse | 1 | Distribution | BATT_LIBDismantled | n/a | n/a | BATT_EVInspectedRecyclingSIB | n/a | n/a | BATT_ProductLvl1 | battNaRechargeable | 94.84% | singleValue |  |  | CIR | n/a | other | 2023 | n/a | n/a | n/a | ±15% | n/a | 4 | n/a | n/a | n/a | 1 | n/a | 2.5 | 2.5 | Various references and assumptions | n/a | n/a | n/a | FM | TUB | 2025-01-09
2623 | BATT | 1 | EV battery inspection | ProcessLvl1 | preparation for reuse | 1 | Distribution | BATT_LIBDismantled | n/a | n/a | BATT_EVInspectedReuse | n/a | n/a | BATT_ProductLvl1 | battNaRechargeable | 6.45% | singleValue |  |  | CIR | n/a | other | 2024 | n/a | n/a | n/a | ±15% | n/a | 4 | n/a | n/a | n/a | 1 | n/a | 2.5 | 2.5 | Various references and assumptions | n/a | n/a | n/a | FM | TUB | 2025-01-09
2624 | BATT | 1 | EV battery inspection | ProcessLvl1 | preparation for reuse | 1 | Distribution | BATT_LIBDismantled | n/a | n/a | BATT_EVInspectedRecyclingSIB | n/a | n/a | BATT_ProductLvl1 | battNaRechargeable | 93.55% | singleValue |  |  | CIR | n/a | other | 2024 | n/a | n/a | n/a | ±15% | n/a | 4 | n/a | n/a | n/a | 1 | n/a | 2.5 | 2.5 | Various references and assumptions | n/a | n/a | n/a | FM | TUB | 2025-01-09
2625 | BATT | 1 | EV battery inspection | ProcessLvl1 | preparation for reuse | 1 | Distribution | BATT_LIBDismantled | n/a | n/a | BATT_EVInspectedReuse | n/a | n/a | BATT_ProductLvl1 | battNaRechargeable | 7.74% | singleValue |  |  | CIR | n/a | other | 2025 | n/a | n/a | n/a | ±15% | n/a | 4 | n/a | n/a | n/a | 1 | n/a | 2.5 | 2.5 | Various references and assumptions | n/a | n/a | n/a | FM | TUB | 2025-01-09
2626 | BATT | 1 | EV battery inspection | ProcessLvl1 | preparation for reuse | 1 | Distribution | BATT_LIBDismantled | n/a | n/a | BATT_EVInspectedRecyclingSIB | n/a | n/a | BATT_ProductLvl1 | battNaRechargeable | 92.26% | singleValue |  |  | CIR | n/a | other | 2025 | n/a | n/a | n/a | ±15% | n/a | 4 | n/a | n/a | n/a | 1 | n/a | 2.5 | 2.5 | Various references and assumptions | n/a | n/a | n/a | FM | TUB | 2025-01-09
2627 | BATT | 1 | EV battery inspection | ProcessLvl1 | preparation for reuse | 1 | Distribution | BATT_LIBDismantled | n/a | n/a | BATT_EVInspectedReuse | n/a | n/a | BATT_ProductLvl1 | battNaRechargeable | 9.03% | singleValue |  |  | CIR | n/a | other | 2026 | n/a | n/a | n/a | ±15% | n/a | 4 | n/a | n/a | n/a | 2 | n/a | 3 | 3 | Various references and assumptions | n/a | n/a | n/a | FM | TUB | 2025-01-09
2628 | BATT | 1 | EV battery inspection | ProcessLvl1 | preparation for reuse | 1 | Distribution | BATT_LIBDismantled | n/a | n/a | BATT_EVInspectedRecyclingSIB | n/a | n/a | BATT_ProductLvl1 | battNaRechargeable | 90.97% | singleValue |  |  | CIR | n/a | other | 2026 | n/a | n/a | n/a | ±15% | n/a | 4 | n/a | n/a | n/a | 2 | n/a | 3 | 3 | Various references and assumptions | n/a | n/a | n/a | FM | TUB | 2025-01-09
2629 | BATT | 1 | EV battery inspection | ProcessLvl1 | preparation for reuse | 1 | Distribution | BATT_LIBDismantled | n/a | n/a | BATT_EVInspectedReuse | n/a | n/a | BATT_ProductLvl1 | battNaRechargeable | 10.32% | singleValue |  |  | CIR | n/a | other | 2027 | n/a | n/a | n/a | ±15% | n/a | 4 | n/a | n/a | n/a | 2 | n/a | 3 | 3 | Various references and assumptions | n/a | n/a | n/a | FM | TUB | 2025-01-09
2630 | BATT | 1 | EV battery inspection | ProcessLvl1 | preparation for reuse | 1 | Distribution | BATT_LIBDismantled | n/a | n/a | BATT_EVInspectedRecyclingSIB | n/a | n/a | BATT_ProductLvl1 | battNaRechargeable | 89.68% | singleValue |  |  | CIR | n/a | other | 2027 | n/a | n/a | n/a | ±15% | n/a | 4 | n/a | n/a | n/a | 2 | n/a | 3 | 3 | Various references and assumptions | n/a | n/a | n/a | FM | TUB | 2025-01-09
2631 | BATT | 1 | EV battery inspection | ProcessLvl1 | preparation for reuse | 1 | Distribution | BATT_LIBDismantled | n/a | n/a | BATT_EVInspectedReuse | n/a | n/a | BATT_ProductLvl1 | battNaRechargeable | 11.61% | singleValue |  |  | CIR | n/a | other | 2028 | n/a | n/a | n/a | ±15% | n/a | 4 | n/a | n/a | n/a | 2 | n/a | 3 | 3 | Various references and assumptions | n/a | n/a | n/a | FM | TUB | 2025-01-09
2632 | BATT | 1 | EV battery inspection | ProcessLvl1 | preparation for reuse | 1 | Distribution | BATT_LIBDismantled | n/a | n/a | BATT_EVInspectedRecyclingSIB | n/a | n/a | BATT_ProductLvl1 | battNaRechargeable | 88.39% | singleValue |  |  | CIR | n/a | other | 2028 | n/a | n/a | n/a | ±15% | n/a | 4 | n/a | n/a | n/a | 2 | n/a | 3 | 3 | Various references and assumptions | n/a | n/a | n/a | FM | TUB | 2025-01-09
2633 | BATT | 1 | EV battery inspection | ProcessLvl1 | preparation for reuse | 1 | Distribution | BATT_LIBDismantled | n/a | n/a | BATT_EVInspectedReuse | n/a | n/a | BATT_ProductLvl1 | battNaRechargeable | 12.9% | singleValue |  |  | CIR | n/a | other | 2029 | n/a | n/a | n/a | ±15% | n/a | 4 | n/a | n/a | n/a | 2 | n/a | 3 | 3 | Various references and assumptions | n/a | n/a | n/a | FM | TUB | 2025-01-09
2634 | BATT | 1 | EV battery inspection | ProcessLvl1 | preparation for reuse | 1 | Distribution | BATT_LIBDismantled | n/a | n/a | BATT_EVInspectedRecyclingSIB | n/a | n/a | BATT_ProductLvl1 | battNaRechargeable | 87.1% | singleValue |  |  | CIR | n/a | other | 2029 | n/a | n/a | n/a | ±15% | n/a | 4 | n/a | n/a | n/a | 2 | n/a | 3 | 3 | Various references and assumptions | n/a | n/a | n/a | FM | TUB | 2025-01-09
2635 | BATT | 1 | EV battery inspection | ProcessLvl1 | preparation for reuse | 1 | Distribution | BATT_LIBDismantled | n/a | n/a | BATT_EVInspectedReuse | n/a | n/a | BATT_ProductLvl1 | battNaRechargeable | 14.19% | singleValue |  |  | CIR | n/a | other | 2030 | n/a | n/a | n/a | ±15% | n/a | 4 | n/a | n/a | n/a | 2 | n/a | 3 | 3 | Various references and assumptions | n/a | n/a | n/a | FM | TUB | 2025-01-09
2636 | BATT | 1 | EV battery inspection | ProcessLvl1 | preparation for reuse | 1 | Distribution | BATT_LIBDismantled | n/a | n/a | BATT_EVInspectedRecyclingSIB | n/a | n/a | BATT_ProductLvl1 | battNaRechargeable | 85.81% | singleValue |  |  | CIR | n/a | other | 2030 | n/a | n/a | n/a | ±15% | n/a | 4 | n/a | n/a | n/a | 2 | n/a | 3 | 3 | Various references and assumptions | n/a | n/a | n/a | FM | TUB | 2025-01-09
2637 | BATT | 1 | EV battery inspection | ProcessLvl1 | preparation for reuse | 1 | Distribution | BATT_LIBDismantled | n/a | n/a | BATT_EVInspectedReuse | n/a | n/a | BATT_ProductLvl1 | battNaRechargeable | 15.48% | singleValue |  |  | CIR | n/a | other | 2031 | n/a | n/a | n/a | ±20% | n/a | 4 | n/a | n/a | n/a | 3 | n/a | 3.5 | 3.5 | Various references and assumptions | n/a | n/a | n/a | FM | TUB | 2025-01-09
2638 | BATT | 1 | EV battery inspection | ProcessLvl1 | preparation for reuse | 1 | Distribution | BATT_LIBDismantled | n/a | n/a | BATT_EVInspectedRecyclingSIB | n/a | n/a | BATT_ProductLvl1 | battNaRechargeable | 84.52% | singleValue |  |  | CIR | n/a | other | 2031 | n/a | n/a | n/a | ±20% | n/a | 4 | n/a | n/a | n/a | 3 | n/a | 3.5 | 3.5 | Various references and assumptions | n/a | n/a | n/a | FM | TUB | 2025-01-09
2639 | BATT | 1 | EV battery inspection | ProcessLvl1 | preparation for reuse | 1 | Distribution | BATT_LIBDismantled | n/a | n/a | BATT_EVInspectedReuse | n/a | n/a | BATT_ProductLvl1 | battNaRechargeable | 16.77% | singleValue |  |  | CIR | n/a | other | 2032 | n/a | n/a | n/a | ±20% | n/a | 4 | n/a | n/a | n/a | 3 | n/a | 3.5 | 3.5 | Various references and assumptions | n/a | n/a | n/a | FM | TUB | 2025-01-09
2640 | BATT | 1 | EV battery inspection | ProcessLvl1 | preparation for reuse | 1 | Distribution | BATT_LIBDismantled | n/a | n/a | BATT_EVInspectedRecyclingSIB | n/a | n/a | BATT_ProductLvl1 | battNaRechargeable | 83.23% | singleValue |  |  | CIR | n/a | other | 2032 | n/a | n/a | n/a | ±20% | n/a | 4 | n/a | n/a | n/a | 3 | n/a | 3.5 | 3.5 | Various references and assumptions | n/a | n/a | n/a | FM | TUB | 2025-01-09
2641 | BATT | 1 | EV battery inspection | ProcessLvl1 | preparation for reuse | 1 | Distribution | BATT_LIBDismantled | n/a | n/a | BATT_EVInspectedReuse | n/a | n/a | BATT_ProductLvl1 | battNaRechargeable | 18.06% | singleValue |  |  | CIR | n/a | other | 2033 | n/a | n/a | n/a | ±20% | n/a | 4 | n/a | n/a | n/a | 3 | n/a | 3.5 | 3.5 | Various references and assumptions | n/a | n/a | n/a | FM | TUB | 2025-01-09
2642 | BATT | 1 | EV battery inspection | ProcessLvl1 | preparation for reuse | 1 | Distribution | BATT_LIBDismantled | n/a | n/a | BATT_EVInspectedRecyclingSIB | n/a | n/a | BATT_ProductLvl1 | battNaRechargeable | 81.94% | singleValue |  |  | CIR | n/a | other | 2033 | n/a | n/a | n/a | ±20% | n/a | 4 | n/a | n/a | n/a | 3 | n/a | 3.5 | 3.5 | Various references and assumptions | n/a | n/a | n/a | FM | TUB | 2025-01-09
2643 | BATT | 1 | EV battery inspection | ProcessLvl1 | preparation for reuse | 1 | Distribution | BATT_LIBDismantled | n/a | n/a | BATT_EVInspectedReuse | n/a | n/a | BATT_ProductLvl1 | battNaRechargeable | 19.35% | singleValue |  |  | CIR | n/a | other | 2034 | n/a | n/a | n/a | ±20% | n/a | 4 | n/a | n/a | n/a | 3 | n/a | 3.5 | 3.5 | Various references and assumptions | n/a | n/a | n/a | FM | TUB | 2025-01-09
2644 | BATT | 1 | EV battery inspection | ProcessLvl1 | preparation for reuse | 1 | Distribution | BATT_LIBDismantled | n/a | n/a | BATT_EVInspectedRecyclingSIB | n/a | n/a | BATT_ProductLvl1 | battNaRechargeable | 80.65% | singleValue |  |  | CIR | n/a | other | 2034 | n/a | n/a | n/a | ±20% | n/a | 4 | n/a | n/a | n/a | 3 | n/a | 3.5 | 3.5 | Various references and assumptions | n/a | n/a | n/a | FM | TUB | 2025-01-09
2645 | BATT | 1 | EV battery inspection | ProcessLvl1 | preparation for reuse | 1 | Distribution | BATT_LIBDismantled | n/a | n/a | BATT_EVInspectedReuse | n/a | n/a | BATT_ProductLvl1 | battNaRechargeable | 20.65% | singleValue |  |  | CIR | n/a | other | 2035 | n/a | n/a | n/a | ±20% | n/a | 4 | n/a | n/a | n/a | 3 | n/a | 3.5 | 3.5 | Various references and assumptions | n/a | n/a | n/a | FM | TUB | 2025-01-09
2646 | BATT | 1 | EV battery inspection | ProcessLvl1 | preparation for reuse | 1 | Distribution | BATT_LIBDismantled | n/a | n/a | BATT_EVInspectedRecyclingSIB | n/a | n/a | BATT_ProductLvl1 | battNaRechargeable | 79.35% | singleValue |  |  | CIR | n/a | other | 2035 | n/a | n/a | n/a | ±20% | n/a | 4 | n/a | n/a | n/a | 3 | n/a | 3.5 | 3.5 | Various references and assumptions | n/a | n/a | n/a | FM | TUB | 2025-01-09
2647 | BATT | 1 | EV battery inspection | ProcessLvl1 | preparation for reuse | 1 | Distribution | BATT_LIBDismantled | n/a | n/a | BATT_EVInspectedReuse | n/a | n/a | BATT_ProductLvl1 | battNaRechargeable | 21.94% | singleValue |  |  | CIR | n/a | other | 2036 | n/a | n/a | n/a | ±20% | n/a | 4 | n/a | n/a | n/a | 3 | n/a | 3.5 | 3.5 | Various references and assumptions | n/a | n/a | n/a | FM | TUB | 2025-01-09
2648 | BATT | 1 | EV battery inspection | ProcessLvl1 | preparation for reuse | 1 | Distribution | BATT_LIBDismantled | n/a | n/a | BATT_EVInspectedRecyclingSIB | n/a | n/a | BATT_ProductLvl1 | battNaRechargeable | 78.06% | singleValue |  |  | CIR | n/a | other | 2036 | n/a | n/a | n/a | ±20% | n/a | 4 | n/a | n/a | n/a | 3 | n/a | 3.5 | 3.5 | Various references and assumptions | n/a | n/a | n/a | FM | TUB | 2025-01-09
2649 | BATT | 1 | EV battery inspection | ProcessLvl1 | preparation for reuse | 1 | Distribution | BATT_LIBDismantled | n/a | n/a | BATT_EVInspectedReuse | n/a | n/a | BATT_ProductLvl1 | battNaRechargeable | 23.23% | singleValue |  |  | CIR | n/a | other | 2037 | n/a | n/a | n/a | ±20% | n/a | 4 | n/a | n/a | n/a | 3 | n/a | 3.5 | 3.5 | Various references and assumptions | n/a | n/a | n/a | FM | TUB | 2025-01-09
2650 | BATT | 1 | EV battery inspection | ProcessLvl1 | preparation for reuse | 1 | Distribution | BATT_LIBDismantled | n/a | n/a | BATT_EVInspectedRecyclingSIB | n/a | n/a | BATT_ProductLvl1 | battNaRechargeable | 76.77% | singleValue |  |  | CIR | n/a | other | 2037 | n/a | n/a | n/a | ±20% | n/a | 4 | n/a | n/a | n/a | 3 | n/a | 3.5 | 3.5 | Various references and assumptions | n/a | n/a | n/a | FM | TUB | 2025-01-09
2651 | BATT | 1 | EV battery inspection | ProcessLvl1 | preparation for reuse | 1 | Distribution | BATT_LIBDismantled | n/a | n/a | BATT_EVInspectedReuse | n/a | n/a | BATT_ProductLvl1 | battNaRechargeable | 24.52% | singleValue |  |  | CIR | n/a | other | 2038 | n/a | n/a | n/a | ±20% | n/a | 4 | n/a | n/a | n/a | 3 | n/a | 3.5 | 3.5 | Various references and assumptions | n/a | n/a | n/a | FM | TUB | 2025-01-09
2652 | BATT | 1 | EV battery inspection | ProcessLvl1 | preparation for reuse | 1 | Distribution | BATT_LIBDismantled | n/a | n/a | BATT_EVInspectedRecyclingSIB | n/a | n/a | BATT_ProductLvl1 | battNaRechargeable | 75.48% | singleValue |  |  | CIR | n/a | other | 2038 | n/a | n/a | n/a | ±20% | n/a | 4 | n/a | n/a | n/a | 3 | n/a | 3.5 | 3.5 | Various references and assumptions | n/a | n/a | n/a | FM | TUB | 2025-01-09
2653 | BATT | 1 | EV battery inspection | ProcessLvl1 | preparation for reuse | 1 | Distribution | BATT_LIBDismantled | n/a | n/a | BATT_EVInspectedReuse | n/a | n/a | BATT_ProductLvl1 | battNaRechargeable | 25.52% | singleValue |  |  | CIR | n/a | other | 2039 | n/a | n/a | n/a | ±20% | n/a | 4 | n/a | n/a | n/a | 3 | n/a | 3.5 | 3.5 | Various references and assumptions | n/a | n/a | n/a | FM | TUB | 2025-01-09
2654 | BATT | 1 | EV battery inspection | ProcessLvl1 | preparation for reuse | 1 | Distribution | BATT_LIBDismantled | n/a | n/a | BATT_EVInspectedRecyclingSIB | n/a | n/a | BATT_ProductLvl1 | battNaRechargeable | 74.48% | singleValue |  |  | CIR | n/a | other | 2039 | n/a | n/a | n/a | ±20% | n/a | 4 | n/a | n/a | n/a | 3 | n/a | 3.5 | 3.5 | Various references and assumptions | n/a | n/a | n/a | FM | TUB | 2025-01-09
2655 | BATT | 1 | EV battery inspection | ProcessLvl1 | preparation for reuse | 1 | Distribution | BATT_LIBDismantled | n/a | n/a | BATT_EVInspectedReuse | n/a | n/a | BATT_ProductLvl1 | battNaRechargeable | 27.1% | singleValue |  |  | CIR | n/a | other | 2040 | n/a | n/a | n/a | ±20% | n/a | 4 | n/a | n/a | n/a | 3 | n/a | 3.5 | 3.5 | Various references and assumptions | n/a | n/a | n/a | FM | TUB | 2025-01-09
2656 | BATT | 1 | EV battery inspection | ProcessLvl1 | preparation for reuse | 1 | Distribution | BATT_LIBDismantled | n/a | n/a | BATT_EVInspectedRecyclingSIB | n/a | n/a | BATT_ProductLvl1 | battNaRechargeable | 72.9% | singleValue |  |  | CIR | n/a | other | 2040 | n/a | n/a | n/a | ±20% | n/a | 4 | n/a | n/a | n/a | 3 | n/a | 3.5 | 3.5 | Various references and assumptions | n/a | n/a | n/a | FM | TUB | 2025-01-09
2657 | BATT | 1 | EV battery inspection | ProcessLvl1 | preparation for reuse | 1 | Distribution | BATT_LIBDismantled | n/a | n/a | BATT_EVInspectedReuse | n/a | n/a | BATT_ProductLvl1 | battNaRechargeable | 28.39% | singleValue |  |  | CIR | n/a | other | 2041 | n/a | n/a | n/a | ±20% | n/a | 4 | n/a | n/a | n/a | 4 | n/a | 4 | 4 | Various references and assumptions | n/a | n/a | n/a | FM | TUB | 2025-01-09
2658 | BATT | 1 | EV battery inspection | ProcessLvl1 | preparation for reuse | 1 | Distribution | BATT_LIBDismantled | n/a | n/a | BATT_EVInspectedRecyclingSIB | n/a | n/a | BATT_ProductLvl1 | battNaRechargeable | 71.61% | singleValue |  |  | CIR | n/a | other | 2041 | n/a | n/a | n/a | ±20% | n/a | 4 | n/a | n/a | n/a | 4 | n/a | 4 | 4 | Various references and assumptions | n/a | n/a | n/a | FM | TUB | 2025-01-09
2659 | BATT | 1 | EV battery inspection | ProcessLvl1 | preparation for reuse | 1 | Distribution | BATT_LIBDismantled | n/a | n/a | BATT_EVInspectedReuse | n/a | n/a | BATT_ProductLvl1 | battNaRechargeable | 29.68% | singleValue |  |  | CIR | n/a | other | 2042 | n/a | n/a | n/a | ±20% | n/a | 4 | n/a | n/a | n/a | 4 | n/a | 4 | 4 | Various references and assumptions | n/a | n/a | n/a | FM | TUB | 2025-01-09
2660 | BATT | 1 | EV battery inspection | ProcessLvl1 | preparation for reuse | 1 | Distribution | BATT_LIBDismantled | n/a | n/a | BATT_EVInspectedRecyclingSIB | n/a | n/a | BATT_ProductLvl1 | battNaRechargeable | 70.32% | singleValue |  |  | CIR | n/a | other | 2042 | n/a | n/a | n/a | ±20% | n/a | 4 | n/a | n/a | n/a | 4 | n/a | 4 | 4 | Various references and assumptions | n/a | n/a | n/a | FM | TUB | 2025-01-09
2661 | BATT | 1 | EV battery inspection | ProcessLvl1 | preparation for reuse | 1 | Distribution | BATT_LIBDismantled | n/a | n/a | BATT_EVInspectedReuse | n/a | n/a | BATT_ProductLvl1 | battNaRechargeable | 30.97% | singleValue |  |  | CIR | n/a | other | 2043 | n/a | n/a | n/a | ±20% | n/a | 4 | n/a | n/a | n/a | 4 | n/a | 4 | 4 | Various references and assumptions | n/a | n/a | n/a | FM | TUB | 2025-01-09
2662 | BATT | 1 | EV battery inspection | ProcessLvl1 | preparation for reuse | 1 | Distribution | BATT_LIBDismantled | n/a | n/a | BATT_EVInspectedRecyclingSIB | n/a | n/a | BATT_ProductLvl1 | battNaRechargeable | 69.03% | singleValue |  |  | CIR | n/a | other | 2043 | n/a | n/a | n/a | ±20% | n/a | 4 | n/a | n/a | n/a | 4 | n/a | 4 | 4 | Various references and assumptions | n/a | n/a | n/a | FM | TUB | 2025-01-09
2663 | BATT | 1 | EV battery inspection | ProcessLvl1 | preparation for reuse | 1 | Distribution | BATT_LIBDismantled | n/a | n/a | BATT_EVInspectedReuse | n/a | n/a | BATT_ProductLvl1 | battNaRechargeable | 32.26% | singleValue |  |  | CIR | n/a | other | 2044 | n/a | n/a | n/a | ±20% | n/a | 4 | n/a | n/a | n/a | 4 | n/a | 4 | 4 | Various references and assumptions | n/a | n/a | n/a | FM | TUB | 2025-01-09
2664 | BATT | 1 | EV battery inspection | ProcessLvl1 | preparation for reuse | 1 | Distribution | BATT_LIBDismantled | n/a | n/a | BATT_EVInspectedRecyclingSIB | n/a | n/a | BATT_ProductLvl1 | battNaRechargeable | 67.74% | singleValue |  |  | CIR | n/a | other | 2044 | n/a | n/a | n/a | ±20% | n/a | 4 | n/a | n/a | n/a | 4 | n/a | 4 | 4 | Various references and assumptions | n/a | n/a | n/a | FM | TUB | 2025-01-09
2665 | BATT | 1 | EV battery inspection | ProcessLvl1 | preparation for reuse | 1 | Distribution | BATT_LIBDismantled | n/a | n/a | BATT_EVInspectedReuse | n/a | n/a | BATT_ProductLvl1 | battNaRechargeable | 33.55% | singleValue |  |  | CIR | n/a | other | 2045 | n/a | n/a | n/a | ±20% | n/a | 4 | n/a | n/a | n/a | 4 | n/a | 4 | 4 | Various references and assumptions | n/a | n/a | n/a | FM | TUB | 2025-01-09
2666 | BATT | 1 | EV battery inspection | ProcessLvl1 | preparation for reuse | 1 | Distribution | BATT_LIBDismantled | n/a | n/a | BATT_EVInspectedRecyclingSIB | n/a | n/a | BATT_ProductLvl1 | battNaRechargeable | 66.45% | singleValue |  |  | CIR | n/a | other | 2045 | n/a | n/a | n/a | ±20% | n/a | 4 | n/a | n/a | n/a | 4 | n/a | 4 | 4 | Various references and assumptions | n/a | n/a | n/a | FM | TUB | 2025-01-09
2667 | BATT | 1 | EV battery inspection | ProcessLvl1 | preparation for reuse | 1 | Distribution | BATT_LIBDismantled | n/a | n/a | BATT_EVInspectedReuse | n/a | n/a | BATT_ProductLvl1 | battNaRechargeable | 34.84% | singleValue |  |  | CIR | n/a | other | 2046 | n/a | n/a | n/a | ±20% | n/a | 4 | n/a | n/a | n/a | 4 | n/a | 4 | 4 | Various references and assumptions | n/a | n/a | n/a | FM | TUB | 2025-01-09
2668 | BATT | 1 | EV battery inspection | ProcessLvl1 | preparation for reuse | 1 | Distribution | BATT_LIBDismantled | n/a | n/a | BATT_EVInspectedRecyclingSIB | n/a | n/a | BATT_ProductLvl1 | battNaRechargeable | 65.16% | singleValue |  |  | CIR | n/a | other | 2046 | n/a | n/a | n/a | ±20% | n/a | 4 | n/a | n/a | n/a | 4 | n/a | 4 | 4 | Various references and assumptions | n/a | n/a | n/a | FM | TUB | 2025-01-09
2669 | BATT | 1 | EV battery inspection | ProcessLvl1 | preparation for reuse | 1 | Distribution | BATT_LIBDismantled | n/a | n/a | BATT_EVInspectedReuse | n/a | n/a | BATT_ProductLvl1 | battNaRechargeable | 36.13% | singleValue |  |  | CIR | n/a | other | 2047 | n/a | n/a | n/a | ±20% | n/a | 4 | n/a | n/a | n/a | 4 | n/a | 4 | 4 | Various references and assumptions | n/a | n/a | n/a | FM | TUB | 2025-01-09
2670 | BATT | 1 | EV battery inspection | ProcessLvl1 | preparation for reuse | 1 | Distribution | BATT_LIBDismantled | n/a | n/a | BATT_EVInspectedRecyclingSIB | n/a | n/a | BATT_ProductLvl1 | battNaRechargeable | 63.87% | singleValue |  |  | CIR | n/a | other | 2047 | n/a | n/a | n/a | ±20% | n/a | 4 | n/a | n/a | n/a | 4 | n/a | 4 | 4 | Various references and assumptions | n/a | n/a | n/a | FM | TUB | 2025-01-09
2671 | BATT | 1 | EV battery inspection | ProcessLvl1 | preparation for reuse | 1 | Distribution | BATT_LIBDismantled | n/a | n/a | BATT_EVInspectedReuse | n/a | n/a | BATT_ProductLvl1 | battNaRechargeable | 37.42% | singleValue |  |  | CIR | n/a | other | 2048 | n/a | n/a | n/a | ±20% | n/a | 4 | n/a | n/a | n/a | 4 | n/a | 4 | 4 | Various references and assumptions | n/a | n/a | n/a | FM | TUB | 2025-01-09
2672 | BATT | 1 | EV battery inspection | ProcessLvl1 | preparation for reuse | 1 | Distribution | BATT_LIBDismantled | n/a | n/a | BATT_EVInspectedRecyclingSIB | n/a | n/a | BATT_ProductLvl1 | battNaRechargeable | 62.58% | singleValue |  |  | CIR | n/a | other | 2048 | n/a | n/a | n/a | ±20% | n/a | 4 | n/a | n/a | n/a | 4 | n/a | 4 | 4 | Various references and assumptions | n/a | n/a | n/a | FM | TUB | 2025-01-09
2673 | BATT | 1 | EV battery inspection | ProcessLvl1 | preparation for reuse | 1 | Distribution | BATT_LIBDismantled | n/a | n/a | BATT_EVInspectedReuse | n/a | n/a | BATT_ProductLvl1 | battNaRechargeable | 38.71% | singleValue |  |  | CIR | n/a | other | 2049 | n/a | n/a | n/a | ±20% | n/a | 4 | n/a | n/a | n/a | 4 | n/a | 4 | 4 | Various references and assumptions | n/a | n/a | n/a | FM | TUB | 2025-01-09
2674 | BATT | 1 | EV battery inspection | ProcessLvl1 | preparation for reuse | 1 | Distribution | BATT_LIBDismantled | n/a | n/a | BATT_EVInspectedRecyclingSIB | n/a | n/a | BATT_ProductLvl1 | battNaRechargeable | 61.29% | singleValue |  |  | CIR | n/a | other | 2049 | n/a | n/a | n/a | ±20% | n/a | 4 | n/a | n/a | n/a | 4 | n/a | 4 | 4 | Various references and assumptions | n/a | n/a | n/a | FM | TUB | 2025-01-09
2675 | BATT | 1 | EV battery inspection | ProcessLvl1 | preparation for reuse | 1 | Distribution | BATT_LIBDismantled | n/a | n/a | BATT_EVInspectedReuse | n/a | n/a | BATT_ProductLvl1 | battNaRechargeable | 40% | singleValue |  |  | CIR | n/a | other | 2050 | n/a | n/a | n/a | ±20% | n/a | 4 | n/a | n/a | n/a | 4 | n/a | 4 | 4 | Various references and assumptions | n/a | n/a | n/a | FM | TUB | 2025-01-09
2676 | BATT | 1 | EV battery inspection | ProcessLvl1 | preparation for reuse | 1 | Distribution | BATT_LIBDismantled | n/a | n/a | BATT_EVInspectedRecyclingSIB | n/a | n/a | BATT_ProductLvl1 | battNaRechargeable | 60% | singleValue |  |  | CIR | n/a | other | 2050 | n/a | n/a | n/a | ±20% | n/a | 4 | n/a | n/a | n/a | 4 | n/a | 4 | 4 | Various references and assumptions | n/a | n/a | n/a | FM | TUB | 2025-01-09

## BAU_targets
Table S1: Estimated recovery targets for selected elements within the BAU scenario from 2024 to 2050
Recycling Path | Element | 2024 | 2025 | 2026 | 2027 | 2028 | 2029 | 2030 | 2031 | 2032 | 2033 | 2034 | 2035 | 2036 | 2037 | 2038 | 2039 | 2040 | 2041 | 2042 | 2043 | 2044 | 2045 | 2046 | 2047 | 2048 | 2049 | 2050 | STEP1 | STEP2
LIB1 | Cobalt (CAM) | 0.747 | 0.753625 | 0.76025 | 0.766875 | 0.7735 | 0.780125 | 0.78675 | 0.793375 | 0.8 | 0.8055556 | 0.8111111 | 0.8166667 | 0.8222222 | 0.8277778 | 0.8333333 | 0.8388889 | 0.8444444 | 0.85 | 0.8555556 | 0.8611111 | 0.8666667 | 0.8722222 | 0.8777778 | 0.8833333 | 0.8888889 | 0.8944444 | 0.9 | 0.006625 | 0.005555556
| Copper (CC) | 0.891 | 0.892125 | 0.89325 | 0.894375 | 0.8955 | 0.896625 | 0.89775 | 0.898875 | 0.9 | 0.9 | 0.9 | 0.9 | 0.9 | 0.9 | 0.9 | 0.9 | 0.9 | 0.9 | 0.9 | 0.9 | 0.9 | 0.9 | 0.9 | 0.9 | 0.9 | 0.9 | 0.9 | 0.001125 | 0
| Lithium (CAM) | 0.1 | 0.15 | 0.2 | 0.25 | 0.3 | 0.35 | 0.4 | 0.45 | 0.5 | 0.5166667 | 0.5333333 | 0.55 | 0.5666667 | 0.5833333 | 0.6 | 0.6166667 | 0.6333333 | 0.65 | 0.6666667 | 0.6833333 | 0.7 | 0.7166667 | 0.7333333 | 0.75 | 0.7666667 | 0.7833333 | 0.8 | 0.05 | 0.01666667
| Nickel (CAM) | 0.903 | 0.903 | 0.903 | 0.903 | 0.903 | 0.903 | 0.903 | 0.903 | 0.903 | 0.903 | 0.903 | 0.903 | 0.903 | 0.903 | 0.903 | 0.903 | 0.903 | 0.903 | 0.903 | 0.903 | 0.903 | 0.903 | 0.903 | 0.903 | 0.903 | 0.903 | 0.903 | 0 | 0
| Iron (CAM) | 0 | 0 | 0 | 0 | 0 | 0 | 0 | 0 | 0 | 0 | 0 | 0 | 0 | 0 | 0 | 0 | 0 | 0 | 0 | 0 | 0 | 0 | 0 | 0 | 0 | 0 | 0 | 0 | 0
| Manganese (CAM) | 0 | 0 | 0 | 0 | 0 | 0 | 0 | 0 | 0 | 0 | 0 | 0 | 0 | 0 | 0 | 0 | 0 | 0 | 0 | 0 | 0 | 0 | 0 | 0 | 0 | 0 | 0 | 0 | 0
| Phosphorous (CAM) | 0 | 0 | 0 | 0 | 0 | 0 | 0 | 0 | 0 | 0 | 0 | 0 | 0 | 0 | 0 | 0 | 0 | 0 | 0 | 0 | 0 | 0 | 0 | 0 | 0 | 0 | 0 | 0 | 0
| Aluminium (CAM) | 0 | 0 | 0 | 0 | 0 | 0 | 0 | 0 | 0 | 0 | 0 | 0 | 0 | 0 | 0 | 0 | 0 | 0 | 0 | 0 | 0 | 0 | 0 | 0 | 0 | 0 | 0 | 0 | 0
| Aluminium (CC) | 0 | 0 | 0 | 0 | 0 | 0 | 0 | 0 | 0 | 0 | 0 | 0 | 0 | 0 | 0 | 0 | 0 | 0 | 0 | 0 | 0 | 0 | 0 | 0 | 0 | 0 | 0 | 0 | 0
| AlAndAlAlloys (casing) | 0 | 0 | 0 | 0 | 0 | 0 | 0 | 0 | 0 | 0 | 0 | 0 | 0 | 0 | 0 | 0 | 0 | 0 | 0 | 0 | 0 | 0 | 0 | 0 | 0 | 0 | 0 | 0 | 0
| FerrousMetals (casing) | 0 | 0 | 0 | 0 | 0 | 0 | 0 | 0 | 0 | 0 | 0 | 0 | 0 | 0 | 0 | 0 | 0 | 0 | 0 | 0 | 0 | 0 | 0 | 0 | 0 | 0 | 0 | 0 | 0
| Iron (casing) | 0 | 0 | 0 | 0 | 0 | 0 | 0 | 0 | 0 | 0 | 0 | 0 | 0 | 0 | 0 | 0 | 0 | 0 | 0 | 0 | 0 | 0 | 0 | 0 | 0 | 0 | 0 | 0 | 0
| Graphite (AAM) | 0 | 0 | 0 | 0 | 0 | 0 | 0 | 0 | 0 | 0 | 0 | 0 | 0 | 0 | 0 | 0 | 0 | 0 | 0 | 0 | 0 | 0 | 0 | 0 | 0 | 0 | 0 | 0 | 0
LIB2 | Cobalt (CAM) | 0.678 | 0.69325 | 0.7085 | 0.72375 | 0.739 | 0.75425 | 0.7695 | 0.78475 | 0.8 | 0.8055556 | 0.8111111 | 0.8166667 | 0.8222222 | 0.8277778 | 0.8333333 | 0.8388889 | 0.8444444 | 0.85 | 0.8555556 | 0.8611111 | 0.8666667 | 0.8722222 | 0.8777778 | 0.8833333 | 0.8888889 | 0.8944444 | 0.9 | 0.01525 | 0.005555556
| Copper (CC) | 0.896 | 0.8965 | 0.897 | 0.8975 | 0.898 | 0.8985 | 0.899 | 0.8995 | 0.9 | 0.9 | 0.9 | 0.9 | 0.9 | 0.9 | 0.9 | 0.9 | 0.9 | 0.9 | 0.9 | 0.9 | 0.9 | 0.9 | 0.9 | 0.9 | 0.9 | 0.9 | 0.9 | 0.0005 | 0
| Lithium (CAM) | 0.784 | 0.784 | 0.784 | 0.784 | 0.784 | 0.784 | 0.784 | 0.784 | 0.784 | 0.7848889 | 0.7857778 | 0.7866667 | 0.7875556 | 0.7884444 | 0.7893333 | 0.7902222 | 0.7911111 | 0.792 | 0.7928889 | 0.7937778 | 0.7946667 | 0.7955556 | 0.7964444 | 0.7973333 | 0.7982222 | 0.7991111 | 0.8 | 0 | 0.0008888889
| Nickel (CAM) | 0.869 | 0.872875 | 0.87675 | 0.880625 | 0.8845 | 0.888375 | 0.89225 | 0.896125 | 0.9 | 0.9 | 0.9 | 0.9 | 0.9 | 0.9 | 0.9 | 0.9 | 0.9 | 0.9 | 0.9 | 0.9 | 0.9 | 0.9 | 0.9 | 0.9 | 0.9 | 0.9 | 0.9 | 0.003875 | 0
| Iron (CAM) | 0 | 0 | 0 | 0 | 0 | 0 | 0 | 0 | 0 | 0 | 0 | 0 | 0 | 0 | 0 | 0 | 0 | 0 | 0 | 0 | 0 | 0 | 0 | 0 | 0 | 0 | 0 | 0 | 0
| Manganese (CAM) | 0 | 0 | 0 | 0 | 0 | 0 | 0 | 0 | 0 | 0 | 0 | 0 | 0 | 0 | 0 | 0 | 0 | 0 | 0 | 0 | 0 | 0 | 0 | 0 | 0 | 0 | 0 | 0 | 0
| Phosphorous (CAM) | 0 | 0 | 0 | 0 | 0 | 0 | 0 | 0 | 0 | 0 | 0 | 0 | 0 | 0 | 0 | 0 | 0 | 0 | 0 | 0 | 0 | 0 | 0 | 0 | 0 | 0 | 0 | 0 | 0
| Aluminium (CAM) | 0 | 0 | 0 | 0 | 0 | 0 | 0 | 0 | 0 | 0 | 0 | 0 | 0 | 0 | 0 | 0 | 0 | 0 | 0 | 0 | 0 | 0 | 0 | 0 | 0 | 0 | 0 | 0 | 0
| Aluminium (CC) | 0.837 | 0.837 | 0.837 | 0.837 | 0.837 | 0.837 | 0.837 | 0.837 | 0.837 | 0.837 | 0.837 | 0.837 | 0.837 | 0.837 | 0.837 | 0.837 | 0.837 | 0.837 | 0.837 | 0.837 | 0.837 | 0.837 | 0.837 | 0.837 | 0.837 | 0.837 | 0.837 | 0 | 0
| AlAndAlAlloys (casing) | 0.938 | 0.938 | 0.938 | 0.938 | 0.938 | 0.938 | 0.938 | 0.938 | 0.938 | 0.938 | 0.938 | 0.938 | 0.938 | 0.938 | 0.938 | 0.938 | 0.938 | 0.938 | 0.938 | 0.938 | 0.938 | 0.938 | 0.938 | 0.938 | 0.938 | 0.938 | 0.938 | 0 | 0
| FerrousMetals (casing) | 0.938 | 0.938 | 0.938 | 0.938 | 0.938 | 0.938 | 0.938 | 0.938 | 0.938 | 0.938 | 0.938 | 0.938 | 0.938 | 0.938 | 0.938 | 0.938 | 0.938 | 0.938 | 0.938 | 0.938 | 0.938 | 0.938 | 0.938 | 0.938 | 0.938 | 0.938 | 0.938 | 0 | 0
| Iron (casing) | 0.938 | 0.938 | 0.938 | 0.938 | 0.938 | 0.938 | 0.938 | 0.938 | 0.938 | 0.938 | 0.938 | 0.938 | 0.938 | 0.938 | 0.938 | 0.938 | 0.938 | 0.938 | 0.938 | 0.938 | 0.938 | 0.938 | 0.938 | 0.938 | 0.938 | 0.938 | 0.938 | 0 | 0
| Graphite (AAM) | 0 | 0.025 | 0.05 | 0.075 | 0.1 | 0.125 | 0.15 | 0.175 | 0.2 | 0.2138889 | 0.2277778 | 0.2416667 | 0.2555556 | 0.2694444 | 0.2833333 | 0.2972222 | 0.3111111 | 0.325 | 0.3388889 | 0.3527778 | 0.3666667 | 0.3805556 | 0.3944444 | 0.4083333 | 0.4222222 | 0.4361111 | 0.45 | 0.025 | 0.01388889
LIB3 | Cobalt (CAM) | 0.8525 | 0.8584375 | 0.864375 | 0.8703125 | 0.87625 | 0.8821875 | 0.888125 | 0.8940625 | 0.9 | 0.9027778 | 0.9055556 | 0.9083333 | 0.9111111 | 0.9138889 | 0.9166667 | 0.9194444 | 0.9222222 | 0.925 | 0.9277778 | 0.9305556 | 0.9333333 | 0.9361111 | 0.9388889 | 0.9416667 | 0.9444444 | 0.9472222 | 0.95 | 0.0059375 | 0.002777778
| Copper (CC) | 0.8964 | 0.89685 | 0.8973 | 0.89775 | 0.8982 | 0.89865 | 0.8991 | 0.89955 | 0.9 | 0.9 | 0.9 | 0.9 | 0.9 | 0.9 | 0.9 | 0.9 | 0.9 | 0.9 | 0.9 | 0.9 | 0.9 | 0.9 | 0.9 | 0.9 | 0.9 | 0.9 | 0.9 | 0.00045 | 0
| Lithium (CAM) | 0.8525 | 0.8584375 | 0.864375 | 0.8703125 | 0.87625 | 0.8821875 | 0.888125 | 0.8940625 | 0.9 | 0.9027778 | 0.9055556 | 0.9083333 | 0.9111111 | 0.9138889 | 0.9166667 | 0.9194444 | 0.9222222 | 0.925 | 0.9277778 | 0.9305556 | 0.9333333 | 0.9361111 | 0.9388889 | 0.9416667 | 0.9444444 | 0.9472222 | 0.95 | 0.0059375 | 0.002777778
| Nickel (CAM) | 0.8525 | 0.8521875 | 0.851875 | 0.8515625 | 0.85125 | 0.8509375 | 0.850625 | 0.8503125 | 0.85 | 0.8555556 | 0.8611111 | 0.8666667 | 0.8722222 | 0.8777778 | 0.8833333 | 0.8888889 | 0.8944444 | 0.9 | 0.9055556 | 0.9111111 | 0.9166667 | 0.9222222 | 0.9277778 | 0.9333333 | 0.9388889 | 0.9444444 | 0.95 | -0.0003125 | 0.005555556
| Iron (CAM) | 0.8525 | 0.8521875 | 0.851875 | 0.8515625 | 0.85125 | 0.8509375 | 0.850625 | 0.8503125 | 0.85 | 0.8555556 | 0.8611111 | 0.8666667 | 0.8722222 | 0.8777778 | 0.8833333 | 0.8888889 | 0.8944444 | 0.9 | 0.9055556 | 0.9111111 | 0.9166667 | 0.9222222 | 0.9277778 | 0.9333333 | 0.9388889 | 0.9444444 | 0.95 | -0.0003125 | 0.005555556
| Manganese (CAM) | 0.8525 | 0.8521875 | 0.851875 | 0.8515625 | 0.85125 | 0.8509375 | 0.850625 | 0.8503125 | 0.85 | 0.8555556 | 0.8611111 | 0.8666667 | 0.8722222 | 0.8777778 | 0.8833333 | 0.8888889 | 0.8944444 | 0.9 | 0.9055556 | 0.9111111 | 0.9166667 | 0.9222222 | 0.9277778 | 0.9333333 | 0.9388889 | 0.9444444 | 0.95 | -0.0003125 | 0.005555556
| Phosphorous (CAM) | 0.8525 | 0.8521875 | 0.851875 | 0.8515625 | 0.85125 | 0.8509375 | 0.850625 | 0.8503125 | 0.85 | 0.8555556 | 0.8611111 | 0.8666667 | 0.8722222 | 0.8777778 | 0.8833333 | 0.8888889 | 0.8944444 | 0.9 | 0.9055556 | 0.9111111 | 0.9166667 | 0.9222222 | 0.9277778 | 0.9333333 | 0.9388889 | 0.9444444 | 0.95 | -0.0003125 | 0.005555556
| Aluminium (CAM) | 0.8525 | 0.8584375 | 0.864375 | 0.8703125 | 0.87625 | 0.8821875 | 0.888125 | 0.8940625 | 0.9 | 0.9027778 | 0.9055556 | 0.9083333 | 0.9111111 | 0.9138889 | 0.9166667 | 0.9194444 | 0.9222222 | 0.925 | 0.9277778 | 0.9305556 | 0.9333333 | 0.9361111 | 0.9388889 | 0.9416667 | 0.9444444 | 0.9472222 | 0.95 | 0.0059375 | 0.002777778
| Aluminium (CC) | 0.8371 | 0.8371 | 0.8371 | 0.8371 | 0.8371 | 0.8371 | 0.8371 | 0.8371 | 0.8371 | 0.8371 | 0.8371 | 0.8371 | 0.8371 | 0.8371 | 0.8371 | 0.8371 | 0.8371 | 0.8371 | 0.8371 | 0.8371 | 0.8371 | 0.8371 | 0.8371 | 0.8371 | 0.8371 | 0.8371 | 0.8371 | 0 | 0
| AlAndAlAlloys (casing) | 0.9378 | 0.9378 | 0.9378 | 0.9378 | 0.9378 | 0.9378 | 0.9378 | 0.9378 | 0.9378 | 0.9378 | 0.9378 | 0.9378 | 0.9378 | 0.9378 | 0.9378 | 0.9378 | 0.9378 | 0.9378 | 0.9378 | 0.9378 | 0.9378 | 0.9378 | 0.9378 | 0.9378 | 0.9378 | 0.9378 | 0.9378 | 0 | 0
| FerrousMetals (casing) | 0.9378 | 0.9378 | 0.9378 | 0.9378 | 0.9378 | 0.9378 | 0.9378 | 0.9378 | 0.9378 | 0.9378 | 0.9378 | 0.9378 | 0.9378 | 0.9378 | 0.9378 | 0.9378 | 0.9378 | 0.9378 | 0.9378 | 0.9378 | 0.9378 | 0.9378 | 0.9378 | 0.9378 | 0.9378 | 0.9378 | 0.9378 | 0 | 0
| Iron (casing) | 0.9378 | 0.9378 | 0.9378 | 0.9378 | 0.9378 | 0.9378 | 0.9378 | 0.9378 | 0.9378 | 0.9378 | 0.9378 | 0.9378 | 0.9378 | 0.9378 | 0.9378 | 0.9378 | 0.9378 | 0.9378 | 0.9378 | 0.9378 | 0.9378 | 0.9378 | 0.9378 | 0.9378 | 0.9378 | 0.9378 | 0.9378 | 0 | 0
| Graphite (AAM) | 0.8525 | 0.8584375 | 0.864375 | 0.8703125 | 0.87625 | 0.8821875 | 0.888125 | 0.8940625 | 0.9 | 0.9027778 | 0.9055556 | 0.9083333 | 0.9111111 | 0.9138889 | 0.9166667 | 0.9194444 | 0.9222222 | 0.925 | 0.9277778 | 0.9305556 | 0.9333333 | 0.9361111 | 0.9388889 | 0.9416667 | 0.9444444 | 0.9472222 | 0.95 | 0.0059375 | 0.002777778
LIB4 | Cobalt (CAM) | 0.636 | 0.6565 | 0.677 | 0.6975 | 0.718 | 0.7385 | 0.759 | 0.7795 | 0.8 | 0.8055556 | 0.8111111 | 0.8166667 | 0.8222222 | 0.8277778 | 0.8333333 | 0.8388889 | 0.8444444 | 0.85 | 0.8555556 | 0.8611111 | 0.8666667 | 0.8722222 | 0.8777778 | 0.8833333 | 0.8888889 | 0.8944444 | 0.9 | 0.0205 | 0.005555556
| Copper (CC) | 0.896 | 0.8965 | 0.897 | 0.8975 | 0.898 | 0.8985 | 0.899 | 0.8995 | 0.9 | 0.9 | 0.9 | 0.9 | 0.9 | 0.9 | 0.9 | 0.9 | 0.9 | 0.9 | 0.9 | 0.9 | 0.9 | 0.9 | 0.9 | 0.9 | 0.9 | 0.9 | 0.9 | 0.0005 | 0
| Lithium (CAM) | 0 | 0.0625 | 0.125 | 0.1875 | 0.25 | 0.3125 | 0.375 | 0.4375 | 0.5 | 0.5166667 | 0.5333333 | 0.55 | 0.5666667 | 0.5833333 | 0.6 | 0.6166667 | 0.6333333 | 0.65 | 0.6666667 | 0.6833333 | 0.7 | 0.7166667 | 0.7333333 | 0.75 | 0.7666667 | 0.7833333 | 0.8 | 0.0625 | 0.01666667
| Nickel (CAM) | 0.77 | 0.77375 | 0.7775 | 0.78125 | 0.785 | 0.78875 | 0.7925 | 0.79625 | 0.8 | 0.8055556 | 0.8111111 | 0.8166667 | 0.8222222 | 0.8277778 | 0.8333333 | 0.8388889 | 0.8444444 | 0.85 | 0.8555556 | 0.8611111 | 0.8666667 | 0.8722222 | 0.8777778 | 0.8833333 | 0.8888889 | 0.8944444 | 0.9 | 0.00375 | 0.005555556
| Iron (CAM) | 0 | 0 | 0 | 0 | 0 | 0 | 0 | 0 | 0 | 0 | 0 | 0 | 0 | 0 | 0 | 0 | 0 | 0 | 0 | 0 | 0 | 0 | 0 | 0 | 0 | 0 | 0 | 0 | 0
| Manganese (CAM) | 0 | 0 | 0 | 0 | 0 | 0 | 0 | 0 | 0 | 0 | 0 | 0 | 0 | 0 | 0 | 0 | 0 | 0 | 0 | 0 | 0 | 0 | 0 | 0 | 0 | 0 | 0 | 0 | 0
| Phosphorous (CAM) | 0 | 0 | 0 | 0 | 0 | 0 | 0 | 0 | 0 | 0 | 0 | 0 | 0 | 0 | 0 | 0 | 0 | 0 | 0 | 0 | 0 | 0 | 0 | 0 | 0 | 0 | 0 | 0 | 0
| Aluminium (CAM) | 0 | 0 | 0 | 0 | 0 | 0 | 0 | 0 | 0 | 0 | 0 | 0 | 0 | 0 | 0 | 0 | 0 | 0 | 0 | 0 | 0 | 0 | 0 | 0 | 0 | 0 | 0 | 0 | 0
| Aluminium (CC) | 0.837 | 0.837 | 0.837 | 0.837 | 0.837 | 0.837 | 0.837 | 0.837 | 0.837 | 0.837 | 0.837 | 0.837 | 0.837 | 0.837 | 0.837 | 0.837 | 0.837 | 0.837 | 0.837 | 0.837 | 0.837 | 0.837 | 0.837 | 0.837 | 0.837 | 0.837 | 0.837 | 0 | 0
| AlAndAlAlloys (casing) | 0.938 | 0.938 | 0.938 | 0.938 | 0.938 | 0.938 | 0.938 | 0.938 | 0.938 | 0.938 | 0.938 | 0.938 | 0.938 | 0.938 | 0.938 | 0.938 | 0.938 | 0.938 | 0.938 | 0.938 | 0.938 | 0.938 | 0.938 | 0.938 | 0.938 | 0.938 | 0.938 | 0 | 0
| FerrousMetals (casing) | 0.938 | 0.938 | 0.938 | 0.938 | 0.938 | 0.938 | 0.938 | 0.938 | 0.938 | 0.938 | 0.938 | 0.938 | 0.938 | 0.938 | 0.938 | 0.938 | 0.938 | 0.938 | 0.938 | 0.938 | 0.938 | 0.938 | 0.938 | 0.938 | 0.938 | 0.938 | 0.938 | 0 | 0
| Iron (casing) | 0.938 | 0.938 | 0.938 | 0.938 | 0.938 | 0.938 | 0.938 | 0.938 | 0.938 | 0.938 | 0.938 | 0.938 | 0.938 | 0.938 | 0.938 | 0.938 | 0.938 | 0.938 | 0.938 | 0.938 | 0.938 | 0.938 | 0.938 | 0.938 | 0.938 | 0.938 | 0.938 | 0 | 0
| Graphite (AAM) | 0 | 0 | 0 | 0 | 0 | 0 | 0 | 0 | 0 | 0 | 0 | 0 | 0 | 0 | 0 | 0 | 0 | 0 | 0 | 0 | 0 | 0 | 0 | 0 | 0 | 0 | 0 | 0 | 0
LIB5 | Copper (CC) | 1 | 1 | 1 | 1 | 1 | 1 | 1 | 1 | 1 | 1 | 1 | 1 | 1 | 1 | 1 | 1 | 1 | 1 | 1 | 1 | 1 | 1 | 1 | 1 | 1 | 1 | 1 | 0 | 0
| Lithium (CAM) | 0.8874 | 0.8874 | 0.8874 | 0.8874 | 0.8874 | 0.8874 | 0.8874 | 0.8874 | 0.8874 | 0.8881 | 0.8888 | 0.8895 | 0.8902 | 0.8909 | 0.8916 | 0.8923 | 0.893 | 0.8937 | 0.8944 | 0.8951 | 0.8958 | 0.8965 | 0.8972 | 0.8979 | 0.8986 | 0.8993 | 0.9 | 0 | 0.0007
| Iron (CAM) | 0.8874 | 0.8874 | 0.8874 | 0.8874 | 0.8874 | 0.8874 | 0.8874 | 0.8874 | 0.8874 | 0.8881 | 0.8888 | 0.8895 | 0.8902 | 0.8909 | 0.8916 | 0.8923 | 0.893 | 0.8937 | 0.8944 | 0.8951 | 0.8958 | 0.8965 | 0.8972 | 0.8979 | 0.8986 | 0.8993 | 0.9 | 0 | 0.0007
| Phosphorous (CAM) | 0.8874 | 0.8874 | 0.8874 | 0.8874 | 0.8874 | 0.8874 | 0.8874 | 0.8874 | 0.8874 | 0.8881 | 0.8888 | 0.8895 | 0.8902 | 0.8909 | 0.8916 | 0.8923 | 0.893 | 0.8937 | 0.8944 | 0.8951 | 0.8958 | 0.8965 | 0.8972 | 0.8979 | 0.8986 | 0.8993 | 0.9 | 0 | 0.0007
| Aluminium (CC) | 1 | 1 | 1 | 1 | 1 | 1 | 1 | 1 | 1 | 1 | 1 | 1 | 1 | 1 | 1 | 1 | 1 | 1 | 1 | 1 | 1 | 1 | 1 | 1 | 1 | 1 | 1 | 0 | 0
| AlAndAlAlloys (casing) | 0.98 | 0.98 | 0.98 | 0.98 | 0.98 | 0.98 | 0.98 | 0.98 | 0.98 | 0.98 | 0.98 | 0.98 | 0.98 | 0.98 | 0.98 | 0.98 | 0.98 | 0.98 | 0.98 | 0.98 | 0.98 | 0.98 | 0.98 | 0.98 | 0.98 | 0.98 | 0.98 | 0 | 0
| FerrousMetals (casing) | 0.98 | 0.98 | 0.98 | 0.98 | 0.98 | 0.98 | 0.98 | 0.98 | 0.98 | 0.98 | 0.98 | 0.98 | 0.98 | 0.98 | 0.98 | 0.98 | 0.98 | 0.98 | 0.98 | 0.98 | 0.98 | 0.98 | 0.98 | 0.98 | 0.98 | 0.98 | 0.98 | 0 | 0
| Iron (casing) | 0.98 | 0.98 | 0.98 | 0.98 | 0.98 | 0.98 | 0.98 | 0.98 | 0.98 | 0.98 | 0.98 | 0.98 | 0.98 | 0.98 | 0.98 | 0.98 | 0.98 | 0.98 | 0.98 | 0.98 | 0.98 | 0.98 | 0.98 | 0.98 | 0.98 | 0.98 | 0.98 | 0 | 0
| Graphite (AAM) | 0.8874 | 0.8874 | 0.8874 | 0.8874 | 0.8874 | 0.8874 | 0.8874 | 0.8874 | 0.8874 | 0.8881 | 0.8888 | 0.8895 | 0.8902 | 0.8909 | 0.8916 | 0.8923 | 0.893 | 0.8937 | 0.8944 | 0.8951 | 0.8958 | 0.8965 | 0.8972 | 0.8979 | 0.8986 | 0.8993 | 0.9 | 0 | 0.0007

## LIB_Route1 BAU
Recovery rates and recovery targets | [5 empty] | Uncertainty of the value |  |  | Recovery rates with uncertainty min and max values
Elements/Materials | LIB Recycling Route 1 |  |  | Current estimated recovery rate |  | Pyrometallurgy | Hydrometallurgy | Hydrometallurgy slag | Pyrometallurgy |  | Hydrometallurgy |  | Hydrometallurgy slag |  | Recovery rate min | Recovery rate max
| Pyrometallurgy | Hydrometallurgy | Hydrometallurgy slag | [5 empty] | TC min | TC max | TC min | TC max | TC min | TC max
Cobalt (CAM) | 0.94 | 0.7942 | 0 | 0.746548 |  | ±5% | ±5% | n/a | 0.893 | 0.987 | 0.75449 | 0.83391 | 0 | 0 | 0.67375957 | 0.82306917
Copper (CC) | 0.928 | 0.9604 | 0 | 0.8912512 |  | ±5% | ±5% | n/a | 0.8816 | 0.9744 | 0.91238 | 1 | 0 | 0 | 0.804354208 | 0.9744
Lithium (CAM) | 1 | 0 | 0.1 | 0.1 |  | ±15% | n/a | ±15% | 0.85 | 1 | 0 | 0 | 0.085 | 0.115 | 0.07225 | 0.115
Nickel (CAM) | 0.99 | 0.9122 | 0 | 0.903078 |  | ±5% | ±5% | n/a | 0.9405 | 1 | 0.86659 | 0.95781 | 0 | 0 | 0.815027895 | 0.95781
Iron (CAM) | 0 | 0 | 0 | 0 |  | n/a | n/a | n/a | 0 | 0 | 0 | 0 | 0 | 0 | 0 | 0
Manganese (CAM) | 0 | 0 | 0 | 0 |  | n/a | n/a | n/a | 0 | 0 | 0 | 0 | 0 | 0 | 0 | 0
Phosphorous (CAM) | 0 | 0 | 0 | 0 |  | n/a | n/a | n/a | 0 | 0 | 0 | 0 | 0 | 0 | 0 | 0
Aluminium (CAM) | 0 | 0 | 0 | 0 |  | n/a | n/a | n/a | 0 | 0 | 0 | 0 | 0 | 0 | 0 | 0
Aluminium (CC) | 0 | 0 | 0 | 0 |  | n/a | n/a | n/a | 0 | 0 | 0 | 0 | 0 | 0 | 0 | 0
AlAndAlAlloys (casing) | 0 | 0 | 0 | 0 |  | n/a | n/a | n/a | 0 | 0 | 0 | 0 | 0 | 0 | 0 | 0
FerrousMetals (casing) | 0 | 0 | 0 | 0 |  | n/a | n/a | n/a | 0 | 0 | 0 | 0 | 0 | 0 | 0 | 0
Iron (casing) | 0.645 | 0.9604 | 0 | 0.619458 |  | ±5% | ±5% | n/a | 0.61275 | 0.67725 | 0.91238 | 1 | 0 | 0 | 0.559060845 | 0.67725
Graphite (AAM) | 0 | 0 | 0 | 0 |  | n/a | n/a | n/a | 0 | 0 | 0 | 0 | 0 | 0 | 0 | 0
Elements/Materials | LIB Recycling Route 1 |  |  | Estimated recovery rate | BAU Target 2032 | Pyrometallurgy | Hydrometallurgy | Hydrometallurgy slag | Pyrometallurgy |  | Hydrometallurgy |  | Hydrometallurgy slag |  | Recovery rate min | Recovery rate max
| Pyrometallurgy | Hydrometallurgy | Hydrometallurgy slag | [5 empty] | TC min | TC max | TC min | TC max | TC min | TC max
Cobalt (CAM) | 0.94 | 0.86 | 0 | 0.8084 | 0.8 | ±10% | ±10% | n/a | 0.846 | 1 | 0.774 | 0.946 | 0 | 0 | 0.654804 | 0.946
Copper (CC) | 0.928 | 0.97 | 0 | 0.90016 | 0.9 | ±10% | ±10% | n/a | 0.8352 | 1 | 0.873 | 1 | 0 | 0 | 0.7291296 | 1
Lithium (CAM) | 1 | 0 | 0.5 | 0.5 | 0.5 | ±20% | n/a | ±20% | 0.8 | 1 | 0 | 0 | 0.4 | 0.6 | 0.32 | 0.6
Nickel (CAM) | 0.99 | 0.9122 | 0 | 0.903078 | 0.903 | ±10% | ±10% | n/a | 0.891 | 1 | 0.82098 | 1 | 0 | 0 | 0.73149318 | 1
Iron (CAM) | 0 | 0 | 0 | 0 | 0 | n/a | n/a | n/a | 0 | 0 | 0 | 0 | 0 | 0 | 0 | 0
Manganese (CAM) | 0 | 0 | 0 | 0 | 0 | n/a | n/a | n/a | 0 | 0 | 0 | 0 | 0 | 0 | 0 | 0
Phosphorous (CAM) | 0 | 0 | 0 | 0 | 0 | n/a | n/a | n/a | 0 | 0 | 0 | 0 | 0 | 0 | 0 | 0
Aluminium (CAM) | 0 | 0 | 0 | 0 | 0 | n/a | n/a | n/a | 0 | 0 | 0 | 0 | 0 | 0 | 0 | 0
Aluminium (CC) | 0 | 0 | 0 | 0 | 0 | n/a | n/a | n/a | 0 | 0 | 0 | 0 | 0 | 0 | 0 | 0
AlAndAlAlloys (casing) | 0 | 0 | 0 | 0 | 0 | n/a | n/a | n/a | 0 | 0 | 0 | 0 | 0 | 0 | 0 | 0
FerrousMetals (casing) | 0 | 0 | 0 | 0 | 0 | n/a | n/a | n/a | 0 | 0 | 0 | 0 | 0 | 0 | 0 | 0
Iron (casing) | 0.645 | 0.9604 | 0 | 0.619458 | 0 | ±10% | ±10% | n/a | 0.5805 | 0.7095 | 0.86436 | 1.05644 | 0 | 0 | 0.50176098 | 0.74954418
Graphite (AAM) | 0 | 0 | 0 | 0 | 0 | n/a | n/a | n/a | 0 | 0 | 0 | 0 | 0 | 0 | 0 | 0
Elements/Materials | LIB Recycling Route 1 |  |  | Estimated recovery rate | BAU Target 2050 | Pyrometallurgy | Hydrometallurgy | Hydrometallurgy slag | Pyrometallurgy |  | Hydrometallurgy |  | Hydrometallurgy slag |  | Recovery rate min | Recovery rate max
| Pyrometallurgy | Hydrometallurgy | Hydrometallurgy slag | [5 empty] | TC min | TC max | TC min | TC max | TC min | TC max
Cobalt (CAM) | 0.94 | 0.96 | 0 | 0.9024 | 0.9 | ±15% | ±15% | n/a | 0.799 | 1 | 0.816 | 1 | 0 | 0 | 0.651984 | 1
Copper (CC) | 0.928 | 0.97 | 0 | 0.90016 | 0.9 | ±15% | ±15% | n/a | 0.7888 | 1 | 0.8245 | 1 | 0 | 0 | 0.6503656 | 1
Lithium (CAM) | 1 | 0 | 0.8 | 0.8 | 0.8 | ±20% | n/a | ±20% | 0.8 | 1 | 0 | 0 | 0.64 | 0.96 | 0.512 | 0.96
Nickel (CAM) | 0.99 | 0.9122 | 0 | 0.903078 | 0.903 | ±15% | ±15% | n/a | 0.8415 | 1 | 0.77537 | 1 | 0 | 0 | 0.652473855 | 1
Iron (CAM) | 0 | 0 | 0 | 0 | 0 | n/a | n/a | n/a | 0 | 0 | 0 | 0 | 0 | 0 | 0 | 0
Manganese (CAM) | 0 | 0 | 0 | 0 | 0 | n/a | n/a | n/a | 0 | 0 | 0 | 0 | 0 | 0 | 0 | 0
Phosphorous (CAM) | 0 | 0 | 0 | 0 | 0 | n/a | n/a | n/a | 0 | 0 | 0 | 0 | 0 | 0 | 0 | 0
Aluminium (CAM) | 0 | 0 | 0 | 0 | 0 | n/a | n/a | n/a | 0 | 0 | 0 | 0 | 0 | 0 | 0 | 0
Aluminium (CC) | 0 | 0 | 0 | 0 | 0 | n/a | n/a | n/a | 0 | 0 | 0 | 0 | 0 | 0 | 0 | 0
AlAndAlAlloys (casing) | 0 | 0 | 0 | 0 | 0 | n/a | n/a | n/a | 0 | 0 | 0 | 0 | 0 | 0 | 0 | 0
FerrousMetals (casing) | 0 | 0 | 0 | 0 | 0 | n/a | n/a | n/a | 0 | 0 | 0 | 0 | 0 | 0 | 0 | 0
Iron (casing) | 0.645 | 0.9604 | 0 | 0.619458 | 0 | ±15% | ±15% | n/a | 0.54825 | 0.74175 | 0.81634 | 1 | 0 | 0 | 0.447558405 | 0.74175
Graphite (AAM) | 0 | 0 | 0 | 0 | 0 | n/a | n/a | n/a | 0 | 0 | 0 | 0 | 0 | 0 | 0 | 0
Adjusted values to meet regulatory targets

## LIB_Route2 BAU
Recovery rates and recovery targets | [5 empty] | Uncertainty of the value |  |  | Recovery rates with uncertainty min and max values
Elements/Materials | LIB Recycling Route 2 |  |  | Current estimated recovery rate |  | Pyrolysis | Mechanical | Hydrometallurgy slag | Pyrolysis |  | Mechanical |  | Hydrometallurgy |  | Recovery rate min | Recovery rate max
| Pyrolysis | Mechanical | Hydrometallurgy | [5 empty] | TC min | TC max | TC min | TC max | TC min | TC max
Cobalt (CAM) | 0 | 0.8525 | 0.7942 | 0.6770555 |  | n/a | ±5% | ±5% | 0 | 0 | 0.809875 | 0.895125 | 0.75449 | 0.83391 | 0.6110426 | 0.7464537
Copper (CC) | 0 | 0.8964 | 0 | 0.8964 |  | n/a | ±5% | n/a | 0 | 0 | 0.85158 | 1 | 0 | 0 | 0 | 0
Lithium (CAM) | 0 | 0.8525 | 0.92 | 0.7843 |  | n/a | ±5% | ±5% | 0 | 0 | 0.809875 | 0.895125 | 0.874 | 0.966 | 0.70783075 | 0.86469075
Nickel (CAM) | 0 | 0.8525 | 0.9122 | 0.7776505 |  | n/a | ±5% | ±5% | 0 | 1 | 0.809875 | 0.895125 | 0.86659 | 0.95781 | 0.7018296 | 0.8573597
Iron (CAM) | 0 | 0.8525 | 0 | 0 |  | n/a | ±5% | n/a | 0 | 0 | 0.809875 | 0.895125 | 0 | 0 | 0 | 0
Manganese (CAM) | 0 | 0.8525 | 0.93 | 0.792825 |  | n/a | ±5% | ±5% | 0 | 0 | 0.809875 | 0.895125 | 0.8835 | 0.9765 | 0.7155245625 | 0.8740895625
Phosphorous (CAM) | 0 | 0.8525 | 0 | 0 |  | n/a | ±5% | n/a | 0 | 0 | 0.809875 | 0.895125 | 0 | 0 | 0 | 0
Aluminium (CAM) | 0 | 0.8525 | 0 | 0 |  | n/a | ±5% | n/a | 0 | 0 | 0.809875 | 0.895125 | 0 | 0 | 0 | 0
Aluminium (CC) | 0 | 0.8371 | 0 | 0.8371 |  | n/a | ±5% | n/a | 0 | 0 | 0.795245 | 0.878955 | 0 | 0 | 0 | 0
AlAndAlAlloys (casing) | 0 | 0.9378 | 0 | 0.9378 |  | n/a | ±5% | n/a | 0 | 0 | 0.89091 | 0.98469 | 0 | 0 | 0 | 0
FerrousMetals (casing) | 0 | 0.9378 | 0 | 0.9378 |  | n/a | ±5% | n/a | 0 | 0 | 0.89091 | 0.98469 | 0 | 0 | 0 | 0
Iron (casing) | 0 | 0.9378 | 0 | 0.9378 |  | n/a | ±5% | n/a | 0 | 0 | 0.89091 | 1 | 0 | 0 | 0 | 0
Graphite (AAM) | 0 | 0.8525 | 0 | 0.8525 |  | n/a | ±5% | n/a | 0 | 0 | 0.809875 | 0.895125 | 0 | 0 | 0 | 0
Elements/Materials | LIB Recycling Route 2 |  |  | Estimated recovery rate | BAU Target 2032 | Pyrolysis | Mechanical | Hydrometallurgy slag | Pyrolysis |  | Mechanical |  | Hydrometallurgy |  | Recovery rate min | Recovery rate max
| Pyrolysis | Mechanical | Hydrometallurgy | [5 empty] | TC min | TC max | TC min | TC max | TC min | TC max
Cobalt (CAM) | 0 | 0.9 | 0.9 | 0.81 | 0.8 | n/a | ±20% | ±20% | 0 | 0 | 0.72 | 1 | 0.72 | 1 | 0.5184 | 1
Copper (CC) | 0 | 0.9 | 0 | 0.9 | 0.9 | n/a | ±20% | n/a | 0 | 0 | 0.72 | 1 | 0 | 0 | 0.72 | 1
Lithium (CAM) | 0 | 0.9 | 0.92 | 0.828 | 0.784 | n/a | ±20% | ±10% | 0 | 0 | 0.72 | 1 | 0.828 | 1 | 0.59616 | 1
Nickel (CAM) | 0 | 0.9 | 0.99 | 0.891 | 0.9 | n/a | ±20% | ±10% | 0 | 0 | 0.72 | 1 | 0.891 | 1 | 0.64152 | 1
Iron (CAM) | 0 | 0.9 | 0 | 0 | 0 | n/a | ±20% | n/a | 0 | 0 | 0.72 | 1 | 0 | 0 | 0.72 | 1
Manganese (CAM) | 0 | 0.9 | 0.93 | 0.837 | 0 | n/a | ±20% | ±10% | 0 | 0 | 0.72 | 1 | 0.837 | 1 | 0.60264 | 1
Phosphorous (CAM) | 0 | 0.9 | 0 | 0 | 0 | n/a | ±20% | n/a | 0 | 0 | 0.72 | 1 | 0 | 0 | 0.72 | 1
Aluminium (CAM) | 0 | 0.9 | 0 | 0 | 0 | n/a | ±20% | n/a | 0 | 0 | 0.72 | 1 | 0 | 0 | 0.72 | 1
Aluminium (CC) | 0 | 0.8371 | 0 | 0.8371 | 0.837 | n/a | ±10% | n/a | 0 | 0 | 0.75339 | 0.92081 | 0 | 0 | 0.75339 | 0.92081
AlAndAlAlloys (casing) | 0 | 0.9378 | 0 | 0.9378 | 0.938 | n/a | ±10% | n/a | 0 | 0 | 0.84402 | 1 | 0 | 0 | 0.84402 | 1
FerrousMetals (casing) | 0 | 0.9378 | 0 | 0.9378 | 0.938 | n/a | ±10% | n/a | 0 | 0 | 0.84402 | 1 | 0 | 0 | 0.84402 | 1
Iron (casing) | 0 | 0.9378 | 0 | 0.9378 | 0.938 | n/a | ±10% | n/a | 0 | 0 | 0.84402 | 1 | 0 | 0 | 0.84402 | 1
Graphite (AAM) | 0 | 0.9 | 0.23 | 0.207 | 0.2 | n/a | ±20% | ±20% | 0 | 0 | 0.72 | 1 | 0.184 | 0.276 | 0.13248 | 0.276
Elements/Materials | LIB Recycling Route 2 |  |  | Estimated recovery rate | BAU Target 2050 | Pyrolysis | Mechanical | Hydrometallurgy slag | Pyrolysis |  | Mechanical |  | Hydrometallurgy |  | Recovery rate min | Recovery rate max
| Pyrolysis | Mechanical | Hydrometallurgy | [5 empty] | TC min | TC max | TC min | TC max | TC min | TC max
Cobalt (CAM) | 0 | 0.95 | 0.98 | 0.931 | 0.9 | n/a | ±20% | ±20% | 0 | 0 | 0.76 | 1 | 0.784 | 1 | 0.59584 | 1
Copper (CC) | 0 | 0.9 | 0 | 0.9 | 0.9 | n/a | ±20% | n/a | 0 | 0 | 0.72 | 1 | 0 | 0 | 0.72 | 1
Lithium (CAM) | 0 | 0.95 | 0.92 | 0.874 | 0.8 | n/a | ±20% | ±15% | 0 | 0 | 0.76 | 1 | 0.782 | 1 | 0.59432 | 1
Nickel (CAM) | 0 | 0.95 | 0.99 | 0.9405 | 0.9 | n/a | ±20% | ±15% | 0 | 0 | 0.76 | 1 | 0.8415 | 1 | 0.63954 | 1
Iron (CAM) | 0 | 0.95 | 0 | 0 | 0 | n/a | ±20% | n/a | 0 | 0 | 0.76 | 1 | 0 | 0 | 0.76 | 1
Manganese (CAM) | 0 | 0.95 | 0.93 | 0.8835 | 0 | n/a | ±20% | ±15% | 0 | 0 | 0.76 | 1 | 0.7905 | 1 | 0.60078 | 1
Phosphorous (CAM) | 0 | 0.95 | 0 | 0 | 0 | n/a | ±20% | n/a | 0 | 0 | 0.76 | 1 | 0 | 0 | 0.76 | 1
Aluminium (CAM) | 0 | 0.95 | 0 | 0 | 0 | n/a | ±20% | n/a | 0 | 0 | 0.76 | 1 | 0 | 0 | 0.76 | 1
Aluminium (CC) | 0 | 0.8371 | 0 | 0.8371 | 0.837 | n/a | ±15% | n/a | 0 | 0 | 0.711535 | 1.00452 | 0 | 0 | 0.711535 | 1.00452
AlAndAlAlloys (casing) | 0 | 0.9378 | 0 | 0.9378 | 0.938 | n/a | ±15% | n/a | 0 | 0 | 0.79713 | 1 | 0 | 0 | 0.79713 | 1
FerrousMetals (casing) | 0 | 0.9378 | 0 | 0.9378 | 0.938 | n/a | ±15% | n/a | 0 | 0 | 0.79713 | 1 | 0 | 0 | 0.79713 | 1
Iron (casing) | 0 | 0.9378 | 0 | 0.9378 | 0.938 | n/a | ±15% | n/a | 0 | 0 | 0.79713 | 1 | 0 | 0 | 0.79713 | 1
Graphite (AAM) | 0 | 0.95 | 0.48 | 0.456 | 0.45 | n/a | ±20% | ±20% | 0 | 0 | 0.76 | 1 | 0.384 | 0.576 | 0.29184 | 0.576
Adjusted values to meet regulatory targets

## LIB_Route3 BAU
Recovery rates and recovery targets |  |  |  | Uncertainty of the value | Recovery rates with uncertainty min and max values
Elements/Materials |  | Current estimated recovery rate |  | Mechanical | Mechanical |  | Recovery rate min | Recovery rate max
| Mechanical |  |  |  | TC min | TC max
Cobalt (CAM) | 0.8525 | 0.8525 |  | ±5% | 0.809875 | 0.895125 | 0.809875 | 0.895125
Copper (CC) | 0.8964 | 0.8964 |  | ±5% | 0.85158 | 0.94122 | 0.85158 | 0.94122
Lithium (CAM) | 0.8525 | 0.8525 |  | ±5% | 0.809875 | 0.895125 | 0.809875 | 0.895125
Nickel (CAM) | 0.8525 | 0.8525 |  | ±5% | 0.809875 | 1 | 0.809875 | 1
Iron (CAM) | 0.8525 | 0.8525 |  | ±5% | 0.809875 | 0.895125 | 0.809875 | 0.895125
Manganese (CAM) | 0.8525 | 0.8525 |  | ±5% | 0.809875 | 0.895125 | 0.809875 | 0.895125
Phosphorous (CAM) | 0.8525 | 0.8525 |  | ±5% | 0.809875 | 0.895125 | 0.809875 | 0.895125
Aluminium (CAM) | 0.8525 | 0.8525 |  | ±5% | 0.809875 | 0.895125 | 0.809875 | 0.895125
Aluminium (CC) | 0.8371 | 0.8371 |  | ±5% | 0.795245 | 0.878955 | 0.795245 | 0.878955
AlAndAlAlloys (casing) | 0.9378 | 0.9378 |  | ±5% | 0.89091 | 0.98469 | 0.89091 | 0.98469
FerrousMetals (casing) | 0.9378 | 0.9378 |  | ±5% | 0.89091 | 0.98469 | 0.89091 | 0.98469
Iron (casing) | 0.9378 | 0.9378 |  | ±5% | 0.89091 | 0.98469 | 0.89091 | 0.98469
Graphite (AAM) | 0.8525 | 0.8525 |  | ±5% | 0.809875 | 0.895125 | 0.809875 | 0.895125
Elements/Materials |  | Estimated recovery rate | BAU Target 2032 | Mechanical | Mechanical |  | Recovery rate min | Recovery rate max
| Mechanical |  |  |  | TC min | TC max
Cobalt (CAM) | 0.9 | 0.9 | 0.9 | ±20% | 0.72 | 1 | 0.72 | 1
Copper (CC) | 0.9 | 0.9 | 0.9 | ±20% | 0.72 | 1 | 0.72 | 1
Lithium (CAM) | 0.9 | 0.9 | 0.9 | ±20% | 0.72 | 1 | 0.72 | 1
Nickel (CAM) | 0.85 | 0.85 | 0.85 | ±20% | 0.68 | 1 | 0.68 | 1
Iron (CAM) | 0.85 | 0.85 | 0.85 | ±20% | 0.68 | 1 | 0.68 | 1
Manganese (CAM) | 0.85 | 0.85 | 0.85 | ±20% | 0.68 | 1 | 0.68 | 1
Phosphorous (CAM) | 0.85 | 0.85 | 0.85 | ±20% | 0.68 | 1 | 0.68 | 1
Aluminium (CAM) | 0.9 | 0.9 | 0.9 | ±20% | 0.72 | 1 | 0.72 | 1
Aluminium (CC) | 0.8371 | 0.8371 | 0.8371 | ±10% | 0.75339 | 0.92081 | 0.75339 | 0.92081
AlAndAlAlloys (casing) | 0.9378 | 0.9378 | 0.9378 | ±10% | 0.84402 | 1 | 0.84402 | 1
FerrousMetals (casing) | 0.9378 | 0.9378 | 0.9378 | ±10% | 0.84402 | 1 | 0.84402 | 1
Iron (casing) | 0.9378 | 0.9378 | 0.9378 | ±10% | 0.84402 | 1 | 0.84402 | 1
Graphite (AAM) | 0.9 | 0.9 | 0.9 | ±20% | 0.72 | 1 | 0.72 | 1
Elements/Materials |  | Estimated recovery rate | BAU Target 2050 | Mechanical | Mechanical |  | Recovery rate min | Recovery rate max
| Mechanical |  |  |  | TC min | TC max
Cobalt (CAM) | 0.95 | 0.95 | 0.95 | ±20% | 0.76 | 1 | 0.76 | 1
Copper (CC) | 0.9 | 0.9 | 0.9 | ±20% | 0.72 | 1 | 0.72 | 1
Lithium (CAM) | 0.95 | 0.95 | 0.95 | ±20% | 0.76 | 1 | 0.76 | 1
Nickel (CAM) | 0.95 | 0.95 | 0.95 | ±20% | 0.76 | 1 | 0.76 | 1
Iron (CAM) | 0.95 | 0.95 | 0.95 | ±20% | 0.76 | 1 | 0.76 | 1
Manganese (CAM) | 0.95 | 0.95 | 0.95 | ±20% | 0.76 | 1 | 0.76 | 1
Phosphorous (CAM) | 0.95 | 0.95 | 0.95 | ±20% | 0.76 | 1 | 0.76 | 1
Aluminium (CAM) | 0.95 | 0.95 | 0.95 | ±20% | 0.76 | 1 | 0.76 | 1
Aluminium (CC) | 0.8371 | 0.8371 | 0.8371 | ±15% | 0.711535 | 0.962665 | 0.711535 | 0.962665
AlAndAlAlloys (casing) | 0.9378 | 0.9378 | 0.9378 | ±15% | 0.79713 | 1 | 0.79713 | 1
FerrousMetals (casing) | 0.9378 | 0.9378 | 0.9378 | ±15% | 0.79713 | 1 | 0.79713 | 1
Iron (casing) | 0.9378 | 0.9378 | 0.9378 | ±15% | 0.79713 | 1 | 0.79713 | 1
Graphite (AAM) | 0.95 | 0.95 | 0.95 | ±20% | 0.76 | 1 | 0.76 | 1
Adjusted values to meet regulatory targets

## LIB_Route4 BAU
Recovery rates and recovery targets | [7 empty] | Uncertainty of the value |  |  |  |  | Recovery rates with uncertainty min and max values
Elements/Materials | LIB Recycling Route 4 |  |  |  |  | Current estimated recovery rate |  | Pyrolysis | Mechanical | Pyrometallurgy | Hydrometallurgy | Hydrometallurgy slag | Pyrolysis |  | Mechanical |  | Pyrometallurgy |  | Hydrometallurgy |  | Hydrometallurgy slag |  | Recovery rate min | Recovery rate max
| Pyrolysis | Mechanical | Pyrometallurgy | Hydrometallurgy | Hydrometallurgy slag | [7 empty] | TC min | TC max | TC min | TC max | TC min | TC max | TC min | TC max | TC min | TC max
Cobalt (CAM) | 0 | 0.8525 | 0.94 | 0.7942 | 0 | 0.63643217 |  | n/a | ±5% | ±5% | ±5% | n/a | 0 | 0 | 0.809875 | 0.895125 | 0.893 | 0.987 | 0.75449 | 0.83391 | 0 | 0 | 0.545661 | 0.7367498
Copper (CC) | 0 | 0.8964 | 0 | 0 | 0 | 0.8964 |  | n/a | ±5% | n/a | n/a | n/a | 0 | 0 | 0.85158 | 0.94122 | 0 | 0 | 0 | 0 | 0 | 0 | 0.85158 | 0.94122
Lithium (CAM) | 0 | 0.8525 | 1 | 0 | 0 | 0 |  | n/a | ±5% | ±5% | n/a | n/a | 0 | 0 | 0.809875 | 0.895125 | 0.95 | 1 | 0 | 0 | 0 | 0 | 0.76938125 | 0.895125
Nickel (CAM) | 0 | 0.8525 | 0.99 | 0.9122 | 0 | 0.769873995 |  | n/a | ±5% | ±5% | ±5% | n/a | 0 | 0 | 0.809875 | 0.895125 | 0.9405 | 1 | 0.86659 | 0.95781 | 0 | 0 | 0.6600707 | 0.8573597
Iron (CAM) | 0 | 0.8525 | 0.645 | 0 | 0 | 0 |  | n/a | ±5% | ±5% | n/a | n/a | 0 | 0 | 0.809875 | 0.895125 | 0.61275 | 0.67725 | 0 | 0 | 0 | 0 | 0.4962509 | 0.6062234
Manganese (CAM) | 0 | 0.8525 | 1 | 0 | 0 | 0 |  | n/a | ±5% | ±5% | n/a | n/a | 0 | 0 | 0.809875 | 0.895125 | 0.95 | 1 | 0 | 0 | 0 | 0 | 0.76938125 | 0.895125
Phosphorous (CAM) | 0 | 0.8525 | 1 | 0 | 0 | 0 |  | n/a | ±5% | ±5% | n/a | n/a | 0 | 0 | 0.809875 | 0.895125 | 0.95 | 1 | 0 | 0 | 0 | 0 | 0.76938125 | 0.895125
Aluminium (CAM) | 0 | 0.8525 | 1 | 0 | 0 | 0 |  | n/a | ±5% | ±5% | n/a | n/a | 0 | 0 | 0.809875 | 0.895125 | 0.95 | 1 | 0 | 0 | 0 | 0 | 0.76938125 | 0.895125
Aluminium (CC) | 0 | 0.8371 | 0 | 0 | 0 | 0.8371 |  | n/a | ±5% | n/a | n/a | n/a | 0 | 0 | 0.795245 | 0.878955 | 0 | 0 | 0 | 0 | 0 | 0 | 0.795245 | 0.878955
AlAndAlAlloys (casing) | 0 | 0.9378 | 0 | 0 | 0 | 0.9378 |  | n/a | ±5% | n/a | n/a | n/a | 0 | 0 | 0.89091 | 0.98469 | 0 | 0 | 0 | 0 | 0 | 0 | 0.89091 | 0.98469
FerrousMetals (casing) | 0 | 0.9378 | 0 | 0 | 0 | 0.9378 |  | n/a | ±5% | n/a | n/a | n/a | 0 | 0 | 0.89091 | 0.98469 | 0 | 0 | 0 | 0 | 0 | 0 | 0.89091 | 0.98469
Iron (casing) | 0 | 0.9378 | 0 | 0 | 0 | 0.9378 |  | n/a | ±5% | n/a | n/a | n/a | 0 | 0 | 0.89091 | 0.98469 | 0 | 0 | 0 | 0 | 0 | 0 | 0.89091 | 0.98469
Graphite (AAM) | 0 | 0 | 0 | 0 | 0 | 0 |  | n/a | n/a | n/a | n/a | n/a | 0 | 0 | 0 | 0 | 0 | 0 | 0 | 0 | 0 | 0 | 0 | 0
Elements/Materials | LIB Recycling Route 4 |  |  |  |  | Estimated recovery rate | BAU Target 2032 | Pyrolysis | Mechanical | Pyrometallurgy | Hydrometallurgy | Hydrometallurgy slag | Pyrolysis |  | Mechanical |  | Pyrometallurgy |  | Hydrometallurgy |  | Hydrometallurgy slag |  | Recovery rate min | Recovery rate max
| Pyrolysis | Mechanical | Pyrometallurgy | Hydrometallurgy | Hydrometallurgy slag | [7 empty] | TC min | TC max | TC min | TC max | TC min | TC max | TC min | TC max | TC min | TC max
Cobalt (CAM) | 0 | 0.9 | 0.94 | 0.95 | 0 | 0.8037 | 0.8 | n/a | ±20% | ±10% | ±10% | n/a | 0 | 0 | 0.72 | 1 | 0.846 | 1 | 0.855 | 1 | 0 | 0 | 0.5207976 | 1
Copper (CC) | 0 | 0.9 | 0 | 0 | 0 | 0.9 | 0.9 | n/a | ±20% | n/a | n/a | n/a | 0 | 0 | 0.72 | 1 | 0 | 0 | 0 | 0 | 0 | 0 | 0.72 | 1
Lithium (CAM) | 0 | 0.9 | 1 | 0 | 0.56 | 0.504 | 0.5 | n/a | ±20% | ±10% | n/a | ±20% | 0 | 0 | 0.72 | 1 | 0.9 | 1 | 0 | 0 | 0.448 | 0.672 | 0.648 | 1
Nickel (CAM) | 0 | 0.9 | 0.99 | 0.9122 | 0 | 0.8127702 | 0.8 | n/a | ±20% | ±10% | ±10% | n/a | 0 | 0 | 0.72 | 1 | 0.891 | 1 | 0.82098 | 1 | 0 | 0 | 0.5266750896 | 1
Iron (CAM) | 0 | 0.9 | 0.645 | 0 | 0 | 0 | 0 | n/a | ±20% | ±10% | n/a | n/a | 0 | 0 | 0.72 | 1 | 0.5805 | 0.7095 | 0 | 0 | 0 | 0 | 0.41796 | 0.7095
Manganese (CAM) | 0 | 0.9 | 1 | 0 | 0 | 0 | 0 | n/a | ±20% | ±10% | n/a | n/a | 0 | 0 | 0.72 | 1 | 0.9 | 1 | 0 | 0 | 0 | 0 | 0.648 | 1
Phosphorous (CAM) | 0 | 0.9 | 1 | 0 | 0 | 0 | 0 | n/a | ±20% | ±10% | n/a | n/a | 0 | 0 | 0.72 | 1 | 0.9 | 1 | 0 | 0 | 0 | 0 | 0.648 | 1
Aluminium (CAM) | 0 | 0.9 | 1 | 0 | 0 | 0 | 0 | n/a | ±20% | ±10% | n/a | n/a | 0 | 0 | 0.72 | 1 | 0.9 | 1 | 0 | 0 | 0 | 0 | 0.648 | 1
Aluminium (CC) | 0 | 0.8371 | 0 | 0 | 0 | 0.8371 | 0.837 | n/a | ±10% | n/a | n/a | n/a | 0 | 0 | 0.75339 | 0.92081 | 0 | 0 | 0 | 0 | 0 | 0 | 0.75339 | 0.92081
AlAndAlAlloys (casing) | 0 | 0.9378 | 0 | 0 | 0 | 0.9378 | 0.938 | n/a | ±10% | n/a | n/a | n/a | 0 | 0 | 0.84402 | 1 | 0 | 0 | 0 | 0 | 0 | 0 | 0.84402 | 1
FerrousMetals (casing) | 0 | 0.9378 | 0 | 0 | 0 | 0.9378 | 0.938 | n/a | ±10% | n/a | n/a | n/a | 0 | 0 | 0.84402 | 1 | 0 | 0 | 0 | 0 | 0 | 0 | 0.84402 | 1
Iron (casing) | 0 | 0.9378 | 0 | 0 | 0 | 0.9378 | 0.938 | n/a | ±10% | n/a | n/a | n/a | 0 | 0 | 0.84402 | 1 | 0 | 0 | 0 | 0 | 0 | 0 | 0.84402 | 1
Graphite (AAM) | 0 | 0 | 0 | 0 | 0 | 0 | 0 | n/a | n/a | n/a | n/a | n/a | 0 | 0 | 0 | 0 | 0 | 0 | 0 | 0 | 0 | 0 | 0 | 0
Elements/Materials | LIB Recycling Route 4 |  |  |  |  | Estimated recovery rate | BAU Target 2050 | Pyrolysis | Mechanical | Pyrometallurgy | Hydrometallurgy | Hydrometallurgy slag | Pyrolysis |  | Mechanical |  | Pyrometallurgy |  | Hydrometallurgy |  | Hydrometallurgy slag |  | Recovery rate min | Recovery rate max
| Pyrolysis | Mechanical | Pyrometallurgy | Hydrometallurgy | Hydrometallurgy slag | [7 empty] | TC min | TC max | TC min | TC max | TC min | TC max | TC min | TC max | TC min | TC max
Cobalt (CAM) | 0 | 0.97 | 0.94 | 0.99 | 0 | 0.902682 | 0.9 | n/a | ±20% | ±15% | ±15% | n/a | 0 | 0 | 0.776 | 1 | 0.799 | 1 | 0.8415 | 1 | 0 | 0 | 0.521750196 | 1
Copper (CC) | 0 | 0.9 | 0 | 0 | 0 | 0.9 | 0.9 | n/a | ±20% | n/a | n/a | n/a | 0 | 0 | 0.72 | 1 | 0 | 0 | 0 | 0 | 0 | 0 | 0.72 | 1
Lithium (CAM) | 0 | 0.95 | 1 | 0 | 0.85 | 0.8075 | 0.8 | n/a | ±20% | ±15% | n/a | ±20% | 0 | 0 | 0.76 | 1 | 0.85 | 1 | 0 | 0 | 0.68 | 1 | 0.646 | 1
Nickel (CAM) | 0 | 0.95 | 0.99 | 0.96 | 0 | 0.90288 | 0.9 | n/a | ±20% | ±15% | ±15% | n/a | 0 | 0 | 0.76 | 1 | 0.8415 | 1 | 0.816 | 1 | 0 | 0 | 0.52186464 | 1
Iron (CAM) | 0 | 0.95 | 0.645 | 0 | 0 | 0 | 0 | n/a | ±20% | ±15% | n/a | n/a | 0 | 0 | 0.76 | 1 | 0.54825 | 0.74175 | 0 | 0 | 0 | 0 | 0.41667 | 0.74175
Manganese (CAM) | 0 | 0.95 | 1 | 0 | 0 | 0 | 0 | n/a | ±20% | ±15% | n/a | n/a | 0 | 0 | 0.76 | 1 | 0.85 | 1 | 0 | 0 | 0 | 0 | 0.646 | 1
Phosphorous (CAM) | 0 | 0.95 | 1 | 0 | 0 | 0 | 0 | n/a | ±20% | ±15% | n/a | n/a | 0 | 0 | 0.76 | 1 | 0.85 | 1 | 0 | 0 | 0 | 0 | 0.646 | 1
Aluminium (CAM) | 0 | 0.97 | 1 | 0 | 0 | 0 | 0 | n/a | ±20% | ±15% | n/a | n/a | 0 | 0 | 0.776 | 1 | 0.85 | 1 | 0 | 0 | 0 | 0 | 0.6596 | 1
Aluminium (CC) | 0 | 0.8371 | 0 | 0 | 0 | 0.8371 | 0.837 | n/a | ±15% | n/a | n/a | n/a | 0 | 0 | 0.711535 | 0.962665 | 0 | 0 | 0 | 0 | 0 | 0 | 0.711535 | 0.962665
AlAndAlAlloys (casing) | 0 | 0.9378 | 0 | 0 | 0 | 0.9378 | 0.938 | n/a | ±15% | n/a | n/a | n/a | 0 | 0 | 0.79713 | 1 | 0 | 0 | 0 | 0 | 0 | 0 | 0.79713 | 1
FerrousMetals (casing) | 0 | 0.9378 | 0 | 0 | 0 | 0.9378 | 0.938 | n/a | ±15% | n/a | n/a | n/a | 0 | 0 | 0.79713 | 1 | 0 | 0 | 0 | 0 | 0 | 0 | 0.79713 | 1
Iron (casing) | 0 | 0.9378 | 0 | 0 | 0 | 0.9378 | 0.938 | n/a | ±15% | n/a | n/a | n/a | 0 | 0 | 0.79713 | 1 | 0 | 0 | 0 | 0 | 0 | 0 | 0.79713 | 1
Graohite (AAM) | 0 | 0 | 0 | 0 | 0 | 0 | 0 | n/a | n/a | n/a | n/a | n/a | 0 | 0 | 0 | 0 | 0 | 0 | 0 | 0 | 0 | 0 | 0 | 0
Adjusted values to meet regulatory targets

## LIB_Route5 BAU
Recovery rates and recovery targets |  |  |  |  | Uncertainty of the value |  | Recovery rates with uncertainty min and max values
Elements/Materials | LIB Recycling Route 1 |  | Current estimated recovery rate |  | Mechanical | Chemical | Mechanical |  | Chemical |  | Recovery rate min | Recovery rate max
| Mechanical | Chemical |  |  |  |  | TC min | TC max | TC min | TC max
Copper (CC) | 1 | 0 | 1 |  | ±10% | n/a | 0.9 | 1 | 0 | 0 | 0.9 | 1
Lithium (CAM) | 0.986 | 0.9 | 0.8874 |  | ±10% | ±10% | 0.8874 | 1 | 0.81 | 0.99 | 0.718794 | 0.99
Iron (CAM) | 0.986 | 0.9 | 0.8874 |  | ±10% | ±10% | 0.8874 | 1 | 0.81 | 0.99 | 0.718794 | 0.99
Phosphorous (CAM) | 0.986 | 0.9 | 0.8874 |  | ±10% | ±10% | 0.8874 | 1 | 0.81 | 0.99 | 0.718794 | 0.99
Aluminium (CC) | 1 | 0 | 1 |  | ±10% | n/a | 0.9 | 1 | 0 | 0 | 0.9 | 1
AlAndAlAlloys (casing) | 0.98 | 0 | 0.98 |  | ±15% | n/a | 0.833 | 1 | 0 | 0 | 0.833 | 1
FerrousMetals (casing) | 0.98 | 0 | 0.98 |  | ±15% | n/a | 0.833 | 1 | 0 | 0 | 0.833 | 1
Iron (casing) | 0.98 | 0 | 0.98 |  | ±15% | n/a | 0.833 | 1 | 0 | 0 | 0.833 | 1
Graphite (AAM) | 0.986 | 0.9 | 0.8874 |  | ±10% | ±10% | 0.8874 | 1 | 0.81 | 0.99 | 0.718794 | 0.99
Elements/Materials | LIB Recycling Route 1 |  | Estimated recovery rate | BAU Target 2032 | Mechanical | Chemical | Mechanical |  | Chemical |  | Recovery rate min | Recovery rate max
| Mechanical | Chemical |  |  |  |  | TC min | TC max | TC min | TC max
Copper (CC) | 1 | 0 | 1 | 1 | ±15% | n/a | 0.85 | 1 | 0 | 0 | 0.85 | 1
Lithium (CAM) | 0.986 | 0.9 | 0.8874 | 0.8874 | ±15% | ±15% | 0.8381 | 1 | 0.765 | 1 | 0.6411465 | 1
Iron (CAM) | 0.986 | 0.9 | 0.8874 | 0.8874 | ±15% | ±15% | 0.8381 | 1 | 0.765 | 1 | 0.6411465 | 1
Phosphorous (CAM) | 0.986 | 0.9 | 0.8874 | 0.8874 | ±15% | ±15% | 0.8381 | 1 | 0.765 | 1 | 0.6411465 | 1
Aluminium (CC) | 1 | 0 | 1 | 1 | ±15% | n/a | 0.85 | 1 | 0 | 0 | 0.85 | 1
AlAndAlAlloys (casing) | 0.98 | 0 | 0.98 | 0.98 | ±20% | n/a | 0.784 | 1 | 0 | 0 | 0.784 | 1
FerrousMetals (casing) | 0.98 | 0 | 0.98 | 0.98 | ±20% | n/a | 0.784 | 1 | 0 | 0 | 0.784 | 1
Iron (casing) | 0.98 | 0 | 0.98 | 0.98 | ±20% | n/a | 0.784 | 1 | 0 | 0 | 0.784 | 1
Graphite (AAM) | 0.986 | 0.9 | 0.8874 | 0.8874 | ±15% | ±15% | 0.8381 | 1 | 0.765 | 1 | 0.6411465 | 1
Elements/Materials | LIB Recycling Route 1 |  | Estimated recovery rate | BAU Target 2050 | Mechanical | Chemical | Mechanical |  | Chemical |  | Recovery rate min | Recovery rate max
| Mechanical | Chemical |  |  |  |  | TC min | TC max | TC min | TC max
Copper (CC) | 1 | 0 | 1 | 1 | ±20% | n/a | 0.8 | 1 | 0 | 0 | 0.8 | 1
Lithium (CAM) | 0.986 | 0.91 | 0.89726 | 0.89726 | ±20% | ±20% | 0.7888 | 1 | 0.728 | 1 | 0.5742464 | 1
Iron (CAM) | 0.986 | 0.91 | 0.89726 | 0.89726 | ±20% | ±20% | 0.7888 | 1 | 0.728 | 1 | 0.5742464 | 1
Phosphorous (CAM) | 0.986 | 0.91 | 0.89726 | 0.89726 | ±20% | ±20% | 0.7888 | 1 | 0.728 | 1 | 0.5742464 | 1
Aluminium (CC) | 1 | 0 | 1 | 1 | ±20% | n/a | 0.8 | 1 | 0 | 0 | 0.8 | 1
AlAndAlAlloys (casing) | 0.98 | 0 | 0.98 | 0.98 | ±20% | n/a | 0.784 | 1 | 0 | 0 | 0.784 | 1
FerrousMetals (casing) | 0.98 | 0 | 0.98 | 0.98 | ±20% | n/a | 0.784 | 1 | 0 | 0 | 0.784 | 1
Iron (casing) | 0.98 | 0 | 0.98 | 0.98 | ±20% | n/a | 0.784 | 1 | 0 | 0 | 0.784 | 1
Graphite (AAM) | 0.986 | 0.91 | 0.89726 | 0.89726 | ±20% | ±20% | 0.7888 | 1 | 0.728 | 1 | 0.5742464 | 1
Adjusted values to meet regulatory targets

## REC_targets
Table S2: Estimated recovery targets for selected elements within the REC scenario from 2024 to 2050
Recycling Path | Element | 2024 | 2025 | 2026 | 2027 | 2028 | 2029 | 2030 | 2031 | 2032 | 2033 | 2034 | 2035 | 2036 | 2037 | 2038 | 2039 | 2040 | 2041 | 2042 | 2043 | 2044 | 2045 | 2046 | 2047 | 2048 | 2049 | 2050 | STEP1 | STEP2 | STEP3
LIB1 | Cobalt (CAM) | 0.747 | 0.78525 | 0.8235 | 0.86175 | 0.9 | 0.9125 | 0.925 | 0.9375 | 0.95 | 0.95 | 0.95 | 0.95 | 0.95 | 0.95 | 0.95 | 0.95 | 0.95 | 0.95 | 0.95 | 0.95 | 0.95 | 0.95 | 0.95 | 0.95 | 0.95 | 0.95 | 0.95 | 0.03825 | 0.0125 | 0
| Copper (CC) | 0.891 | 0.89325 | 0.8955 | 0.89775 | 0.9 | 0.9125 | 0.925 | 0.9375 | 0.95 | 0.95 | 0.95 | 0.95 | 0.95 | 0.95 | 0.95 | 0.95 | 0.95 | 0.95 | 0.95 | 0.95 | 0.95 | 0.95 | 0.95 | 0.95 | 0.95 | 0.95 | 0.95 | 0.00225 | 0.0125 | 0
| Lithium (CAM) | 0.1 | 0.2 | 0.3 | 0.4 | 0.5 | 0.575 | 0.65 | 0.725 | 0.8 | 0.8055556 | 0.8111111 | 0.8166667 | 0.8222222 | 0.8277778 | 0.8333333 | 0.8388889 | 0.8444444 | 0.85 | 0.8555556 | 0.8611111 | 0.8666667 | 0.8722222 | 0.8777778 | 0.8833333 | 0.8888889 | 0.8944444 | 0.9 | 0.1 | 0.075 | 0.005555556
| Nickel (CAM) | 0.903 | 0.90225 | 0.9015 | 0.90075 | 0.9 | 0.9125 | 0.925 | 0.9375 | 0.95 | 0.95 | 0.95 | 0.95 | 0.95 | 0.95 | 0.95 | 0.95 | 0.95 | 0.95 | 0.95 | 0.95 | 0.95 | 0.95 | 0.95 | 0.95 | 0.95 | 0.95 | 0.95 | -0.00075 | 0.0125 | 0
| Iron (CAM) | 0 | 0.025 | 0.05 | 0.075 | 0.1 | 0.125 | 0.15 | 0.175 | 0.2 | 0.2166667 | 0.2333333 | 0.25 | 0.2666667 | 0.2833333 | 0.3 | 0.3166667 | 0.3333333 | 0.35 | 0.3666667 | 0.3833333 | 0.4 | 0.4166667 | 0.4333333 | 0.45 | 0.4666667 | 0.4833333 | 0.5 | 0.025 | 0.025 | 0.01666667
| Manganese (CAM) | 0 | 0.025 | 0.05 | 0.075 | 0.1 | 0.125 | 0.15 | 0.175 | 0.2 | 0.2166667 | 0.2333333 | 0.25 | 0.2666667 | 0.2833333 | 0.3 | 0.3166667 | 0.3333333 | 0.35 | 0.3666667 | 0.3833333 | 0.4 | 0.4166667 | 0.4333333 | 0.45 | 0.4666667 | 0.4833333 | 0.5 | 0.025 | 0.025 | 0.01666667
| Phosphorous (CAM) | 0 | 0.025 | 0.05 | 0.075 | 0.1 | 0.125 | 0.15 | 0.175 | 0.2 | 0.2166667 | 0.2333333 | 0.25 | 0.2666667 | 0.2833333 | 0.3 | 0.3166667 | 0.3333333 | 0.35 | 0.3666667 | 0.3833333 | 0.4 | 0.4166667 | 0.4333333 | 0.45 | 0.4666667 | 0.4833333 | 0.5 | 0.025 | 0.025 | 0.01666667
| Aluminium (CAM) | 0 | 0.025 | 0.05 | 0.075 | 0.1 | 0.125 | 0.15 | 0.175 | 0.2 | 0.2166667 | 0.2333333 | 0.25 | 0.2666667 | 0.2833333 | 0.3 | 0.3166667 | 0.3333333 | 0.35 | 0.3666667 | 0.3833333 | 0.4 | 0.4166667 | 0.4333333 | 0.45 | 0.4666667 | 0.4833333 | 0.5 | 0.025 | 0.025 | 0.01666667
| Aluminium (CC) | 0 | 0.025 | 0.05 | 0.075 | 0.1 | 0.125 | 0.15 | 0.175 | 0.2 | 0.2166667 | 0.2333333 | 0.25 | 0.2666667 | 0.2833333 | 0.3 | 0.3166667 | 0.3333333 | 0.35 | 0.3666667 | 0.3833333 | 0.4 | 0.4166667 | 0.4333333 | 0.45 | 0.4666667 | 0.4833333 | 0.5 | 0.025 | 0.025 | 0.01666667
| AlAndAlAlloys (casing) | 0 | 0.025 | 0.05 | 0.075 | 0.1 | 0.125 | 0.15 | 0.175 | 0.2 | 0.2166667 | 0.2333333 | 0.25 | 0.2666667 | 0.2833333 | 0.3 | 0.3166667 | 0.3333333 | 0.35 | 0.3666667 | 0.3833333 | 0.4 | 0.4166667 | 0.4333333 | 0.45 | 0.4666667 | 0.4833333 | 0.5 | 0.025 | 0.025 | 0.01666667
| FerrousMetals (casing) | 0 | 0.025 | 0.05 | 0.075 | 0.1 | 0.125 | 0.15 | 0.175 | 0.2 | 0.2166667 | 0.2333333 | 0.25 | 0.2666667 | 0.2833333 | 0.3 | 0.3166667 | 0.3333333 | 0.35 | 0.3666667 | 0.3833333 | 0.4 | 0.4166667 | 0.4333333 | 0.45 | 0.4666667 | 0.4833333 | 0.5 | 0.025 | 0.025 | 0.01666667
| Iron (casing) | 0 | 0.025 | 0.05 | 0.075 | 0.1 | 0.125 | 0.15 | 0.175 | 0.2 | 0.2166667 | 0.2333333 | 0.25 | 0.2666667 | 0.2833333 | 0.3 | 0.3166667 | 0.3333333 | 0.35 | 0.3666667 | 0.3833333 | 0.4 | 0.4166667 | 0.4333333 | 0.45 | 0.4666667 | 0.4833333 | 0.5 | 0.025 | 0.025 | 0.01666667
| Graphite (AAM) | 0 | 0 | 0 | 0 | 0 | 0 | 0 | 0 | 0 | 0 | 0 | 0 | 0 | 0 | 0 | 0 | 0 | 0 | 0 | 0 | 0 | 0 | 0 | 0 | 0 | 0 | 0 | 0 | 0 | 0
LIB2 | Cobalt (CAM) | 0.678 | 0.7335 | 0.789 | 0.8445 | 0.9 | 0.9125 | 0.925 | 0.9375 | 0.95 | 0.95 | 0.95 | 0.95 | 0.95 | 0.95 | 0.95 | 0.95 | 0.95 | 0.95 | 0.95 | 0.95 | 0.95 | 0.95 | 0.95 | 0.95 | 0.95 | 0.95 | 0.95 | 0.0555 | 0.0125 | 0
| Copper (CC) | 0.896 | 0.897 | 0.898 | 0.899 | 0.9 | 0.9125 | 0.925 | 0.9375 | 0.95 | 0.95 | 0.95 | 0.95 | 0.95 | 0.95 | 0.95 | 0.95 | 0.95 | 0.95 | 0.95 | 0.95 | 0.95 | 0.95 | 0.95 | 0.95 | 0.95 | 0.95 | 0.95 | 0.001 | 0.0125 | 0
| Lithium (CAM) | 0.784 | 0.713 | 0.642 | 0.571 | 0.5 | 0.575 | 0.65 | 0.725 | 0.8 | 0.8055556 | 0.8111111 | 0.8166667 | 0.8222222 | 0.8277778 | 0.8333333 | 0.8388889 | 0.8444444 | 0.85 | 0.8555556 | 0.8611111 | 0.8666667 | 0.8722222 | 0.8777778 | 0.8833333 | 0.8888889 | 0.8944444 | 0.9 | -0.071 | 0.075 | 0.005555556
| Nickel (CAM) | 0.869 | 0.87675 | 0.8845 | 0.89225 | 0.9 | 0.9125 | 0.925 | 0.9375 | 0.95 | 0.95 | 0.95 | 0.95 | 0.95 | 0.95 | 0.95 | 0.95 | 0.95 | 0.95 | 0.95 | 0.95 | 0.95 | 0.95 | 0.95 | 0.95 | 0.95 | 0.95 | 0.95 | 0.00775 | 0.0125 | 0
| Iron (CAM) | 0 | 0.025 | 0.05 | 0.075 | 0.1 | 0.125 | 0.15 | 0.175 | 0.2 | 0.2166667 | 0.2333333 | 0.25 | 0.2666667 | 0.2833333 | 0.3 | 0.3166667 | 0.3333333 | 0.35 | 0.3666667 | 0.3833333 | 0.4 | 0.4166667 | 0.4333333 | 0.45 | 0.4666667 | 0.4833333 | 0.5 | 0.025 | 0.025 | 0.01666667
| Manganese (CAM) | 0 | 0.025 | 0.05 | 0.075 | 0.1 | 0.125 | 0.15 | 0.175 | 0.2 | 0.2166667 | 0.2333333 | 0.25 | 0.2666667 | 0.2833333 | 0.3 | 0.3166667 | 0.3333333 | 0.35 | 0.3666667 | 0.3833333 | 0.4 | 0.4166667 | 0.4333333 | 0.45 | 0.4666667 | 0.4833333 | 0.5 | 0.025 | 0.025 | 0.01666667
| Phosphorous (CAM) | 0 | 0.025 | 0.05 | 0.075 | 0.1 | 0.125 | 0.15 | 0.175 | 0.2 | 0.2166667 | 0.2333333 | 0.25 | 0.2666667 | 0.2833333 | 0.3 | 0.3166667 | 0.3333333 | 0.35 | 0.3666667 | 0.3833333 | 0.4 | 0.4166667 | 0.4333333 | 0.45 | 0.4666667 | 0.4833333 | 0.5 | 0.025 | 0.025 | 0.01666667
| Aluminium (CAM) | 0 | 0.025 | 0.05 | 0.075 | 0.1 | 0.125 | 0.15 | 0.175 | 0.2 | 0.2166667 | 0.2333333 | 0.25 | 0.2666667 | 0.2833333 | 0.3 | 0.3166667 | 0.3333333 | 0.35 | 0.3666667 | 0.3833333 | 0.4 | 0.4166667 | 0.4333333 | 0.45 | 0.4666667 | 0.4833333 | 0.5 | 0.025 | 0.025 | 0.01666667
| Aluminium (CC) | 0.837 | 0.85275 | 0.8685 | 0.88425 | 0.9 | 0.9125 | 0.925 | 0.9375 | 0.95 | 0.95 | 0.95 | 0.95 | 0.95 | 0.95 | 0.95 | 0.95 | 0.95 | 0.95 | 0.95 | 0.95 | 0.95 | 0.95 | 0.95 | 0.95 | 0.95 | 0.95 | 0.95 | 0.01575 | 0.0125 | 0
| AlAndAlAlloys (casing) | 0.938 | 0.938 | 0.938 | 0.938 | 0.938 | 0.938 | 0.938 | 0.938 | 0.938 | 0.938 | 0.938 | 0.938 | 0.938 | 0.938 | 0.938 | 0.938 | 0.938 | 0.938 | 0.938 | 0.938 | 0.938 | 0.938 | 0.938 | 0.938 | 0.938 | 0.938 | 0.938 | 0 | 0 | 0
| FerrousMetals (casing) | 0.938 | 0.938 | 0.938 | 0.938 | 0.938 | 0.938 | 0.938 | 0.938 | 0.938 | 0.938 | 0.938 | 0.938 | 0.938 | 0.938 | 0.938 | 0.938 | 0.938 | 0.938 | 0.938 | 0.938 | 0.938 | 0.938 | 0.938 | 0.938 | 0.938 | 0.938 | 0.938 | 0 | 0 | 0
| Iron (casing) | 0.938 | 0.938 | 0.938 | 0.938 | 0.938 | 0.938 | 0.938 | 0.938 | 0.938 | 0.938 | 0.938 | 0.938 | 0.938 | 0.938 | 0.938 | 0.938 | 0.938 | 0.938 | 0.938 | 0.938 | 0.938 | 0.938 | 0.938 | 0.938 | 0.938 | 0.938 | 0.938 | 0 | 0 | 0
| Graphite (AAM) | 0 | 0.125 | 0.25 | 0.375 | 0.5 | 0.575 | 0.65 | 0.725 | 0.8 | 0.8055556 | 0.8111111 | 0.8166667 | 0.8222222 | 0.8277778 | 0.8333333 | 0.8388889 | 0.8444444 | 0.85 | 0.8555556 | 0.8611111 | 0.8666667 | 0.8722222 | 0.8777778 | 0.8833333 | 0.8888889 | 0.8944444 | 0.9 | 0.125 | 0.075 | 0.005555556
LIB3 | Cobalt (CAM) | 0.8525 | 0.876875 | 0.90125 | 0.925625 | 0.95 | 0.955 | 0.96 | 0.965 | 0.97 | 0.97 | 0.97 | 0.97 | 0.97 | 0.97 | 0.97 | 0.97 | 0.97 | 0.97 | 0.97 | 0.97 | 0.97 | 0.97 | 0.97 | 0.97 | 0.97 | 0.97 | 0.97 | 0.024375 | 0.005 | 0
| Copper (CC) | 0.8964 | 0.8973 | 0.8982 | 0.8991 | 0.9 | 0.9125 | 0.925 | 0.9375 | 0.95 | 0.95 | 0.95 | 0.95 | 0.95 | 0.95 | 0.95 | 0.95 | 0.95 | 0.95 | 0.95 | 0.95 | 0.95 | 0.95 | 0.95 | 0.95 | 0.95 | 0.95 | 0.95 | 0.0009 | 0.0125 | 0
| Lithium (CAM) | 0.8525 | 0.876875 | 0.90125 | 0.925625 | 0.95 | 0.955 | 0.96 | 0.965 | 0.97 | 0.97 | 0.97 | 0.97 | 0.97 | 0.97 | 0.97 | 0.97 | 0.97 | 0.97 | 0.97 | 0.97 | 0.97 | 0.97 | 0.97 | 0.97 | 0.97 | 0.97 | 0.97 | 0.024375 | 0.005 | 0
| Nickel (CAM) | 0.8525 | 0.876875 | 0.90125 | 0.925625 | 0.95 | 0.955 | 0.96 | 0.965 | 0.97 | 0.97 | 0.97 | 0.97 | 0.97 | 0.97 | 0.97 | 0.97 | 0.97 | 0.97 | 0.97 | 0.97 | 0.97 | 0.97 | 0.97 | 0.97 | 0.97 | 0.97 | 0.97 | 0.024375 | 0.005 | 0
| Iron (CAM) | 0.8525 | 0.876875 | 0.90125 | 0.925625 | 0.95 | 0.955 | 0.96 | 0.965 | 0.97 | 0.97 | 0.97 | 0.97 | 0.97 | 0.97 | 0.97 | 0.97 | 0.97 | 0.97 | 0.97 | 0.97 | 0.97 | 0.97 | 0.97 | 0.97 | 0.97 | 0.97 | 0.97 | 0.024375 | 0.005 | 0
| Manganese (CAM) | 0.8525 | 0.876875 | 0.90125 | 0.925625 | 0.95 | 0.955 | 0.96 | 0.965 | 0.97 | 0.97 | 0.97 | 0.97 | 0.97 | 0.97 | 0.97 | 0.97 | 0.97 | 0.97 | 0.97 | 0.97 | 0.97 | 0.97 | 0.97 | 0.97 | 0.97 | 0.97 | 0.97 | 0.024375 | 0.005 | 0
| Phosphorous (CAM) | 0.8525 | 0.876875 | 0.90125 | 0.925625 | 0.95 | 0.955 | 0.96 | 0.965 | 0.97 | 0.97 | 0.97 | 0.97 | 0.97 | 0.97 | 0.97 | 0.97 | 0.97 | 0.97 | 0.97 | 0.97 | 0.97 | 0.97 | 0.97 | 0.97 | 0.97 | 0.97 | 0.97 | 0.024375 | 0.005 | 0
| Aluminium (CAM) | 0.8525 | 0.876875 | 0.90125 | 0.925625 | 0.95 | 0.955 | 0.96 | 0.965 | 0.97 | 0.97 | 0.97 | 0.97 | 0.97 | 0.97 | 0.97 | 0.97 | 0.97 | 0.97 | 0.97 | 0.97 | 0.97 | 0.97 | 0.97 | 0.97 | 0.97 | 0.97 | 0.97 | 0.024375 | 0.005 | 0
| Aluminium (CC) | 0.8371 | 0.852825 | 0.86855 | 0.884275 | 0.9 | 0.9125 | 0.925 | 0.9375 | 0.95 | 0.95 | 0.95 | 0.95 | 0.95 | 0.95 | 0.95 | 0.95 | 0.95 | 0.95 | 0.95 | 0.95 | 0.95 | 0.95 | 0.95 | 0.95 | 0.95 | 0.95 | 0.95 | 0.015725 | 0.0125 | 0
| AlAndAlAlloys (casing) | 0.9378 | 0.9378 | 0.9378 | 0.9378 | 0.9378 | 0.9378 | 0.9378 | 0.9378 | 0.9378 | 0.9378 | 0.9378 | 0.9378 | 0.9378 | 0.9378 | 0.9378 | 0.9378 | 0.9378 | 0.9378 | 0.9378 | 0.9378 | 0.9378 | 0.9378 | 0.9378 | 0.9378 | 0.9378 | 0.9378 | 0.9378 | 0 | 0 | 0
| FerrousMetals (casing) | 0.9378 | 0.9378 | 0.9378 | 0.9378 | 0.9378 | 0.9378 | 0.9378 | 0.9378 | 0.9378 | 0.9378 | 0.9378 | 0.9378 | 0.9378 | 0.9378 | 0.9378 | 0.9378 | 0.9378 | 0.9378 | 0.9378 | 0.9378 | 0.9378 | 0.9378 | 0.9378 | 0.9378 | 0.9378 | 0.9378 | 0.9378 | 0 | 0 | 0
| Iron (casing) | 0.9378 | 0.9378 | 0.9378 | 0.9378 | 0.9378 | 0.9378 | 0.9378 | 0.9378 | 0.9378 | 0.9378 | 0.9378 | 0.9378 | 0.9378 | 0.9378 | 0.9378 | 0.9378 | 0.9378 | 0.9378 | 0.9378 | 0.9378 | 0.9378 | 0.9378 | 0.9378 | 0.9378 | 0.9378 | 0.9378 | 0.9378 | 0 | 0 | 0
| Graphite (AAM) | 0.8525 | 0.876875 | 0.90125 | 0.925625 | 0.95 | 0.955 | 0.96 | 0.965 | 0.97 | 0.97 | 0.97 | 0.97 | 0.97 | 0.97 | 0.97 | 0.97 | 0.97 | 0.97 | 0.97 | 0.97 | 0.97 | 0.97 | 0.97 | 0.97 | 0.97 | 0.97 | 0.97 | 0.024375 | 0.005 | 0
LIB4 | Cobalt (CAM) | 0.636 | 0.702 | 0.768 | 0.834 | 0.9 | 0.93925 | 0.9785 | 1.01775 | 0.95 | 0.95 | 0.95 | 0.95 | 0.95 | 0.95 | 0.95 | 0.95 | 0.95 | 0.95 | 0.95 | 0.95 | 0.95 | 0.95 | 0.95 | 0.95 | 0.95 | 0.95 | 0.95 | 0.066 | 0.03925 | 0
| Copper (CC) | 0.896 | 0.897 | 0.898 | 0.899 | 0.9 | 0.90675 | 0.9135 | 0.92025 | 0.95 | 0.95 | 0.95 | 0.95 | 0.95 | 0.95 | 0.95 | 0.95 | 0.95 | 0.95 | 0.95 | 0.95 | 0.95 | 0.95 | 0.95 | 0.95 | 0.95 | 0.95 | 0.95 | 0.001 | 0.00675 | 0
| Lithium (CAM) | 0 | 0.125 | 0.25 | 0.375 | 0.5 | 0.6 | 0.7 | 0.8 | 0.8 | 0.8055556 | 0.8111111 | 0.8166667 | 0.8222222 | 0.8277778 | 0.8333333 | 0.8388889 | 0.8444444 | 0.85 | 0.8555556 | 0.8611111 | 0.8666667 | 0.8722222 | 0.8777778 | 0.8833333 | 0.8888889 | 0.8944444 | 0.9 | 0.125 | 0.1 | 0.005555556
| Nickel (CAM) | 0.77 | 0.8025 | 0.835 | 0.8675 | 0.9 | 0.9225 | 0.945 | 0.9675 | 0.95 | 0.95 | 0.95 | 0.95 | 0.95 | 0.95 | 0.95 | 0.95 | 0.95 | 0.95 | 0.95 | 0.95 | 0.95 | 0.95 | 0.95 | 0.95 | 0.95 | 0.95 | 0.95 | 0.0325 | 0.0225 | 0
| Iron (CAM) | 0 | 0 | 0 | 0 | 0 | 0 | 0 | 0 | 0 | 0 | 0 | 0 | 0 | 0 | 0 | 0 | 0 | 0 | 0 | 0 | 0 | 0 | 0 | 0 | 0 | 0 | 0 | 0 | 0 | 0
| Manganese (CAM) | 0 | 0.025 | 0.05 | 0.075 | 0.1 | 0.125 | 0.15 | 0.175 | 0.2 | 0.2166667 | 0.2333333 | 0.25 | 0.2666667 | 0.2833333 | 0.3 | 0.3166667 | 0.3333333 | 0.35 | 0.3666667 | 0.3833333 | 0.4 | 0.4166667 | 0.4333333 | 0.45 | 0.4666667 | 0.4833333 | 0.5 | 0.025 | 0.025 | 0.01666667
| Phosphorous (CAM) | 0 | 0.025 | 0.05 | 0.075 | 0.1 | 0.125 | 0.15 | 0.175 | 0.2 | 0.2166667 | 0.2333333 | 0.25 | 0.2666667 | 0.2833333 | 0.3 | 0.3166667 | 0.3333333 | 0.35 | 0.3666667 | 0.3833333 | 0.4 | 0.4166667 | 0.4333333 | 0.45 | 0.4666667 | 0.4833333 | 0.5 | 0.025 | 0.025 | 0.01666667
| Aluminium (CAM) | 0 | 0.025 | 0.05 | 0.075 | 0.1 | 0.125 | 0.15 | 0.175 | 0.2 | 0.2166667 | 0.2333333 | 0.25 | 0.2666667 | 0.2833333 | 0.3 | 0.3166667 | 0.3333333 | 0.35 | 0.3666667 | 0.3833333 | 0.4 | 0.4166667 | 0.4333333 | 0.45 | 0.4666667 | 0.4833333 | 0.5 | 0.025 | 0.025 | 0.01666667
| Aluminium (CC) | 0.837 | 0.85275 | 0.8685 | 0.88425 | 0.9 | 0.914125 | 0.92825 | 0.942375 | 0.95 | 0.95 | 0.95 | 0.95 | 0.95 | 0.95 | 0.95 | 0.95 | 0.95 | 0.95 | 0.95 | 0.95 | 0.95 | 0.95 | 0.95 | 0.95 | 0.95 | 0.95 | 0.95 | 0.01575 | 0.014125 | 0
| AlAndAlAlloys (casing) | 0.938 | 0.938 | 0.938 | 0.938 | 0.938 | 0.938 | 0.938 | 0.938 | 0.938 | 0.938 | 0.938 | 0.938 | 0.938 | 0.938 | 0.938 | 0.938 | 0.938 | 0.938 | 0.938 | 0.938 | 0.938 | 0.938 | 0.938 | 0.938 | 0.938 | 0.938 | 0.938 | 0 | 0 | 0
| FerrousMetals (casing) | 0.938 | 0.938 | 0.938 | 0.938 | 0.938 | 0.938 | 0.938 | 0.938 | 0.938 | 0.938 | 0.938 | 0.938 | 0.938 | 0.938 | 0.938 | 0.938 | 0.938 | 0.938 | 0.938 | 0.938 | 0.938 | 0.938 | 0.938 | 0.938 | 0.938 | 0.938 | 0.938 | 0 | 0 | 0
| Iron (casing) | 0.938 | 0.938 | 0.938 | 0.938 | 0.938 | 0.938 | 0.938 | 0.938 | 0.938 | 0.938 | 0.938 | 0.938 | 0.938 | 0.938 | 0.938 | 0.938 | 0.938 | 0.938 | 0.938 | 0.938 | 0.938 | 0.938 | 0.938 | 0.938 | 0.938 | 0.938 | 0.938 | 0 | 0 | 0
| Graphite (AAM) | 0 | 0 | 0 | 0 | 0 | 0 | 0 | 0 | 0 | 0 | 0 | 0 | 0 | 0 | 0 | 0 | 0 | 0 | 0 | 0 | 0 | 0 | 0 | 0 | 0 | 0 | 0 | 0 | 0 | 0
LIB5 | Copper (CC) | 1 | 1 | 1 | 1 | 1 | 1 | 1 | 1 | 1 | 1 | 1 | 1 | 1 | 1 | 1 | 1 | 1 | 1 | 1 | 1 | 1 | 1 | 1 | 1 | 1 | 1 | 1 | 0 | 0
| Lithium (CAM) | 0.8874 | 0.8874 | 0.8874 | 0.8874 | 0.8874 | 0.8874 | 0.8874 | 0.8874 | 0.8874 | 0.8881 | 0.8888 | 0.8895 | 0.8902 | 0.8909 | 0.8916 | 0.8923 | 0.893 | 0.8937 | 0.8944 | 0.8951 | 0.8958 | 0.8965 | 0.8972 | 0.8979 | 0.8986 | 0.8993 | 0.9 | 0 | 0.0007
| Iron (CAM) | 0.8874 | 0.8874 | 0.8874 | 0.8874 | 0.8874 | 0.8874 | 0.8874 | 0.8874 | 0.8874 | 0.8881 | 0.8888 | 0.8895 | 0.8902 | 0.8909 | 0.8916 | 0.8923 | 0.893 | 0.8937 | 0.8944 | 0.8951 | 0.8958 | 0.8965 | 0.8972 | 0.8979 | 0.8986 | 0.8993 | 0.9 | 0 | 0.0007
| Phosphorous (CAM) | 0.8874 | 0.8874 | 0.8874 | 0.8874 | 0.8874 | 0.8874 | 0.8874 | 0.8874 | 0.8874 | 0.8881 | 0.8888 | 0.8895 | 0.8902 | 0.8909 | 0.8916 | 0.8923 | 0.893 | 0.8937 | 0.8944 | 0.8951 | 0.8958 | 0.8965 | 0.8972 | 0.8979 | 0.8986 | 0.8993 | 0.9 | 0 | 0.0007
| Aluminium (CC) | 1 | 1 | 1 | 1 | 1 | 1 | 1 | 1 | 1 | 1 | 1 | 1 | 1 | 1 | 1 | 1 | 1 | 1 | 1 | 1 | 1 | 1 | 1 | 1 | 1 | 1 | 1 | 0 | 0
| AlAndAlAlloys (casing) | 0.98 | 0.98 | 0.98 | 0.98 | 0.98 | 0.98 | 0.98 | 0.98 | 0.98 | 0.98 | 0.98 | 0.98 | 0.98 | 0.98 | 0.98 | 0.98 | 0.98 | 0.98 | 0.98 | 0.98 | 0.98 | 0.98 | 0.98 | 0.98 | 0.98 | 0.98 | 0.98 | 0 | 0
| FerrousMetals (casing) | 0.98 | 0.98 | 0.98 | 0.98 | 0.98 | 0.98 | 0.98 | 0.98 | 0.98 | 0.98 | 0.98 | 0.98 | 0.98 | 0.98 | 0.98 | 0.98 | 0.98 | 0.98 | 0.98 | 0.98 | 0.98 | 0.98 | 0.98 | 0.98 | 0.98 | 0.98 | 0.98 | 0 | 0
| Iron (casing) | 0.98 | 0.98 | 0.98 | 0.98 | 0.98 | 0.98 | 0.98 | 0.98 | 0.98 | 0.98 | 0.98 | 0.98 | 0.98 | 0.98 | 0.98 | 0.98 | 0.98 | 0.98 | 0.98 | 0.98 | 0.98 | 0.98 | 0.98 | 0.98 | 0.98 | 0.98 | 0.98 | 0 | 0
| Graphite (AAM) | 0.8874 | 0.8874 | 0.8874 | 0.8874 | 0.8874 | 0.8874 | 0.8874 | 0.8874 | 0.8874 | 0.8881 | 0.8888 | 0.8895 | 0.8902 | 0.8909 | 0.8916 | 0.8923 | 0.893 | 0.8937 | 0.8944 | 0.8951 | 0.8958 | 0.8965 | 0.8972 | 0.8979 | 0.8986 | 0.8993 | 0.9 | 0 | 0.0007

## LIB_Route1 REC
Recovery rates and recovery targets | [5 empty] | Uncertainty of the value |  |  | Recovery rates with uncertainty min and max values
Elements/Materials | LIB Recycling Route 1 |  |  | Current estimated recovery rate |  | Pyrometallurgy | Hydrometallurgy | Hydrometallurgy slag | Pyrometallurgy |  | Hydrometallurgy |  | Hydrometallurgy slag |  | Recovery rate min | Recovery rate max
| Pyrometallurgy | Hydrometallurgy | Hydrometallurgy slag | [5 empty] | TC min | TC max | TC min | TC max | TC min | TC max
Cobalt (CAM) | 0.94 | 0.7942 | 0 | 0.746548 |  | ±5% | ±5% | n/a | 0.893 | 0.987 | 0.75449 | 0.83391 | 0 | 0 | 0.67375957 | 0.82306917
Copper (CC) | 0.928 | 0.9604 | 0 | 0.8912512 |  | ±5% | ±5% | n/a | 0.8816 | 0.9744 | 0.91238 | 1 | 0 | 0 | 0.804354208 | 0.9744
Lithium (CAM) | 1 | 0 | 0.1 | 0.1 |  | ±15% | n/a | ±15% | 0.85 | 1 | 0 | 0 | 0.085 | 0.115 | 0.07225 | 0.115
Nickel (CAM) | 0.99 | 0.9122 | 0 | 0.903078 |  | ±5% | ±5% | n/a | 0.9405 | 1 | 0.86659 | 0.95781 | 0 | 0 | 0.815027895 | 0.95781
Iron (CAM) | 0.355 | 0 | 0 | 0 |  | ±5% | n/a | n/a | 0.33725 | 0.37275 | 0 | 0 | 0 | 0 | 0.33725 | 0.37275
Manganese (CAM) | 1 | 0 | 0 | 0 |  | ±5% | n/a | n/a | 0.95 | 1 | 0 | 0 | 0 | 0 | 0.95 | 1
Phosphorous (CAM) | 1 | 0 | 0 | 0 |  | ±5% | n/a | n/a | 0.95 | 1 | 0 | 0 | 0 | 0 | 0.95 | 1
Aluminium (CAM) | 1 | 0 | 0 | 0 |  | ±5% | n/a | n/a | 0.95 | 1 | 0 | 0 | 0 | 0 | 0.95 | 1
Aluminium (CC) | 1 | 0 | 0 | 0 |  | ±5% | n/a | n/a | 0.95 | 1 | 0 | 0 | 0 | 0 | 0.95 | 1
AlAndAlAlloys (casing) | 1 | 0 | 0 | 0 |  | ±5% | n/a | n/a | 0.95 | 1 | 0 | 0 | 0 | 0 | 0.95 | 1
FerrousMetals (casing) | 1 | 0 | 0 | 0 |  | ±5% | n/a | n/a | 0.95 | 1 | 0 | 0 | 0 | 0 | 0.95 | 1
Iron (casing) | 0.645 | 0.9604 | 0 | 0.619458 |  | ±5% | ±5% | n/a | 0.61275 | 0.67725 | 0.91238 | 1 | 0 | 0 | 0.559060845 | 0.67725
Graphite (AAM) | 0 | 0 | 0 | 0 |  | n/a | n/a | n/a | 0 | 0 | 0 | 0 | 0 | 0 | 0 | 0
Elements/Materials | LIB Recycling Route 1 |  |  | Estimated recovery rate | BAU Target 2028 | Pyrometallurgy | Hydrometallurgy | Hydrometallurgy slag | Pyrometallurgy |  | Hydrometallurgy |  | Hydrometallurgy slag |  | Recovery rate min | Recovery rate max
| Pyrometallurgy | Hydrometallurgy | Hydrometallurgy slag | [5 empty] | TC min | TC max | TC min | TC max | TC min | TC max
Cobalt (CAM) | 0.94 | 0.96 | 0 | 0.9024 | 0.9 | ±10% | ±15% | n/a | 0.846 | 1 | 0.816 | 1.104 | 0 | 0 | 0.690336 | 1.104
Copper (CC) | 0.928 | 0.97 | 0 | 0.90016 | 0.9 | ±10% | ±15% | n/a | 0.8352 | 1 | 0.8245 | 1 | 0 | 0 | 0.6886224 | 1
Lithium (CAM) | 1 | 0 | 0.5 | 0.5 | 0.5 | ±20% | n/a | ±20% | 0.8 | 1 | 0 | 0 | 0.4 | 0.6 | 0.32 | 0.6
Nickel (CAM) | 0.99 | 0.9122 | 0 | 0.903078 | 0.9 | ±10% | ±10% | n/a | 0.891 | 1 | 0.82098 | 1 | 0 | 0 | 0.73149318 | 1
Iron (CAM) | 0.355 | 0 | 0.1 | 0.0355 | 0.1 | ±10% | n/a | ±15% | 0.3195 | 0.3905 | 0 | 0 | 0.085 | 0.115 | 0.0271575 | 0.0449075
Manganese (CAM) | 1 | 0 | 0.1 | 0.1 | 0.1 | ±10% | n/a | ±15% | 0.9 | 1.1 | 0 | 0 | 0.085 | 0.115 | 0.0765 | 0.1265
Phosphorous (CAM) | 1 | 0 | 0.1 | 0.1 | 0.1 | ±10% | n/a | ±15% | 0.9 | 1.1 | 0 | 0 | 0.085 | 0.115 | 0.0765 | 0.1265
Aluminium (CAM) | 1 | 0 | 0.1 | 0.1 | 0.1 | ±10% | n/a | ±15% | 0.9 | 1.1 | 0 | 0 | 0.085 | 0.115 | 0.0765 | 0.1265
Aluminium (CC) | 1 | 0 | 0.1 | 0.1 | 0.1 | ±10% | n/a | ±15% | 0.9 | 1.1 | 0 | 0 | 0.085 | 0.115 | 0.0765 | 0.1265
AlAndAlAlloys (casing) | 1 | 0 | 0.1 | 0.1 | 0.1 | ±10% | n/a | ±15% | 0.9 | 1.1 | 0 | 0 | 0.085 | 0.115 | 0.0765 | 0.1265
FerrousMetals (casing) | 1 | 0 | 0.1 | 0.1 | 0.1 | ±10% | n/a | ±15% | 0.9 | 1.1 | 0 | 0 | 0.085 | 0.115 | 0.0765 | 0.1265
Iron (casing) | 0.645 | 0.9604 | 0 | 0.619458 | 0.1 | ±10% | ±10% | n/a | 0.5805 | 0.7095 | 0.86436 | 1.05644 | 0 | 0 | 0.50176098 | 0.74954418
Graphite (AAM) | 0 | 0 | 0 | 0 | 0 | n/a | n/a | n/a | 0 | 0 | 0 | 0 | 0 | 0 | 0 | 0
Elements/Materials | LIB Recycling Route 1 |  |  | Estimated recovery rate | BAU Target 2032 | Pyrometallurgy | Hydrometallurgy | Hydrometallurgy slag | Pyrometallurgy |  | Hydrometallurgy |  | Hydrometallurgy slag |  | Recovery rate min | Recovery rate max
| Pyrometallurgy | Hydrometallurgy | Hydrometallurgy slag | [5 empty] | TC min | TC max | TC min | TC max | TC min | TC max
Cobalt (CAM) | 0.97 | 0.98 | 0 | 0.9506 | 0.95 | ±20% | ±15% | n/a | 0.776 | 1 | 0.833 | 1.127 | 0 | 0 | 0.646408 | 1.127
Copper (CC) | 0.97 | 0.98 | 0 | 0.9506 | 0.95 | ±20% | ±20% | n/a | 0.776 | 1 | 0.784 | 1 | 0 | 0 | 0.608384 | 1
Lithium (CAM) | 1 | 0 | 0.8 | 0.8 | 0.8 | ±20% | n/a | ±20% | 0.8 | 1 | 0 | 0 | 0.64 | 0.96 | 0.512 | 0.96
Nickel (CAM) | 0.99 | 0.96 | 0 | 0.9504 | 0.95 | ±10% | ±10% | n/a | 0.891 | 1 | 0.864 | 1 | 0 | 0 | 0.769824 | 1
Iron (CAM) | 0.355 | 0 | 0.2 | 0.071 | 0.2 | ±10% | n/a | ±15% | 0.3195 | 0.3905 | 0 | 0 | 0.17 | 0.23 | 0.054315 | 0.089815
Manganese (CAM) | 1 | 0 | 0.2 | 0.2 | 0.2 | ±10% | n/a | ±15% | 0.9 | 1 | 0 | 0 | 0.17 | 0.23 | 0.153 | 0.23
Phosphorous (CAM) | 1 | 0 | 0.2 | 0.2 | 0.2 | ±10% | n/a | ±15% | 0.9 | 1 | 0 | 0 | 0.17 | 0.23 | 0.153 | 0.23
Aluminium (CAM) | 1 | 0 | 0.2 | 0.2 | 0.2 | ±10% | n/a | ±15% | 0.9 | 1 | 0 | 0 | 0.17 | 0.23 | 0.153 | 0.23
Aluminium (CC) | 1 | 0 | 0.2 | 0.2 | 0.2 | ±10% | n/a | ±15% | 0.9 | 1 | 0 | 0 | 0.17 | 0.23 | 0.153 | 0.23
AlAndAlAlloys (casing) | 1 | 0 | 0.2 | 0.2 | 0.2 | ±10% | n/a | ±15% | 0.9 | 1 | 0 | 0 | 0.17 | 0.23 | 0.153 | 0.23
FerrousMetals (casing) | 1 | 0 | 0.2 | 0.2 | 0.2 | ±10% | n/a | ±15% | 0.9 | 1 | 0 | 0 | 0.17 | 0.23 | 0.153 | 0.23
Iron (casing) | 0.645 | 0.9604 | 0 | 0.619458 | 0.2 | ±15% | ±15% | n/a | 0.54825 | 0.74175 | 0.86436 | 1.05644 | 0 | 0 | 0.47388537 | 0.78361437
Graphite (AAM) | 0 | 0 | 0 | 0 | 0 | n/a | n/a | n/a | 0 | 0 | 0 | 0 | 0 | 0 | 0 | 0
Elements/Materials | LIB Recycling Route 1 |  |  | Estimated recovery rate | BAU Target 2050 | Pyrometallurgy | Hydrometallurgy | Hydrometallurgy slag | Pyrometallurgy |  | Hydrometallurgy |  | Hydrometallurgy slag |  | Recovery rate min | Recovery rate max
| Pyrometallurgy | Hydrometallurgy | Hydrometallurgy slag | [5 empty] | TC min | TC max | TC min | TC max | TC min | TC max
Cobalt (CAM) | 0.97 | 0.98 | 0 | 0.9506 | 0.95 | ±20% | ±15% | n/a | 0.776 | 1 | 0.833 | 1.127 | 0 | 0 | 0.646408 | 1.127
Copper (CC) | 0.97 | 0.98 | 0 | 0.9506 | 0.95 | ±20% | ±20% | n/a | 0.776 | 1 | 0.784 | 1 | 0 | 0 | 0.608384 | 1
Lithium (CAM) | 1 | 0 | 0.9 | 0.9 | 0.9 | ±20% | n/a | ±20% | 0.8 | 1 | 0 | 0 | 0.72 | 1 | 0.576 | 1
Nickel (CAM) | 0.99 | 0.96 | 0 | 0.9504 | 0.95 | ±15% | ±15% | n/a | 0.8415 | 1 | 0.864 | 1 | 0 | 0 | 0.727056 | 1
Iron (CAM) | 0.355 | 0 | 0.5 | 0.1775 | 0.5 | ±15% | n/a | ±20% | 0.30175 | 0.3905 | 0 | 0 | 0.4 | 0.6 | 0.1207 | 0.2343
Manganese (CAM) | 1 | 0 | 0.5 | 0.5 | 0.5 | ±15% | n/a | ±20% | 0.85 | 1 | 0 | 0 | 0.4 | 0.6 | 0.34 | 0.6
Phosphorous (CAM) | 1 | 0 | 0.5 | 0.5 | 0.5 | ±15% | n/a | ±20% | 0.85 | 1 | 0 | 0 | 0.4 | 0.6 | 0.34 | 0.6
Aluminium (CAM) | 1 | 0 | 0.5 | 0.5 | 0.5 | ±15% | n/a | ±20% | 0.85 | 1 | 0 | 0 | 0.4 | 0.6 | 0.34 | 0.6
Aluminium (CC) | 1 | 0 | 0.5 | 0.5 | 0.5 | ±15% | n/a | ±20% | 0.85 | 1 | 0 | 0 | 0.4 | 0.6 | 0.34 | 0.6
AlAndAlAlloys (casing) | 1 | 0 | 0.5 | 0.5 | 0.5 | ±15% | n/a | ±20% | 0.85 | 1 | 0 | 0 | 0.4 | 0.6 | 0.34 | 0.6
FerrousMetals (casing) | 1 | 0 | 0.5 | 0.5 | 0.5 | ±15% | n/a | ±20% | 0.85 | 1 | 0 | 0 | 0.4 | 0.6 | 0.34 | 0.6
Iron (casing) | 0.645 | 0.9604 | 0 | 0.619458 | 0.5 | ±15% | ±15% | n/a | 0.54825 | 0.74175 | 0.86436 | 1.05644 | 0 | 0 | 0.47388537 | 0.78361437
Graphite (AAM) | 0 | 0 | 0 | 0 | 0 | n/a | n/a | n/a | 0 | 0 | 0 | 0 | 0 | 0 | 0 | 0
Adjusted values to meet regulatory targets

## LIB_Route2 REC
Recovery rates and recovery targets | [5 empty] | Uncertainty of the value |  |  | Recovery rates with uncertainty min and max values
Elements/Materials | LIB Recycling Route 2 |  |  | Current estimated recovery rate |  | Pyrolysis | Mechanical | Hydrometallurgy slag | Pyrolysis |  | Mechanical |  | Hydrometallurgy |  | Recovery rate min | Recovery rate max
| Pyrolysis | Mechanical | Hydrometallurgy | [5 empty] | TC min | TC max | TC min | TC max | TC min | TC max
Cobalt (CAM) | 0 | 0.8525 | 0.7942 | 0.6770555 |  | n/a | ±5% | ±5% | 0 | 0 | 0.809875 | 0.895125 | 0.75449 | 0.83391 | 0.6110426 | 0.7464537
Copper (CC) | 0 | 0.8964 | 0 | 0.8964 |  | n/a | ±5% | n/a | 0 | 0 | 0.85158 | 1 | 0 | 0 | 0.85158 | 1
Lithium (CAM) | 0 | 0.8525 | 0.92 | 0.7843 |  | n/a | ±5% | ±5% | 0 | 0 | 0.809875 | 0.895125 | 0.874 | 0.966 | 0.70783075 | 0.86469075
Nickel (CAM) | 0 | 0.8525 | 0.9122 | 0.7776505 |  | n/a | ±5% | ±5% | 0 | 0 | 0.809875 | 0.895125 | 0.86659 | 0.95781 | 0.7018296 | 0.8573597
Iron (CAM) | 0 | 0.8525 | 0 | 0 |  | n/a | ±5% | n/a | 0 | 0 | 0.809875 | 0.895125 | 0 | 0 | 0.809875 | 0.895125
Manganese (CAM) | 0 | 0.8525 | 0 | 0 |  | n/a | ±5% | n/a | 0 | 0 | 0.809875 | 0.895125 | 0 | 0 | 0.809875 | 0.895125
Phosphorous (CAM) | 0 | 0.8525 | 0 | 0 |  | n/a | ±5% | n/a | 0 | 0 | 0.809875 | 0.895125 | 0 | 0 | 0.809875 | 0.895125
Aluminium (CAM) | 0 | 0.8525 | 0 | 0 |  | n/a | ±5% | n/a | 0 | 0 | 0.809875 | 0.895125 | 0 | 0 | 0.809875 | 0.895125
Aluminium (CC) | 0 | 0.8371 | 0 | 0.8371 |  | n/a | ±5% | n/a | 0 | 0 | 0.795245 | 0.878955 | 0 | 0 | 0.795245 | 0.878955
AlAndAlAlloys (casing) | 0 | 0.9378 | 0 | 0.9378 |  | n/a | ±5% | n/a | 0 | 0 | 0.89091 | 0.98469 | 0 | 0 | 0.89091 | 0.98469
FerrousMetals (casing) | 0 | 0.9378 | 0 | 0.9378 |  | n/a | ±5% | n/a | 0 | 0 | 0.89091 | 0.98469 | 0 | 0 | 0.89091 | 0.98469
Iron (casing) | 0 | 0.9378 | 0 | 0.9378 |  | n/a | ±5% | n/a | 0 | 0 | 0.89091 | 1 | 0 | 0 | 0.89091 | 1
Graphite (AAM) | 0 | 0 | 0 | 0 |  | n/a | ±5% | n/a | 0 | 0 | 0 | 0 | 0 | 0 | 0 | 0
Elements/Materials | LIB Recycling Route 2 |  |  | Estimated recovery rate | BAU Target 2028 | Pyrolysis | Mechanical | Hydrometallurgy slag | Pyrolysis |  | Mechanical |  | Hydrometallurgy |  | Recovery rate min | Recovery rate max
| Pyrolysis | Mechanical | Hydrometallurgy | [5 empty] | TC min | TC max | TC min | TC max | TC min | TC max
Cobalt (CAM) | 0 | 0.95 | 0.95 | 0.9025 | 0.9 | n/a | ±20% | ±20% | 0 | 0 | 0.76 | 1 | 0.76 | 1 | 0.5776 | 1
Copper (CC) | 0 | 0.9 | 0 | 0.9 | 0.9 | n/a | ±15% | n/a | 0 | 0 | 0.765 | 1 | 0 | 0 | 0.765 | 1
Lithium (CAM) | 0 | 0.95 | 0.92 | 0.874 | 0.5 | n/a | ±15% | ±10% | 0 | 0 | 0.8075 | 1 | 0.828 | 1 | 0.66861 | 1
Nickel (CAM) | 0 | 0.95 | 0.95 | 0.9025 | 0.9 | n/a | ±15% | ±10% | 0 | 0 | 0.8075 | 1 | 0.855 | 1 | 0.6904125 | 1
Iron (CAM) | 0 | 0.95 | 0.12 | 0.114 | 0.1 | n/a | ±15% | ±15% | 0 | 0 | 0.8075 | 1 | 0.102 | 0.138 | 0.082365 | 0.138
Manganese (CAM) | 0 | 0.95 | 0.12 | 0.114 | 0.1 | n/a | ±15% | ±15% | 0 | 0 | 0.8075 | 1 | 0.102 | 0.138 | 0.082365 | 0.138
Phosphorous (CAM) | 0 | 0.95 | 0.12 | 0.114 | 0.1 | n/a | ±15% | ±15% | 0 | 0 | 0.8075 | 1 | 0.102 | 0.138 | 0.082365 | 0.138
Aluminium (CAM) | 0 | 0.95 | 0.12 | 0.114 | 0.1 | n/a | ±15% | ±15% | 0 | 0 | 0.8075 | 1 | 0.102 | 0.138 | 0.082365 | 0.138
Aluminium (CC) | 0 | 0.9 | 0 | 0.9 | 0.9 | n/a | ±15% | n/a | 0 | 0 | 0.765 | 1 | 0 | 0 | 0.765 | 1
AlAndAlAlloys (casing) | 0 | 0.9378 | 0 | 0.9378 | 0.938 | n/a | ±10% | n/a | 0 | 0 | 0.84402 | 1 | 0 | 0 | 0.84402 | 1
FerrousMetals (casing) | 0 | 0.9378 | 0 | 0.9378 | 0.938 | n/a | ±10% | n/a | 0 | 0 | 0.84402 | 1 | 0 | 0 | 0.84402 | 1
Iron (casing) | 0 | 0.9378 | 0 | 0.9378 | 0.938 | n/a | ±10% | n/a | 0 | 0 | 0.84402 | 1 | 0 | 0 | 0.84402 | 1
Graphite (AAM) | 0 | 0.95 | 0.53 | 0.5035 | 0.5 | n/a | ±20% | ±20% | 0 | 0 | 0.76 | 1 | 0.424 | 0.636 | 0.32224 | 0.636
Elements/Materials | LIB Recycling Route 2 |  |  | Estimated recovery rate | BAU Target 2032 | Pyrolysis | Mechanical | Hydrometallurgy slag | Pyrolysis |  | Mechanical |  | Hydrometallurgy |  | Recovery rate min | Recovery rate max
| Pyrolysis | Mechanical | Hydrometallurgy | [5 empty] | TC min | TC max | TC min | TC max | TC min | TC max
Cobalt (CAM) | 0 | 0.97 | 0.98 | 0.9506 | 0.95 | n/a | ±20% | ±20% | 0 | 0 | 0.776 | 1 | 0.784 | 1 | 0.608384 | 1
Copper (CC) | 0 | 0.95 | 0 | 0.95 | 0.95 | n/a | ±20% | n/a | 0 | 0 | 0.76 | 1 | 0 | 0 | 0.76 | 1
Lithium (CAM) | 0 | 0.97 | 0.92 | 0.8924 | 0.8 | n/a | ±20% | ±10% | 0 | 0 | 0.776 | 1 | 0.828 | 1 | 0.642528 | 1
Nickel (CAM) | 0 | 0.97 | 0.98 | 0.9506 | 0.95 | n/a | ±20% | ±20% | 0 | 0 | 0.776 | 1 | 0.784 | 1 | 0.608384 | 1
Iron (CAM) | 0 | 0.97 | 0.21 | 0.2037 | 0.2 | n/a | ±20% | ±20% | 0 | 0 | 0.776 | 1 | 0.168 | 0.252 | 0.130368 | 0.252
Manganese (CAM) | 0 | 0.97 | 0.21 | 0.2037 | 0.2 | n/a | ±20% | ±20% | 0 | 0 | 0.776 | 1 | 0.168 | 0.252 | 0.130368 | 0.252
Phosphorous (CAM) | 0 | 0.97 | 0.21 | 0.2037 | 0.2 | n/a | ±20% | ±20% | 0 | 0 | 0.776 | 1 | 0.168 | 0.252 | 0.130368 | 0.252
Aluminium (CAM) | 0 | 0.97 | 0.21 | 0.2037 | 0.2 | n/a | ±20% | ±20% | 0 | 0 | 0.776 | 1 | 0.168 | 0.252 | 0.130368 | 0.252
Aluminium (CC) | 0 | 0.95 | 0 | 0.95 | 0.95 | n/a | ±20% | n/a | 0 | 0 | 0.76 | 1 | 0 | 0 | 0.76 | 1
AlAndAlAlloys (casing) | 0 | 0.9378 | 0 | 0.9378 | 0.938 | n/a | ±10% | n/a | 0 | 0 | 0.84402 | 1 | 0 | 0 | 0.84402 | 1
FerrousMetals (casing) | 0 | 0.9378 | 0 | 0.9378 | 0.938 | n/a | ±10% | n/a | 0 | 0 | 0.84402 | 1 | 0 | 0 | 0.84402 | 1
Iron (casing) | 0 | 0.9378 | 0 | 0.9378 |  | n/a | ±10% | n/a | 0 | 0 | 0.84402 | 1 | 0 | 0 | 0.84402 | 1
Graphite (AAM) | 0 | 0.97 | 0.83 | 0.8051 | 0.8 | n/a | ±20% | ±20% | 0 | 0 | 0.776 | 1 | 0.664 | 0.996 | 0.515264 | 0.996
Elements/Materials | LIB Recycling Route 2 |  |  | Estimated recovery rate | BAU Target 2050 | Pyrolysis | Mechanical | Hydrometallurgy slag | Pyrolysis |  | Mechanical |  | Hydrometallurgy |  | Recovery rate min | Recovery rate max
| Pyrolysis | Mechanical | Hydrometallurgy | [5 empty] | TC min | TC max | TC min | TC max | TC min | TC max
Cobalt (CAM) | 0 | 0.97 | 0.98 | 0.9506 | 0.95 | n/a | ±20% | ±20% | 0 | 0 | 0.776 | 1 | 0.784 | 1 | 0.608384 | 1
Copper (CC) | 0 | 0.95 | 0 | 0.95 | 0.95 | n/a | ±20% | n/a | 0 | 0 | 0.76 | 1 | 0 | 0 | 0.76 | 1
Lithium (CAM) | 0 | 0.97 | 0.94 | 0.9118 | 0.9 | n/a | ±20% | ±15% | 0 | 0 | 0.776 | 1 | 0.799 | 1 | 0.620024 | 1
Nickel (CAM) | 0 | 0.97 | 0.98 | 0.9506 | 0.95 | n/a | ±20% | ±20% | 0 | 0 | 0.776 | 1 | 0.784 | 1 | 0.608384 | 1
Iron (CAM) | 0 | 0.97 | 0.52 | 0.5044 | 0.5 | n/a | ±20% | ±20% | 0 | 0 | 0.776 | 1 | 0.416 | 0.624 | 0.322816 | 0.624
Manganese (CAM) | 0 | 0.97 | 0.52 | 0.5044 | 0.5 | n/a | ±20% | ±20% | 0 | 0 | 0.776 | 1 | 0.416 | 0.624 | 0.322816 | 0.624
Phosphorous (CAM) | 0 | 0.97 | 0.52 | 0.5044 | 0.5 | n/a | ±20% | ±20% | 0 | 0 | 0.776 | 1 | 0.416 | 0.624 | 0.322816 | 0.624
Aluminium (CAM) | 0 | 0.97 | 0.52 | 0.5044 | 0.5 | n/a | ±20% | ±20% | 0 | 0 | 0.776 | 1 | 0.416 | 0.624 | 0.322816 | 0.624
Aluminium (CC) | 0 | 0.95 | 0 | 0.95 | 0.95 | n/a | ±20% | n/a | 0 | 0 | 0.76 | 1 | 0 | 0 | 0.76 | 1
AlAndAlAlloys (casing) | 0 | 0.9378 | 0 | 0.9378 | 0.938 | n/a | ±15% | n/a | 0 | 0 | 0.79713 | 1 | 0 | 0 | 0.79713 | 1
FerrousMetals (casing) | 0 | 0.9378 | 0 | 0.9378 | 0.938 | n/a | ±15% | n/a | 0 | 0 | 0.79713 | 1 | 0 | 0 | 0.79713 | 1
Iron (casing) | 0 | 0.9378 | 0 | 0.9378 | 0.938 | n/a | ±15% | n/a | 0 | 0 | 0.79713 | 1 | 0 | 0 | 0.79713 | 1
Graphite (AAM) | 0 | 0.97 | 0.95 | 0.9215 | 0.9 | n/a | ±20% | ±20% | 0 | 0 | 0.776 | 1 | 0.76 | 1.14 | 0.58976 | 1.14
Adjusted values to meet regulatory targets

## LIB_Route3 REC
Recovery rates and recovery targets |  |  |  | Uncertainty of the value | Recovery rates with uncertainty min and max values
Elements/Materials |  | Current estimated recovery rate |  | Mechanical | Mechanical |  | Recovery rate min | Recovery rate max
| Mechanical |  |  |  | TC min | TC max
Cobalt (CAM) | 0.8525 | 0.8525 |  | ±5% | 0.809875 | 0.895125 | 0.809875 | 0.895125
Copper (CC) | 0.8964 | 0.8964 |  | ±5% | 0.85158 | 0.94122 | 0.85158 | 0.94122
Lithium (CAM) | 0.8525 | 0.8525 |  | ±5% | 0.809875 | 0.895125 | 0.809875 | 0.895125
Nickel (CAM) | 0.8525 | 0.8525 |  | ±5% | 0.809875 | 1 | 0.809875 | 1
Iron (CAM) | 0.8525 | 0.8525 |  | ±5% | 0.809875 | 0.895125 | 0.809875 | 0.895125
Manganese (CAM) | 0.8525 | 0.8525 |  | ±5% | 0.809875 | 0.895125 | 0.809875 | 0.895125
Phosphorous (CAM) | 0.8525 | 0.8525 |  | ±5% | 0.809875 | 0.895125 | 0.809875 | 0.895125
Aluminium (CAM) | 0.8525 | 0.8525 |  | ±5% | 0.809875 | 0.895125 | 0.809875 | 0.895125
Aluminium (CC) | 0.8371 | 0.8371 |  | ±5% | 0.795245 | 0.878955 | 0.795245 | 0.878955
AlAndAlAlloys (casing) | 0.9378 | 0.9378 |  | ±5% | 0.89091 | 0.98469 | 0.89091 | 0.98469
FerrousMetals (casing) | 0.9378 | 0.9378 |  | ±5% | 0.89091 | 0.98469 | 0.89091 | 0.98469
Iron (casing) | 0.9378 | 0.9378 |  | ±5% | 0.89091 | 0.98469 | 0.89091 | 0.98469
Graphite (AAM) | 0.8525 | 0.8525 |  | ±5% | 0.809875 | 0.895125 | 0.809875 | 0.895125
Elements/Materials |  | Estimated recovery rate | BAU Target 2028 | Mechanical | Mechanical |  | Recovery rate min | Recovery rate max
| Mechanical |  |  |  | TC min | TC max
Cobalt (CAM) | 0.95 | 0.95 | 0.95 | ±20% | 0.76 | 1 | 0.76 | 1
Copper (CC) | 0.9 | 0.9 | 0.9 | ±15% | 0.765 | 1 | 0.765 | 1
Lithium (CAM) | 0.95 | 0.95 | 0.95 | ±15% | 0.8075 | 1 | 0.8075 | 1
Nickel (CAM) | 0.95 | 0.95 | 0.95 | ±15% | 0.8075 | 1 | 0.8075 | 1
Iron (CAM) | 0.95 | 0.95 | 0.95 | ±15% | 0.8075 | 1 | 0.8075 | 1
Manganese (CAM) | 0.95 | 0.95 | 0.95 | ±15% | 0.8075 | 1 | 0.8075 | 1
Phosphorous (CAM) | 0.95 | 0.95 | 0.95 | ±15% | 0.8075 | 1 | 0.8075 | 1
Aluminium (CAM) | 0.95 | 0.95 | 0.95 | ±15% | 0.8075 | 1 | 0.8075 | 1
Aluminium (CC) | 0.9 | 0.9 | 0.9 | ±15% | 0.765 | 1 | 0.765 | 1
AlAndAlAlloys (casing) | 0.9378 | 0.9378 | 0.9378 | ±10% | 0.84402 | 1 | 0.84402 | 1
FerrousMetals (casing) | 0.9378 | 0.9378 | 0.9378 | ±10% | 0.84402 | 1 | 0.84402 | 1
Iron (casing) | 0.9378 | 0.9378 | 0.9378 | ±10% | 0.84402 | 1 | 0.84402 | 1
Graphite (AAM) | 0.95 | 0.95 | 0.95 | ±20% | 0.76 | 1 | 0.76 | 1
Elements/Materials |  | Estimated recovery rate | BAU Target 2032 | Mechanical | Mechanical |  | Recovery rate min | Recovery rate max
| Mechanical |  |  |  | TC min | TC max
Cobalt (CAM) | 0.97 | 0.97 | 0.97 | ±20% | 0.776 | 1 | 0.776 | 1
Copper (CC) | 0.95 | 0.95 | 0.95 | ±20% | 0.76 | 1 | 0.76 | 1
Lithium (CAM) | 0.97 | 0.97 | 0.97 | ±20% | 0.776 | 1 | 0.776 | 1
Nickel (CAM) | 0.97 | 0.97 | 0.97 | ±20% | 0.776 | 1 | 0.776 | 1
Iron (CAM) | 0.97 | 0.97 | 0.97 | ±20% | 0.776 | 1 | 0.776 | 1
Manganese (CAM) | 0.97 | 0.97 | 0.97 | ±20% | 0.776 | 1 | 0.776 | 1
Phosphorous (CAM) | 0.97 | 0.97 | 0.97 | ±20% | 0.776 | 1 | 0.776 | 1
Aluminium (CAM) | 0.97 | 0.97 | 0.97 | ±20% | 0.776 | 1 | 0.776 | 1
Aluminium (CC) | 0.95 | 0.95 | 0.95 | ±20% | 0.76 | 1.0925 | 0.76 | 1.0925
AlAndAlAlloys (casing) | 0.9378 | 0.9378 | 0.9378 | ±10% | 0.84402 | 1 | 0.84402 | 1
FerrousMetals (casing) | 0.9378 | 0.9378 | 0.9378 | ±10% | 0.84402 | 1 | 0.84402 | 1
Iron (casing) | 0.9378 | 0.9378 | 0.9378 | ±10% | 0.84402 | 1 | 0.84402 | 1
Graphite (AAM) | 0.97 | 0.97 | 0.97 | ±20% | 0.776 | 1 | 0.776 | 1
Elements/Materials |  | Estimated recovery rate | BAU Target 2050 | Mechanical | Mechanical |  | Recovery rate min | Recovery rate max
| Mechanical |  |  |  | TC min | TC max
Cobalt (CAM) | 0.97 | 0.97 | 0.97 | ±20% | 0.776 | 1 | 0.776 | 1
Copper (CC) | 0.95 | 0.95 | 0.95 | ±20% | 0.76 | 1 | 0.76 | 1
Lithium (CAM) | 0.97 | 0.97 | 0.97 | ±20% | 0.776 | 1 | 0.776 | 1
Nickel (CAM) | 0.97 | 0.97 | 0.97 | ±20% | 0.776 | 1 | 0.776 | 1
Iron (CAM) | 0.97 | 0.97 | 0.97 | ±20% | 0.776 | 1 | 0.776 | 1
Manganese (CAM) | 0.97 | 0.97 | 0.97 | ±20% | 0.776 | 1 | 0.776 | 1
Phosphorous (CAM) | 0.97 | 0.97 | 0.97 | ±20% | 0.776 | 1 | 0.776 | 1
Aluminium (CAM) | 0.97 | 0.97 | 0.97 | ±20% | 0.776 | 1 | 0.776 | 1
Aluminium (CC) | 0.95 | 0.95 | 0.95 | ±20% | 0.76 | 1.0925 | 0.76 | 1.0925
AlAndAlAlloys (casing) | 0.9378 | 0.9378 | 0.9378 | ±15% | 0.79713 | 1 | 0.79713 | 1
FerrousMetals (casing) | 0.9378 | 0.9378 | 0.9378 | ±15% | 0.79713 | 1 | 0.79713 | 1
Iron (casing) | 0.9378 | 0.9378 | 0.9378 | ±15% | 0.79713 | 1 | 0.79713 | 1
Graphite (AAM) | 0.97 | 0.97 | 0.97 | ±20% | 0.776 | 1 | 0.776 | 1
Adjusted values to meet regulatory targets

## LIB_Route4 REC
Recovery rates and recovery targets | [7 empty] | Uncertainty of the value |  |  |  |  | Recovery rates with uncertainty min and max values
Elements/Materials | LIB Recycling Route 4 |  |  |  |  | Current estimated recovery rate |  | Pyrolysis | Mechanical | Pyrometallurgy | Hydrometallurgy | Hydrometallurgy slag | Pyrolysis |  | Mechanical |  | Pyrometallurgy |  | Hydrometallurgy |  | Hydrometallurgy slag |  | Recovery rate min | Recovery rate max
| Pyrolysis | Mechanical | Pyrometallurgy | Hydrometallurgy | Hydrometallurgy slag | [7 empty] | TC min | TC max | TC min | TC max | TC min | TC max | TC min | TC max | TC min | TC max
Cobalt (CAM) | 0 | 0.8525 | 0.94 | 0.7942 | 0 | 0.63643217 |  | n/a | ±5% | ±5% | ±5% | n/a | 0 | 0 | 0.809875 | 0.895125 | 0.893 | 0.987 | 0.75449 | 0.83391 | 0 | 0 | 0.545661 | 0.7367498
Copper (CC) | 0 | 0.8964 | 0 | 0 | 0 | 0.8964 |  | n/a | ±5% | n/a | n/a | n/a | 0 | 0 | 0.85158 | 0.94122 | 0 | 0 | 0 | 0 | 0 | 0 | 0.85158 | 0.94122
Lithium (CAM) | 0 | 0.8525 | 1 | 0 | 0 | 0 |  | n/a | ±5% | ±5% | n/a | n/a | 0 | 0 | 0.809875 | 0.895125 | 0.95 | 1 | 0 | 0 | 0 | 0 | 0.76938125 | 0.895125
Nickel (CAM) | 0 | 0.8525 | 0.99 | 0.9122 | 0 | 0.769873995 |  | n/a | ±5% | ±5% | ±5% | n/a | 0 | 0 | 0.809875 | 0.895125 | 0.9405 | 1 | 0.86659 | 0.95781 | 0 | 0 | 0.6600707 | 0.8573597
Iron (CAM) | 0 | 0.8525 | 0.645 | 0 | 0 | 0 |  | n/a | ±5% | ±5% | n/a | n/a | 0 | 0 | 0.809875 | 0.895125 | 0.61275 | 0.67725 | 0 | 0 | 0 | 0 | 0.4962509 | 0.6062234
Manganese (CAM) | 0 | 0.8525 | 1 | 0 | 0 | 0 |  | n/a | ±5% | ±5% | n/a | n/a | 0 | 0 | 0.809875 | 0.895125 | 0.95 | 1 | 0 | 0 | 0 | 0 | 0.76938125 | 0.895125
Phosphorous (CAM) | 0 | 0.8525 | 1 | 0 | 0 | 0 |  | n/a | ±5% | ±5% | n/a | n/a | 0 | 0 | 0.809875 | 0.895125 | 0.95 | 1 | 0 | 0 | 0 | 0 | 0.76938125 | 0.895125
Aluminium (CAM) | 0 | 0.8525 | 1 | 0 | 0 | 0 |  | n/a | ±5% | ±5% | n/a | n/a | 0 | 0 | 0.809875 | 0.895125 | 0.95 | 1 | 0 | 0 | 0 | 0 | 0.76938125 | 0.895125
Aluminium (CC) | 0 | 0.8371 | 0 | 0 | 0 | 0.8371 |  | n/a | ±5% | n/a | n/a | n/a | 0 | 0 | 0.795245 | 0.878955 | 0 | 0 | 0 | 0 | 0 | 0 | 0.795245 | 0.878955
AlAndAlAlloys (casing) | 0 | 0.9378 | 0 | 0 | 0 | 0.9378 |  | n/a | ±5% | n/a | n/a | n/a | 0 | 0 | 0.89091 | 0.98469 | 0 | 0 | 0 | 0 | 0 | 0 | 0.89091 | 0.98469
FerrousMetals (casing) | 0 | 0.9378 | 0 | 0 | 0 | 0.9378 |  | n/a | ±5% | n/a | n/a | n/a | 0 | 0 | 0.89091 | 0.98469 | 0 | 0 | 0 | 0 | 0 | 0 | 0.89091 | 0.98469
Iron (casing) | 0 | 0.9378 | 0 | 0 | 0 | 0.9378 |  | n/a | ±5% | n/a | n/a | n/a | 0 | 0 | 0.89091 | 0.98469 | 0 | 0 | 0 | 0 | 0 | 0 | 0.89091 | 0.98469
Graphite (AAM) | 0 | 0 | 0 | 0 | 0 | 0 |  | n/a | n/a | n/a | n/a | n/a | 0 | 0 | 0 | 0 | 0 | 0 | 0 | 0 | 0 | 0 | 0 | 0
Elements/Materials | LIB Recycling Route 4 |  |  |  |  | Estimated recovery rate | BAU Target 2028 | Pyrolysis | Mechanical | Pyrometallurgy | Hydrometallurgy | Hydrometallurgy slag | Pyrolysis |  | Mechanical |  | Pyrometallurgy |  | Hydrometallurgy |  | Hydrometallurgy slag |  | Recovery rate min | Recovery rate max
| Pyrolysis | Mechanical | Pyrometallurgy | Hydrometallurgy | Hydrometallurgy slag | [7 empty] | TC min | TC max | TC min | TC max | TC min | TC max | TC min | TC max | TC min | TC max
Cobalt (CAM) | 0 | 0.95 | 0.97 | 0.98 | 0 | 0.90307 | 0.9 | n/a | ±20% | ±10% | ±10% | n/a | 0 | 0 | 0.76 | 1 | 0.873 | 1 | 0.882 | 1 | 0 | 0 | 0.58518936 | 1
Copper (CC) | 0 | 0.9 | 0 | 0 | 0 | 0.9 | 0.9 | n/a | ±15% | n/a | n/a | n/a | 0 | 0 | 0.765 | 1 | 0 | 0 | 0 | 0 | 0 | 0 | 0.765 | 1
Lithium (CAM) | 0 | 0.95 | 1 | 0 | 0.53 | 0.5035 | 0.5 | n/a | ±15% | ±10% | n/a | ±15% | 0 | 0 | 0.8075 | 1 | 0.9 | 1 | 0 | 0 | 0.4505 | 0.6095 | 0.72675 | 1
Nickel (CAM) | 0 | 0.95 | 0.99 | 0.96 | 0 | 0.90288 | 0.9 | n/a | ±15% | ±10% | ±10% | n/a | 0 | 0 | 0.8075 | 1 | 0.891 | 1 | 0.864 | 1 | 0 | 0 | 0.62163288 | 1
Iron (CAM) | 0 | 0.95 | 0.355 | 0 | 0 | 0 | 0 | n/a | ±15% | ±10% | n/a | n/a | 0 | 0 | 0.8075 | 1 | 0.3195 | 0.3905 | 0 | 0 | 0 | 0 | 0 | 0
Manganese (CAM) | 0 | 0.95 | 1 | 0 | 0.12 | 0.114 | 0.1 | n/a | ±15% | ±10% | n/a | ±15% | 0 | 0 | 0.8075 | 1 | 0.9 | 1 | 0 | 0 | 0.102 | 0.138 | 0.0741285 | 0.138
Phosphorous (CAM) | 0 | 0.95 | 1 | 0 | 0.12 | 0.114 | 0.1 | n/a | ±15% | ±10% | n/a | ±15% | 0 | 0 | 0.8075 | 1 | 0.9 | 1 | 0 | 0 | 0.102 | 0.138 | 0.0741285 | 0.138
Aluminium (CAM) | 0 | 0.95 | 1 | 0 | 0.12 | 0.114 | 0.1 | n/a | ±15% | ±10% | n/a | ±15% | 0 | 0 | 0.8075 | 1 | 0.9 | 1 | 0 | 0 | 0.102 | 0.138 | 0.0741285 | 0.138
Aluminium (CC) | 0 | 0.9 | 0 | 0 | 0 | 0.9 | 0.9 | n/a | ±15% | n/a | n/a | n/a | 0 | 0 | 0.765 | 1 | 0 | 0 | 0 | 0 | 0 | 0 | 0.765 | 1
AlAndAlAlloys (casing) | 0 | 0.9378 | 0 | 0 | 0 | 0.9378 | 0.938 | n/a | ±10% | n/a | n/a | n/a | 0 | 0 | 0.84402 | 1 | 0 | 0 | 0 | 0 | 0 | 0 | 0.84402 | 1
FerrousMetals (casing) | 0 | 0.9378 | 0 | 0 | 0 | 0.9378 | 0.938 | n/a | ±10% | n/a | n/a | n/a | 0 | 0 | 0.84402 | 1 | 0 | 0 | 0 | 0 | 0 | 0 | 0.84402 | 1
Iron (casing) | 0 | 0.9378 | 0 | 0 | 0 | 0.9378 | 0.938 | n/a | ±10% | n/a | n/a | n/a | 0 | 0 | 0.84402 | 1 | 0 | 0 | 0 | 0 | 0 | 0 | 0.84402 | 1
Graphite (AAM) | 0 | 0 | 0 | 0 | 0 | 0 | 0 | n/a | n/a | n/a | n/a | n/a | 0 | 0 | 0 | 0 | 0 | 0 | 0 | 0 | 0 | 0 | 0 | 0
Elements/Materials | LIB Recycling Route 4 |  |  |  |  | Estimated recovery rate | BAU Target 2032 | Pyrolysis | Mechanical | Pyrometallurgy | Hydrometallurgy | Hydrometallurgy slag | Pyrolysis |  | Mechanical |  | Pyrometallurgy |  | Hydrometallurgy |  | Hydrometallurgy slag |  | Recovery rate min | Recovery rate max
| Pyrolysis | Mechanical | Pyrometallurgy | Hydrometallurgy | Hydrometallurgy slag | [7 empty] | TC min | TC max | TC min | TC max | TC min | TC max | TC min | TC max | TC min | TC max
Cobalt (CAM) | 0 | 0.97 | 0.99 | 0.99 | 0 | 0.950697 | 0.95 | n/a | ±20% | ±10% | ±10% | n/a | 0 | 0 | 0.776 | 1 | 0.891 | 1 | 0.891 | 1 | 0 | 0 | 0.616051656 | 1
Copper (CC) | 0 | 0.95 | 0 | 0 | 0 | 0.95 | 0.95 | n/a | ±20% | n/a | n/a | n/a | 0 | 0 | 0.76 | 1 | 0 | 0 | 0 | 0 | 0 | 0 | 0.76 | 1
Lithium (CAM) | 0 | 0.97 | 1 | 0 | 0.83 | 0.8051 | 0.8 | n/a | ±20% | ±15% | n/a | ±20% | 0 | 0 | 0.776 | 1 | 0.85 | 1 | 0 | 0 | 0.664 | 1 | 0.6596 | 1
Nickel (CAM) | 0 | 0.97 | 0.99 | 0.99 | 0 | 0.950697 | 0.95 | n/a | ±20% | ±10% | ±10% | n/a | 0 | 0 | 0.776 | 1 | 0.891 | 1 | 0.891 | 1 | 0 | 0 | 0.616051656 | 1
Iron (CAM) | 0 | 0.97 | 0.355 | 0 | 0 | 0 | 0 | n/a | ±20% | ±15% | n/a | n/a | 0 | 0 | 0.776 | 1 | 0.30175 | 0.40825 | 0 | 0 | 0 | 0 | 0 | 0
Manganese (CAM) | 0 | 0.97 | 1 | 0 | 0.21 | 0.2037 | 0.2 | n/a | ±20% | ±15% | n/a | ±20% | 0 | 0 | 0.776 | 1 | 0.85 | 1 | 0 | 0 | 0.168 | 0.252 | 0.1108128 | 0.252
Phosphorous (CAM) | 0 | 0.97 | 1 | 0 | 0.21 | 0.2037 | 0.2 | n/a | ±20% | ±15% | n/a | ±20% | 0 | 0 | 0.776 | 1 | 0.85 | 1 | 0 | 0 | 0.168 | 0.252 | 0.1108128 | 0.252
Aluminium (CAM) | 0 | 0.97 | 1 | 0 | 0.21 | 0.2037 | 0.2 | n/a | ±20% | ±15% | n/a | ±20% | 0 | 0 | 0.776 | 1 | 0.85 | 1 | 0 | 0 | 0.168 | 0.252 | 0.1108128 | 0.252
Aluminium (CC) | 0 | 0.95 | 0 | 0 | 0 | 0.95 | 0.95 | n/a | ±20% | n/a | n/a | n/a | 0 | 0 | 0.76 | 1 | 0 | 0 | 0 | 0 | 0 | 0 | 0.76 | 1
AlAndAlAlloys (casing) | 0 | 0.9378 | 0 | 0 | 0 | 0.9378 | 0.938 | n/a | ±10% | n/a | n/a | n/a | 0 | 0 | 0.84402 | 1 | 0 | 0 | 0 | 0 | 0 | 0 | 0.84402 | 1
FerrousMetals (casing) | 0 | 0.9378 | 0 | 0 | 0 | 0.9378 | 0.938 | n/a | ±10% | n/a | n/a | n/a | 0 | 0 | 0.84402 | 1 | 0 | 0 | 0 | 0 | 0 | 0 | 0.84402 | 1
Iron (casing) | 0 | 0.9378 | 0 | 0 | 0 | 0.9378 | 0.938 | n/a | ±10% | n/a | n/a | n/a | 0 | 0 | 0.84402 | 1 | 0 | 0 | 0 | 0 | 0 | 0 | 0.84402 | 1
Graphite (AAM) | 0 | 0 | 0 | 0 | 0 | 0 | 0 | n/a | n/a | n/a | n/a | n/a | 0 | 0 | 0 | 0 | 0 | 0 | 0 | 0 | 0 | 0 | 0 | 0
Elements/Materials | LIB Recycling Route 4 |  |  |  |  | Estimated recovery rate | BAU Target 2050 | Pyrolysis | Mechanical | Pyrometallurgy | Hydrometallurgy | Hydrometallurgy slag | Pyrolysis |  | Mechanical |  | Pyrometallurgy |  | Hydrometallurgy |  | Hydrometallurgy slag |  | Recovery rate min | Recovery rate max
| Pyrolysis | Mechanical | Pyrometallurgy | Hydrometallurgy | Hydrometallurgy slag | [7 empty] | TC min | TC max | TC min | TC max | TC min | TC max | TC min | TC max | TC min | TC max
Cobalt (CAM) | 0 | 0.97 | 0.99 | 0.99 | 0 | 0.950697 | 0.95 | n/a | ±20% | ±15% | ±15% | n/a | 0 | 0 | 0.776 | 1 | 0.8415 | 1 | 0.8415 | 1 | 0 | 0 | 0.549502866 | 1
Copper (CC) | 0 | 0.95 | 0 | 0 | 0 | 0.95 | 0.95 | n/a | ±20% | n/a | n/a | n/a | 0 | 0 | 0.76 | 1 | 0 | 0 | 0 | 0 | 0 | 0 | 0.76 | 1
Lithium (CAM) | 0 | 0.97 | 1 | 0 | 0.93 | 0.9021 | 0.9 | n/a | ±20% | ±15% | n/a | ±20% | 0 | 0 | 0.776 | 1 | 0.85 | 1 | 0 | 0 | 0.744 | 1 | 0.6596 | 1
Nickel (CAM) | 0 | 0.97 | 0.99 | 0.99 | 0 | 0.950697 | 0.95 | n/a | ±20% | ±15% | ±15% | n/a | 0 | 0 | 0.776 | 1 | 0.8415 | 1 | 0.8415 | 1 | 0 | 0 | 0.549502866 | 1
Iron (CAM) | 0 | 0.97 | 0.355 | 0 | 0 | 0 | 0 | n/a | ±20% | ±15% | n/a | n/a | 0 | 0 | 0.776 | 1 | 0.30175 | 0.40825 | 0 | 0 | 0 | 0 | 0 | 0
Manganese (CAM) | 0 | 0.97 | 1 | 0 | 0.52 | 0.5044 | 0.5 | n/a | ±20% | ±15% | n/a | ±20% | 0 | 0 | 0.776 | 1 | 0.85 | 1 | 0 | 0 | 0.416 | 0.624 | 0.2743936 | 0.624
Phosphorous (CAM) | 0 | 0.97 | 1 | 0 | 0.52 | 0.5044 | 0.5 | n/a | ±20% | ±15% | n/a | ±20% | 0 | 0 | 0.776 | 1 | 0.85 | 1 | 0 | 0 | 0.416 | 0.624 | 0.2743936 | 0.624
Aluminium (CAM) | 0 | 0.97 | 1 | 0 | 0.52 | 0.5044 | 0.5 | n/a | ±20% | ±15% | n/a | ±20% | 0 | 0 | 0.776 | 1 | 0.85 | 1 | 0 | 0 | 0.416 | 0.624 | 0.2743936 | 0.624
Aluminium (CC) | 0 | 0.95 | 0 | 0 | 0 | 0.95 | 0.95 | n/a | ±20% | n/a | n/a | n/a | 0 | 0 | 0.76 | 1 | 0 | 0 | 0 | 0 | 0 | 0 | 0.76 | 1
AlAndAlAlloys (casing) | 0 | 0.9378 | 0 | 0 | 0 | 0.9378 | 0.938 | n/a | ±15% | n/a | n/a | n/a | 0 | 0 | 0.79713 | 1 | 0 | 0 | 0 | 0 | 0 | 0 | 0.79713 | 1
FerrousMetals (casing) | 0 | 0.9378 | 0 | 0 | 0 | 0.9378 | 0.938 | n/a | ±15% | n/a | n/a | n/a | 0 | 0 | 0.79713 | 1 | 0 | 0 | 0 | 0 | 0 | 0 | 0.79713 | 1
Iron (casing) | 0 | 0.9378 | 0 | 0 | 0 | 0.9378 | 0.938 | n/a | ±15% | n/a | n/a | n/a | 0 | 0 | 0.79713 | 1 | 0 | 0 | 0 | 0 | 0 | 0 | 0.79713 | 1
Graphite (AAM) | 0 | 0 | 0 | 0 | 0 | 0 | 0 | n/a | n/a | n/a | n/a | n/a | 0 | 0 | 0 | 0 | 0 | 0 | 0 | 0 | 0 | 0 | 0 | 0
Adjusted values to meet regulatory targets

## LIB_Route5 REC
Recovery rates and recovery targets |  |  |  |  | Uncertainty of the value |  | Recovery rates with uncertainty min and max values
Elements/Materials | LIB Recycling Route 1 |  | Current estimated recovery rate |  | Mechanical | Chemical | Mechanical |  | Chemical |  | Recovery rate min | Recovery rate max
| Mechanical | Chemical |  |  |  |  | TC min | TC max | TC min | TC max
Copper (CC) | 1 | 0 | 1 |  | ±10% | n/a | 0.9 | 1 | 0 | 0 | 0.9 | 1
Lithium (CAM) | 0.986 | 0.9 | 0.8874 |  | ±10% | ±10% | 0.8874 | 1 | 0.81 | 0.99 | 0.718794 | 0.99
Iron (CAM) | 0.986 | 0.9 | 0.8874 |  | ±10% | ±10% | 0.8874 | 1 | 0.81 | 0.99 | 0.718794 | 0.99
Phosphorous (CAM) | 0.986 | 0.9 | 0.8874 |  | ±10% | ±10% | 0.8874 | 1 | 0.81 | 0.99 | 0.718794 | 0.99
Aluminium (CC) | 1 | 0 | 1 |  | ±10% | n/a | 0.9 | 1 | 0 | 0 | 0.9 | 1
AlAndAlAlloys (casing) | 0.98 | 0 | 0.98 |  | ±15% | n/a | 0.833 | 1 | 0 | 0 | 0.833 | 1
FerrousMetals (casing) | 0.98 | 0 | 0.98 |  | ±15% | n/a | 0.833 | 1 | 0 | 0 | 0.833 | 1
Iron (casing) | 0.98 | 0 | 0.98 |  | ±15% | n/a | 0.833 | 1 | 0 | 0 | 0.833 | 1
Graphite (AAM) | 0.986 | 0.9 | 0.8874 |  | ±10% | ±10% | 0.8874 | 1 | 0.81 | 0.99 | 0.718794 | 0.99
Elements/Materials | LIB Recycling Route 1 |  | Estimated recovery rate | BAU Target 2032 | Mechanical | Chemical | Mechanical |  | Chemical |  | Recovery rate min | Recovery rate max
| Mechanical | Chemical |  |  |  |  | TC min | TC max | TC min | TC max
Copper (CC) | 1 | 0 | 1 | 1 | ±15% | n/a | 0.85 | 1 | 0 | 0 | 0.85 | 1
Lithium (CAM) | 0.986 | 0.9 | 0.8874 | 0.8874 | ±15% | ±15% | 0.8381 | 1 | 0.765 | 1 | 0.6411465 | 1
Iron (CAM) | 0.986 | 0.9 | 0.8874 | 0.8874 | ±15% | ±15% | 0.8381 | 1 | 0.765 | 1 | 0.6411465 | 1
Phosphorous (CAM) | 0.986 | 0.9 | 0.8874 | 0.8874 | ±15% | ±15% | 0.8381 | 1 | 0.765 | 1 | 0.6411465 | 1
Aluminium (CC) | 1 | 0 | 1 | 1 | ±15% | n/a | 0.85 | 1 | 0 | 0 | 0.85 | 1
AlAndAlAlloys (casing) | 0.98 | 0 | 0.98 | 0.98 | ±20% | n/a | 0.784 | 1 | 0 | 0 | 0.784 | 1
FerrousMetals (casing) | 0.98 | 0 | 0.98 | 0.98 | ±20% | n/a | 0.784 | 1 | 0 | 0 | 0.784 | 1
Iron (casing) | 0.98 | 0 | 0.98 | 0.98 | ±20% | n/a | 0.784 | 1 | 0 | 0 | 0.784 | 1
Graphite (AAM) | 0.986 | 0.9 | 0.8874 | 0.8874 | ±15% | ±15% | 0.8381 | 1 | 0.765 | 1 | 0.6411465 | 1
Elements/Materials | LIB Recycling Route 1 |  | Estimated recovery rate | BAU Target 2050 | Mechanical | Chemical | Mechanical |  | Chemical |  | Recovery rate min | Recovery rate max
| Mechanical | Chemical |  |  |  |  | TC min | TC max | TC min | TC max
Copper (CC) | 1 | 0 | 1 | 1 | ±20% | n/a | 0.8 | 1 | 0 | 0 | 0.8 | 1
Lithium (CAM) | 0.986 | 0.91 | 0.89726 | 0.89726 | ±20% | ±20% | 0.7888 | 1 | 0.728 | 1 | 0.5742464 | 1
Iron (CAM) | 0.986 | 0.91 | 0.89726 | 0.89726 | ±20% | ±20% | 0.7888 | 1 | 0.728 | 1 | 0.5742464 | 1
Phosphorous (CAM) | 0.986 | 0.91 | 0.89726 | 0.89726 | ±20% | ±20% | 0.7888 | 1 | 0.728 | 1 | 0.5742464 | 1
Aluminium (CC) | 1 | 0 | 1 | 1 | ±20% | n/a | 0.8 | 1 | 0 | 0 | 0.8 | 1
AlAndAlAlloys (casing) | 0.98 | 0 | 0.98 | 0.98 | ±20% | n/a | 0.784 | 1 | 0 | 0 | 0.784 | 1
FerrousMetals (casing) | 0.98 | 0 | 0.98 | 0.98 | ±20% | n/a | 0.784 | 1 | 0 | 0 | 0.784 | 1
Iron (casing) | 0.98 | 0 | 0.98 | 0.98 | ±20% | n/a | 0.784 | 1 | 0 | 0 | 0.784 | 1
Graphite (AAM) | 0.986 | 0.91 | 0.89726 | 0.89726 | ±20% | ±20% | 0.7888 | 1 | 0.728 | 1 | 0.5742464 | 1
Adjusted values to meet regulatory targets

## Structural_Decomposition
Composition of Recycling Routes
| OBS_2024 | BAU_2028 | BAU_2032 | BAU_2050 | REC_2028 | REC_2032 | REC_2050
Route 1 | 4.1% | 1.6% | 0.8% | 0.6% | 1.6% | 0.8% | 0.6%
Route 2 | 10% | 28.2% | 51.9% | 69.6% | 51.4% | 85.1% | 90.4%
Route 3 | 79.9% | 67.9% | 46% | 28.6% | 44.5% | 11.8% | 0%
Route 4 | 5.9% | 2.2% | 1.2% | 0.8% | 2.2% | 1.2% | 0.8%
Route 5 | 0.1% | 0.1% | 0.1% | 0.4% | 0.2% | 1.2% | 8.2%
Recovery efficiencies across routes for cobalt | [7 empty] | System recovery for cobalt
Year | OBS_2024 | BAU_2028 | BAU_2032 | BAU_2050 | REC_2028 | REC_2032 | REC_2050 | Composition effect BAU | Efficiency effect BAU | Composition effect REC | Efficiency effect BAU
Route 1 | 0.747 | 0.747 | 0.8 | 0.9 | 0.9 | 0.95 | 0.95 | -2.882% | 0.3596% | -2.97% | 0.477%
Route 2 | 0.678 | 0.678 | 0.8 | 0.9 | 0.9 | 0.95 | 0.95 | 47.02% | 8.836% | 65.45% | 13.65%
Route 3 | 0.8525 | 0.8525 | 0.9 | 0.95 | 0.95 | 0.97 | 0.97 | -46.23% | 5.289% | -72.81% | 4.694%
Route 4 | 0.636 | 0.636 | 0.8 | 0.9 | 0.9 | 0.95 | 0.95 | -3.917% | 0.8844% | -4.044% | 1.052%
Route 5 | 0 | 0 | 0 | 0 | 0 | 0 | 0 | 0% | 0% | 0% | 0%
[8 empty] | -6.009% | 15.37% | -14.38% | 19.88%
Recovery efficiencies across routes for copper | [7 empty] | System recovery for copper
Year | 2024 | 2028 | 2032 | 2050 | 2028 | 2032 | 2050 | Composition effect BAU | Efficiency effect BAU | Composition effect REC | Efficiency effect BAU
Route 1 | 0.891 | 0.891 | 0.9 | 0.9 | 0.9 | 0.95 | 0.95 | -3.134% | 0.02115% | -3.222% | 0.1386%
Route 2 | 0.896 | 0.896 | 0.9 | 0.9 | 0.9 | 0.95 | 0.95 | 53.52% | 0.1592% | 74.21% | 2.711%
Route 3 | 0.8964 | 0.8964 | 0.9 | 0.9 | 0.9 | 0.95 | 0.95 | -46.08% | 0.1953% | -73.76% | 2.141%
Route 4 | 0.896 | 0.896 | 0.9 | 0.9 | 0.9 | 0.95 | 0.95 | -4.58% | 0.0134% | -4.707% | 0.1809%
Route 5 | 1 | 1 | 1 | 1 | 1 | 1 | 1 | 0.3% | 0% | 8.1% | 0%
[8 empty] | 0.02909% | 0.3891% | 0.6165% | 5.172%
Recovery efficiencies across routes for lithium (CAM) | [7 empty] | System recovery for lithium (CAM)
Year | 2024 | 2028 | 2032 | 2050 | 2028 | 2032 | 2050 | Composition effect BAU | Efficiency effect BAU | Composition effect REC | Efficiency effect BAU
Route 1 | 0.1 | 0.1 | 0.5 | 0.8 | 0.5 | 0.8 | 0.9 | -1.575% | 1.645% | -1.75% | 1.88%
Route 2 | 0.784 | 0.784 | 0.784 | 0.8 | 0.5 | 0.8 | 0.9 | 47.2% | 0.6368% | 67.7% | 5.823%
Route 3 | 0.8525 | 0.8525 | 0.9 | 0.95 | 0.95 | 0.97 | 0.97 | -46.23% | 5.289% | -72.81% | 4.694%
Route 4 | 0 | 0 | 0.5 | 0.8 | 0.5 | 0.8 | 0.9 | -2.04% | 2.68% | -2.295% | 3.015%
Route 5 | 0.8874 | 0.8874 | 0.8874 | 0.9 | 0.8874 | 0.8874 | 0.9 | 0.2681% | 0.00315% | 7.239% | 0.05229%
[8 empty] | -2.378% | 10.25% | -1.918% | 15.46%
Recovery efficiencies across routes for nickel (CAM) | [7 empty] | System recovery for nickel (CAM)
Year | 2024 | 2028 | 2032 | 2050 | 2028 | 2032 | 2050 | Composition effect BAU | Efficiency effect BAU | Composition effect REC | Efficiency effect BAU
Route 1 | 0.903 | 0.903 | 0.903 | 0.903 | 0.9 | 0.95 | 0.95 | -3.161% | 0% | -3.243% | 0.1104%
Route 2 | 0.869 | 0.869 | 0.9 | 0.9 | 0.9 | 0.95 | 0.95 | 52.72% | 1.234% | 73.12% | 4.066%
Route 3 | 0.8525 | 0.8525 | 0.85 | 0.95 | 0.95 | 0.97 | 0.97 | -46.23% | 5.289% | -72.81% | 4.694%
Route 4 | 0.77 | 0.77 | 0.8 | 0.9 | 0.9 | 0.95 | 0.95 | -4.258% | 0.4355% | -4.386% | 0.603%
Route 5 | 0 | 0 | 0 | 0 | 0 | 0 | 0 | 0% | 0% | 0% | 0%
[8 empty] | -0.9369% | 6.959% | -7.314% | 9.474%
Recovery efficiencies across routes for AlAndAlAlloys (casing) | [7 empty] | System recovery for AlAndAlAlloys (casing)
Year | 2024 | 2028 | 2032 | 2050 | 2028 | 2032 | 2050 | Composition effect BAU | Efficiency effect BAU | Composition effect REC | Efficiency effect BAU
Route 1 | 0 | 0 | 0 | 0 | 0.1 | 0.2 | 0.5 | 0% | 0% | -0.875% | 1.175%
Route 2 | 0.938 | 0.938 | 0.938 | 0.938 | 0.938 | 0.938 | 0.938 | 55.9% | 0% | 75.42% | 0%
Route 3 | 0.9378 | 0.9378 | 0.9378 | 0.9378 | 0.9378 | 0.9378 | 0.9378 | -48.11% | 0% | -74.93% | 0%
Route 4 | 0.938 | 0.938 | 0.938 | 0.938 | 0.938 | 0.938 | 0.938 | -4.784% | 0% | -4.784% | 0%
Route 5 | 0.98 | 0.98 | 0.98 | 0.98 | 0.98 | 0.98 | 0.98 | 0.294% | 0% | 7.938% | 0%
[8 empty] | 3.306% | 0% | 2.764% | 1.175%
Recovery efficiencies across routes for graphite (AAM) | [7 empty] | System recovery for graphite (AAM)
Year | 2024 | 2028 | 2032 | 2050 | 2028 | 2032 | 2050 | Composition effect BAU | Efficiency effect BAU | Composition effect REC | Efficiency effect BAU
Route 1 | 0 | 0 | 0 | 0 | 0 | 0 | 0 | 0% | 0% | 0% | 0%
Route 2 | 0 | 0 | 0.2 | 0.45 | 0.5 | 0.8 | 0.9 | 13.41% | 17.91% | 36.18% | 45.18%
Route 3 | 0.8525 | 0.8525 | 0.9 | 0.95 | 0.95 | 0.97 | 0.97 | -46.23% | 5.289% | -72.81% | 4.694%
Route 4 | 0 | 0 | 0 | 0 | 0 | 0 | 0 | 0% | 0% | 0% | 0%
Route 5 | 0.8874 | 0.8874 | 0.8874 | 0.9 | 0.8874 | 0.8874 | 0.9 | 0.2681% | 0.00315% | 7.239% | 0.05229%
[8 empty] | -32.56% | 23.2% | -29.39% | 49.93%
| Composition effect BAU | Efficiency effect BAU | Composition effect REC | Efficiency effect BAU | ΔR_sys BAU | ΔR_sys REC
cobalt | -6.009% | 15.37% | -14.38% | 19.88% | 9.36% | 5.5%
copper | 0.02909% | 0.3891% | 0.6165% | 5.172% | 0.4181% | 5.788%
lithium | -2.378% | 10.25% | -1.918% | 15.46% | 7.877% | 13.55%
nickel | -0.9369% | 6.959% | -7.314% | 9.474% | 6.022% | 2.16%
aluminium | 3.306% | 0% | 2.764% | 1.175% | 3.306% | 3.939%
graphite | -32.56% | 23.2% | -29.39% | 49.93% | -9.353% | 20.54%

## Quality_Uncertainty
Temporal Quality
|  |  | 2010-2025 | 2026-2030 | 2031-2040 | 2041-2050
|  |  | 1 | 2 | 3 | 4
Data Quality | Industrial (I) | 1 | ±5% | ±10% | ±10% | ±15%
| Pilot (P) | 2 | ±10% | ±10% | ±15% | ±15%
| Lab (L) | 3 | ±10% | ±15% | ±15% | ±20%
| Assumptions/ Review Paper | 4 | ±15% | ±15% | ±20% | ±20%

## References
The literature search was conducted using the bibliographic databases Scopus, Web of Science, and Google Scholar, complemented by targeted searches for grey literature (industry reports, technical documentation, and patents). The search combined terms related to (i) battery type (e.g. "lithium-ion", "NiMH", "NiCd", "lead-acid", "zinc"), (ii) recycling technology (e.g. "recycling", "pyrometallurgy", "hydrometallurgy", "mechanical treatment", "direct recycling"), and (iii) process performance (e.g. "recovery rate", "recovery efficiency", "mass balance", "transfer coefficient", "material flow"). The search covered publications from 2003 to 2024 and was restricted to English-language sources. The identified records were screened in a two-stage procedure. In the first stage, titles and abstracts were screened to remove studies clearly outside the scope (e.g. purely electrochemical performance studies, manufacturing-focused work, or contributions without any recycling process reference). In the second stage, the remaining publications underwent full-text assessment against two inclusion criteria: (i) the study addressed one of the considered battery chemistries, and (ii) it reported quantitative mass-balance data or element-specific recovery rates from which step-level TCs could be derived. Publications lacking process-level mass-flow information were excluded. The retained references were subsequently classified by battery type, primary research focus, and scale of origin, such as lab-scale (L), pilot-scale (P), industrial-scale (I), or review paper (R).
Scale (I/P/L) | Reference | Short in this document | Year
L | Salgado, A. (2003): Recovery of zinc and manganese from spent alkaline batteries by liquid–liquid extraction with Cyanex 272. In Journal of Power Sources 115 (2), pp. 367–373. DOI: 10.1016/S0378-7753(03)00025-9. |  | 2003
L | Espinosa, D. C. R.; Tenório, J. A. S. (2004): Fundamental aspects of recycling of nickel–cadmium batteries through vacuum distillation. In Journal of Power Sources 135 (1-2), pp. 320–326. DOI: 10.1016/j.jpowsour.2004.03.082. |  | 2004
L | Ali, S. T.; Munirathnam, N. R.; Sudheer, C.; Reddy, R. C.; Prakash, T. L. (2004): Purification of cadmium by vacuum distillation and its analysis. In Materials Letters 58 (10), pp. 1638–1641. DOI: 10.1016/j.matlet.2003.11.001. |  | 2004
I | Salomone, R.; Mondello, F.; Lanuzza, F.; Micali, G. (2005): An eco-balance of a recycling plant for spent lead-acid batteries. In Environmental management 35 (2), pp. 206–219. DOI: 10.1007/s00267-003-0099-x. |  | 2005
I | Fisher, K.; Wallén, E.; Laenen, P. P.; Collins, M. (2006): Battery Waste Management Life Cycle Assessment. Final Report for Publication. |  | 2006
I | Rombach, E.; Friedrich, B.; Berger, M. (2006): Recycling Efficiency of the reprocessing of primary batteries. | [Rombach et al., 2006] | 2006
P | Müller, T.; Friedrich, B. (2006): Development of a recycling process for nickel-metal hydride batteries. In Journal of Power Sources 158 (2), pp. 1498–1509. DOI: 10.1016/j.jpowsour.2005.10.046. |  | 2006
I | UBA (2007): Derivation of criteria for assessing high-quality recycling of hazardous waste. Federal Environment Agency Germany (UBA). |  | 2007
L | Ferella, F.; Michelis, I. de; Vegliò, F. (2008): Process for the recycling of alkaline and zinc–carbon spent batteries. In Journal of Power Sources 183 (2), pp. 805–811. DOI: 10.1016/j.jpowsour.2008.05.043. |  | 2008
R | Sayilgan, E.; Kukrer, T.; Civelekoglu, G.; Ferella, F.; Akcil, A.; Veglio, F.; Kitis, M. (2009): A review of technologies for the recovery of metals from spent alkaline and zinc–carbon batteries. In Hydrometallurgy 97 (3-4), pp. 158–166. DOI: 10.1016/j.hydromet.2009.02.008. |  | 2009
I | Briffaerts, K.; Spirinckx, C.; van der Linden, A.; Vrancken, K. (2009): Waste battery treatment options: comparing their environmental performance. In Waste management (New York, N.Y.) 29 (8), pp. 2321–2331. DOI: 10.1016/j.wasman.2009.03.019. |  | 2009
L | Baba, A. A.; Adekola, A. F.; Bale, R. B. (2009): Development of a combined pyro- and hydro-metallurgical route to treat spent zinc-carbon batteries. In Journal of hazardous materials 171 (1-3), pp. 838–844. DOI: 10.1016/j.jhazmat.2009.06.068. |  | 2009
I | Errington, B.; Hawkins, P.; Lim, A. (2010): ISAMELT for Lead Recycling. |  | 2010
P | Granata, G.; Pagnanelli, F.; Moscardini, E.; Takacova, Z.; Havlik, T.; Toro, L. (2012): Simultaneous recycling of nickel metal hydride, lithium ion and primary lithium batteries: Accomplishment of European Guidelines by optimizing mechanical pre-treatment and solvent extraction operations. In Journal of Power Sources 212, pp. 205–211. DOI: 10.1016/j.jpowsour.2012.04.016. |  | 2012
I | Xará, S.; Almeida, M. F.; Costa, C. (2014): Life cycle assessment of alternatives for recycling abroad alkaline batteries from Portugal. In Int J Life Cycle Assess 19 (7), pp. 1382–1408. DOI: 10.1007/s11367-014-0746-x. |  | 2014
R | Zhan, L.; Xu, Z. (2014): State-of-the-art of recycling e-wastes by vacuum metallurgy separation. In Environmental science & technology 48 (24), pp. 14092–14102. DOI: 10.1021/es5030383. | [Zhan and Xu, 2014] | 2014
I | Cucchiella, F.; D’Adamo, I.; Gastaldi, M.; Koh, S. L. C. (2014): Implementation of a real option in a sustainable supply chain: an empirical study of alkaline battery recycling. In International Journal of Systems Science 45 (6), pp. 1268–1282. DOI: 10.1080/00207721.2012.761458. |  | 2014
R | Hanisch, C.; Diekmann, J.; Stieger, A.; Haselrieder, W.; Kwade, A. (2015): Recycling of Lithium‐Ion Batteries. In J. Yan (Ed.): Handbook of Clean Energy Systems: Wiley, pp. 1–24. |  | 2015
L | Nowak, S.; Grützke, M.; Mönnighoff, X.; Horsthemke, F.; Kraft, V.; Winter, M. (2015): Extraction of lithium-ion battery electrolytes with liquid and supercritical carbon dioxide and additional solvents. In RSC Adv. 5 (54), pp. 43209–43217. DOI: 10.1039/c5ra04451k. | [Nowak et al. 2015] | 2015
L | Deep, A.; Sharma, A. L.; Mohanta, G. C.; Kumar, P.; Kim, K.-H. (2016): A facile chemical route for recovery of high quality zinc oxide nanoparticles from spent alkaline batteries. In Waste management (New York, N.Y.) 51, pp. 190–195. DOI: 10.1016/j.wasman.2016.01.033. |  | 2016
I | JRC (2017): Best Available Techniques (BAT) Reference Document for the Non-Ferrous Metals Industries. Industrial Emissions Directive 2010/75/EU (Integrated Pollution Prevention and Control). Joint Research Center (JRC). |  | 2017
I | Wu, Y.; Tian, X.; Hou, P.; Liang, S.; Qu, S.; Xu, M.; Zuo, T. (2017): Environmental impact and economic assessment of secondary lead production: Comparison of main spent lead-acid battery recycling processes in China. In Journal of Cleaner Production 144, pp. 142–148. DOI: 10.1016/j.jclepro.2016.12.171. | [Wu et al., 2017] | 2017
P | Petranikova, M.; Herdzik-Koniecko, I.; Steenari, B.-M.; Ekberg, C. (2017): Hydrometallurgical processes for recovery of valuable and critical metals from spent car NiMH batteries optimized in a pilot plant scale. In Hydrometallurgy 171, pp. 128–141. DOI: 10.1016/j.hydromet.2017.05.006. |  | 2017
P | Ebin, B.; Petranikova, M.; Ekberg, C. (2018): Physical separation, mechanical enrichment and recycling-oriented characterization of spent NiMH batteries. In J Mater Cycles Waste Manag 20 (4), pp. 2018–2027. DOI: 10.1007/s10163-018-0751-4. |  | 2018
R | Ballantyne, A. D.; Hallett, J. P.; Riley, D. J.; Shah, N.; Payne, D. J. (2018): Lead acid battery recycling for the twenty-first century. In Royal Society open science 5 (5), p. 171368. DOI: 10.1098/rsos.171368. |  | 2018
I | ACCUREC (2018): Battery Recycling Datasheet Lithium-ion Battery. ACCUREC Battery Recycling Company. |  | 2018
R | Kwade, A.; Diekmann, J. (2018): Recycling of Lithium-Ion Batteries. Cham: Springer International Publishing. |  | 2018
i | Tran, H. P.; Schaubroeck, T.; Swart, P.; Six, L.; Coonen, P.; Dewulf, J. (2018): Recycling portable alkaline/ZnC batteries for a circular economy: An assessment of natural resource consumption from a life cycle and criticality perspective. In Resources, Conservation and Recycling 135, pp. 265–278. DOI: 10.1016/j.resconrec.2017.08.018. |  | 2018
i | Pan, H.; Geng, Y.; Dong, H.; Ali, M.; Xiao, S. (2019): Sustainability evaluation of secondary lead production from spent lead acid batteries recycling. In Resources, Conservation and Recycling 140, pp. 13–22. DOI: 10.1016/j.resconrec.2018.09.012. |  | 2019
R | Chen, M.; Ma, X.; Chen, B.; Arsenault, R.; Karlson, P.; Simon, N.; Wang, Y. (2019): Recycling End-of-Life Electric Vehicle Lithium-Ion Batteries. In Joule 3 (11), pp. 2622–2646. DOI: 10.1016/j.joule.2019.09.014. |  | 2019
I | Liu, F.; Peng, C.; Porvali, A.; Wang, Z.; Wilson, B. P.; Lundström, M. (2019): Synergistic Recovery of Valuable Metals from Spent Nickel–Metal Hydride Batteries and Lithium-Ion Batteries. In ACS Sustainable Chem. Eng. 7 (19), pp. 16103–16111. DOI: 10.1021/acssuschemeng.9b02863. |  | 2019
L | Sommerfeld, M.; Vonderstein, C.; Dertmann, C.; Klimko, J.; Oráč, D.; Miškufová, A. et al. (2020): A Combined Pyro- and Hydrometallurgical Approach to Recycle Pyrolyzed Lithium-Ion Battery Black Mass Part 1: Production of Lithium Concentrates in an Electric Arc Furnace. In Metals 10 (8), p. 1069. DOI: 10.3390/met10081069. |  | 2020
L | Lundström, M.; Wang, Z.; Peng, C.; Yliniemi, K. (2020): Recovery of High-Purity Silver from Spent Silver Oxide Batteries by Sulfuric Acid Leaching and Electrowinning. In ACS Sustainable Chem. Eng. 8 (41), pp. 15573–15583. DOI: 10.1021/acssuschemeng.0c04701. | [Lundström et al. 2020] | 2020
P | Calin, L.; Catinean, A.; Bilici, M.; Samuila, A. (2021): A corona-electrostatic technology for zinc and brass recovery from the coarse fraction of the recycling process of spent alkaline and zinc–carbon batteries. In Journal of Cleaner Production 278, p. 123477. DOI: 10.1016/j.jclepro.2020.123477. |  | 2021
L | Mukhlis, R.; Mackenzie, A.; Rhamdhani, M. A. (2021): Small scale recycling process for spent alkaline batteries: Technoeconomic analysis and potential use of solar energy. In Resources, Conservation and Recycling 166, p. 105367. DOI: 10.1016/j.resconrec.2020.105367. |  | 2021
R | Blumbergs, E.; Serga, V.; Platacis, E.; Maiorov, M.; Shishkin, A. (2021): Cadmium Recovery from Spent Ni-Cd Batteries: A Brief Review. In Metals 11 (11), p. 1714. DOI: 10.3390/met11111714. |  | 2021
L | Pinheiro, R. F.; Michielin, L.; Martins, T. R.; Wildgrube, T.; Tanabe, E. H.; Bertuol, D. A. (2021): Application of mechanical processing operations for the recycling of nickel metal hydride batteries. In J Mater Cycles Waste Manag 23 (6), pp. 2148–2161. DOI: 10.1007/s10163-021-01280-x. |  | 2021
R | Farhad, S.; Gupta, R. K.; Yasin, G.; Nguyen, T. A. (2022): Nano Technology for Battery Recycling, Remanufacturing, and Reusing. San Diego: Elsevier (Micro and Nano Technologies Ser). Available online at https://ebookcentral.proquest.com/lib/kxp/detail.action?docID=6964903. |  | 2022
L | Liu, J.; Gan, T.; Lu, D.; Wang, Y.; Zheng, X.; Hu, Z. (2022): High-intensity magnetic separation for recovery of LiFePO4 and graphite from spent lithium-ion batteries. In Separation and Purification Technology 297, p. 121486. DOI: 10.1016/j.seppur.2022.121486. | [Liu et al. 2022] | 2022
I/R | Latini, D.; Vaccari, M.; Lagnoni, M.; Orefice, M.; Mathieux, F.; Huisman, J. et al. (2022): A comprehensive review and classification of unit operations with assessment of outputs quality in lithium-ion battery recycling. In Journal of Power Sources 546, p. 231979. DOI: 10.1016/j.jpowsour.2022.231979. |  | 2022
R | Wagner-Wenz, R.; van Zuilichem, A.-J.; Göllner-Völker, L.; Berberich, K.; Weidenkaff, A.; Schebek, L. (2023): Recycling routes of lithium-ion batteries: A critical review of the development status, the process performance, and life-cycle environmental impacts. In MRS Energy & Sustainability 10 (1), pp. 1–34. DOI: 10.1557/s43581-022-00053-9. |  | 2023
R | Wang, Y.; Goikolea, E.; Larramendi, I. R. de; Lanceros-Méndez, S.; Zhang, Q. (2022): Recycling methods for different cathode chemistries – A critical review. In Journal of Energy Storage 56, p. 106053. DOI: 10.1016/j.est.2022.106053. |  | 2022
R | Salehi, H.; Maroufi, S.; Mofarah, S. S.; Nekouei, R. K.; Sahajwalla, V. (2023): Recovery of rare earth metals from Ni-MH batteries: A comprehensive review. In Renewable and Sustainable Energy Reviews 178, p. 113248. DOI: 10.1016/j.rser.2023.113248. | [Salehi et al., 2023] | 2023
R | Bhar, M.; Ghosh, S.; Krishnamurthy, S.; Kaliprasad, Y.; Martha, S. K. (2023): A review on spent lithium-ion battery recycling: from collection to black mass recovery. In RSC Sustainability 1 (5), pp. 1150–1167. DOI: 10.1039/d3su00086a. |  | 2023
R | Dobó, Z.; Dinh, T.; Kulcsár, T. (2023): A review on recycling of spent lithium-ion batteries. In Energy Reports 9, pp. 6362–6395. DOI: 10.1016/j.egyr.2023.05.264. |  | 2023
L | Li, C.; Dai, G.; Liu, R.; Wang, C.; Wang, S.; Ju, Y. et al. (2023): Separation and recovery of nickel cobalt manganese lithium from waste ternary lithium-ion batteries. In Separation and Purification Technology 306, p. 122559. DOI: 10.1016/j.seppur.2022.122559. | [Li et al., 2023] | 2023
R | Xu, Z.; Zhiyuan, L.; Wenjun, M.; Qinxin, Z. (2023): Pretreatment options for the recycling of spent lithium-ion batteries: A comprehensive review. In Journal of Energy Storage 72, p. 108691. DOI: 10.1016/j.est.2023.108691. |  | 2023
I | Nickelhütte Aue (2023): Recycling Efficiencies of Lithium-Ion Batteries. Nickelhütte Aue GmbH. |  | 2023
L | Hu, G.; Huang, K.; Du, K.; Peng, Z.; Cao, Y. (2024): Efficient recovery and regeneration of FePO4 from lithium extraction slag: Towards sustainable LiFePO4 battery recycling. In Journal of Cleaner Production 434, p. 140091. DOI: 10.1016/j.jclepro.2023.140091. |  | 2024
L | Jiang, Y.; Zhang, G.; Zhou, K.; Peng, C.; Salih, K. A.M.; Zhou, H. et al. (2024): Sequential separation and recovery of phosphorus and lithium from lithium phosphate slag by selective extraction-precipitation. In Separation and Purification Technology 333, p. 125907. DOI: 10.1016/j.seppur.2023.125907. |  | 2024
R/I | Roy, J. J.; Phuong, D. M.; Verma, V.; Chaudhary, R.; Carboni, M.; Meyer, D. et al. (2024): Direct recycling of Li‐ion batteries from cell to pack level: Challenges and prospects on technology, scalability, sustainability, and economics. In Carbon Energy 6 (6), Article e492. DOI: 10.1002/cey2.492. | [Roy et al. 2024] | 2024
I | Valdivia Huaman, D. A. (2024): Towards Sustainable Recycling: A Comprehensive Life Cycle and Material Flow Analisis of Lead-Acid Battery Recycling Processes. |  | 2024
R | Zhao, T.; Chae, S.; Choi, Y. (2024): A Review on Recycling of Waste Lead-Acid Batteries. In J. Phys.: Conf. Ser. 2738 (1), p. 12019. DOI: 10.1088/1742-6596/2738/1/012019. |  | 2024
I | Forte, F.; Moscardini, E.; Coletta, J.; Toro, L.; Yurramendi, L.; Hidalgo, J. et al. (2024): First economically and environmentally viable mobile commercial metallurgical plant based on advanced hydrometallurgical and electrochemical technologies able to produce cobalt metal from spent lithium-ion batteries. In Open Res Europe 4, p. 32. DOI: 10.12688/openreseurope.16753.1. |  | 2024
I | Hämmer, M.; Wambach, K. (2024): Methodology and Database for the Quantification of the Technical Recyclability of Electrical and Electronical Equipment Demonstrated on a Smartphone Case Study. In Sustainability 16 (19), p. 8726. DOI: 10.3390/su16198726. | [Hämmer and Wambach, 2024] | 2024
I | [Kyburz 2023] | [Kyburz 2023] | 2023
I | Vaccari, M.; Parlanti, F.; Manni, F. M.; Orefice, M.; Mathieux, F.; Pannocchia, G. et al. (2024): Assessing performance in lithium-ion batteries recycling processes: A quantitative modeling perspective. In Resources, Conservation and Recycling 206, p. 107643. DOI: 10.1016/j.resconrec.2024.107643. | [Vaccari et al., 2024] | 2024
P | Wilke, C.; Kaas, A.; Peuker, U. A. (2024): Influence of the cell type on yield and composition of black mass deriving from a mechanical recycling process of automotive Lithium-ion batteries. In Next Sustainability 4, p. 100050. DOI: 10.1016/j.nxsust.2024.100050. |  | 2024
I | Woeste, R.; Drude, E.-S.; Vrucak, D.; Klöckner, K.; Rombach, E.; Letmathe, P.; Friedrich, B. (2024): A techno-economic assessment of two recycling processes for black mass from end-of-life lithium-ion batteries. In Applied Energy 361, p. 122921. DOI: 10.1016/j.apenergy.2024.122921. |  | 2024
R | Zanoletti, A.; Carena, E.; Ferrara, C.; Bontempi, E. (2024): A Review of Lithium-Ion Battery Recycling: Technologies, Sustainability, and Open Issues. In Batteries 10 (1), p. 38. DOI: 10.3390/batteries10010038. |  | 2024
I | Nickelhütte Aue (2024): Flowchart of Battery Recycling. Nickelhütte Aue GmbH. |  | 2024

## EES list pivot (hidden)
Economic | Emission | Energy | Material | Social | Waste
CAPEX | CO2 | Electricity | Natural gas | Labour (skilled) | Solid waste to landfill
OPEX | CH4 | Heating energy | N2 gas | Labour (unskilled) | Hazardous waste
Revenue | SO2 | Cooling energy | Chlorine (Cl) |  | Waste to incineration
Profits | NOx |  | NaOH |  | Inert waste
| Transportation |  | Water (drinking) |  | Waste water to treatment plant
| Chlorine |  | Water (process)
Process output (specify)
Process input (specify)

## Test feedback (hidden)
Type | Question | Who | Resolve Satge | Answer TY | Answer KK | Answer RH
Macro syncing | The codelist update is really slow. | Katharina | Closure |  | :) | will add..
Macro syncing | The materialKeyLevel0 code “metals” doesn’t have further breakdown levels because it includes ferrous and non-ferrous metals which are also level 0. →How to deal with that? | Katharina | Closure | Either the user include both ferrous and non-ferrous as separate rows or we would need to add materialKeyLevel-1? I don't see "metal" in lvl0 though. | Because it's only in level 0. The lower levels are always allocated to ferrous or non-ferrous. However, we also have an issue with material key level 4 usage here, see my new question below.
Data Category | Why do we have input high and low layer? Do we need that? Isn’t it enough to choose the lowest one? | Katharina | Closure | Just in case the TC it is specific to a layer within a layer. One of the fields is not mandatory. E.g. let's say that you can separate 50% of copper in Small IT (WEEE_Cat6). If however you know that it is actually 90% of gold from PCB and 10% from cables, you can add this extra information in the non mandatory columns. | Ah, I see. That also fits to my questions concerning the influence of the composition on the TCs.
Data Category | What was concentration of input again? I know we talked about it, but I forgot. If it is sth related to composition, we should delete it here. Also, concentration refers to sth per volume. | Katharina | Closure | It seems to be causing much confusion. I agree to delete | okay
Data Quality | What do we do if we have only TC for a share of inputs and outputs to a process in the flow chart? E.g. I know only the transfer of the incoming red flow to the three outcoming red flows (together they will be 100%). | Katharina | Closure | I don't know the answer to that. We could add multiple output flows (the same that we do with processes), but would the level of the outputs be the same?
Macro syncing | There is a #WERT! as last option in many of the drop-down menus. | Katharina | Closure | It's a copy function formula coming from the hidden sheets. I'll see if an IF function can sort this. If not, it might have to stay like this | If it's just a "visual" thing, we can leave it like that. It just shouldn't be a problem with the drop-down list where e.g. a code isn't shown.
Macro syncing | EEE product level drop-down doesn’t work. Also, the drop down for collection category is missing. | Katharina | Closure | Thanks, I can fix this one. | :)
Flow chart | CDW: The TC here is influenced by the composition of the input. That doesn’t make sense, I guess. Maybe the flow chart needs to be revised. | Katharina | Closure
Data Category | What about EES indicators? | Katharina | Ongoing | To ask Stewart if his template reads from this. @Katharina to ask Stewart. |  | Will wait for the answer then decide to add to instuctions or not.
Data Quality | How to estimate capacity? | Katharina | Ongoing | To Kirsten
Data Quality | The TCs I put are not given as that in the source. I calculated them by dividing masses. That will most times be the case, I guess. | Katharina | Closure |  | okay
Macro syncing | If the new process is added to the Level 3 of process codelist, it won't automatically synchronize with either the online or offline TC template. | Rebecca | Closure | Thanks, the PowerQuery does not automatically syncronize everytime we make changes in the central repository files. We have to hit refresh all for it to syncronize, or when we open the file. However, I noticed that with Level 3, it is not automatically syncronizing when the file is open. Have you spotted the same issue for other sheets? |  | The issue is solved via click the box of autorefresh option. No need to add to instructions.
Macro syncing | Does Macro fuction use for syncing the codelists to the TC template as well? | Rebecca | Closure | No, the macro is only to allow multiple entries in the same row (like process and countries). To do the sync we either refresh all (under data) or open the file again.
Model design | When attempting to include multiple processes in the "processkey," it is not feasible to make subsequent edits, such as removing one of the processes. The only available option is to delete all the processes within that cell and start the input process anew. | Rebecca | Closure |  |  | Added
Macro syncing | The codelists are not shown in "Input_high_layer_key"(column I) if EEE_ProductLvl0 to EEE_ProductLvl3 are chosen in "Input_high_layer"(column H). Same as columns K, N & P. | Rebecca | Closure | My mistake, sorry. Will fix these for v4.
Macro syncing | For SLASH_LoW lvl 1 or 2, there are several time the same number. | Audrey | Ongoing | Could you please let me know which numbers you see repeating? I don't see it on my end. It seems to be an issue with some users and slow roll out of the feature. https://answers.microsoft.com/en-us/msoffice/forum/all/data-validation-list-is-removing-duplicates-on/2f830c8f-18ff-4186-809f-f99e1126776d | I don't have that issue.
Macro syncing | material key level 4 doesn't include all upper levels as it is not an exhaustive list | Katharina | Closure | Do you mean the most disaggregated level and their correspondences are not exhaustive? I'll provide the list with what is missing to Katharina
Others | When we have shredding and separation of materials/components, we end up with different fractions of SRMs (e.g. ferrous rich, aluminum rich, copper rich scraps). These fractions are a mix of different layers of material component element, etc. Currently, we would not be able to distinguish to which fraction the separation of MATTER goes to. These should be in a separate flowID or add a new SRM list to the codelist. For the sake of making our lives easier, it would be faster to add new flowIDs. | Tales | Ongoing

## all_EES (hidden)
Economic | Emission | Energy | Material | Social | Waste
#REF! | #REF! | #REF! | #REF! | #REF! | #REF!
#REF! | #REF! | #REF! | #REF! | #REF! | #REF!
#REF! | #REF! | #REF! | #REF! | #REF! | #REF!
#REF! | #REF! | #REF! | #REF! | #REF! | #REF!
#REF! | #REF! | #REF! | #REF! | #REF! | #REF!
#REF! | #REF! | #REF! | #REF! | #REF! | #REF!
#REF! | #REF! | #REF! | #REF! | #REF! | #REF!
#REF! | #REF! | #REF! | #REF! | #REF! | #REF!
#REF! | #REF! | #REF! | #REF! | #REF! | #REF!
#REF! | #REF! | #REF! | #REF! | #REF! | #REF!
#REF! | #REF! | #REF! | #REF! | #REF! | #REF!
#REF! | #REF! | #REF! | #REF! | #REF! | #REF!
#REF! | #REF! | #REF! | #REF! | #REF! | #REF!
#REF! | #REF! | #REF! | #REF! | #REF! | #REF!
#REF! | #REF! | #REF! | #REF! | #REF! | #REF!
#REF! | #REF! | #REF! | #REF! | #REF! | #REF!
#REF! | #REF! | #REF! | #REF! | #REF! | #REF!
#REF! | #REF! | #REF! | #REF! | #REF! | #REF!
#REF! | #REF! | #REF! | #REF! | #REF! | #REF!
#REF! | #REF! | #REF! | #REF! | #REF! | #REF!
#REF! | #REF! | #REF! | #REF! | #REF! | #REF!
#REF! | #REF! | #REF! | #REF! | #REF! | #REF!
#REF! | #REF! | #REF! | #REF! | #REF! | #REF!
#REF! | #REF! | #REF! | #REF! | #REF! | #REF!
#REF! | #REF! | #REF! | #REF! | #REF! | #REF!
#REF! | #REF! | #REF! | #REF! | #REF! | #REF!
#REF! | #REF! | #REF! | #REF! | #REF! | #REF!
#REF! | #REF! | #REF! | #REF! | #REF! | #REF!
#REF! | #REF! | #REF! | #REF! | #REF! | #REF!
#REF! | #REF! | #REF! | #REF! | #REF! | #REF!
#REF! | #REF! | #REF! | #REF! | #REF! | #REF!
#REF! | #REF! | #REF! | #REF! | #REF! | #REF!
#REF! | #REF! | #REF! | #REF! | #REF! | #REF!
#REF! | #REF! | #REF! | #REF! | #REF! | #REF!
#REF! | #REF! | #REF! | #REF! | #REF! | #REF!
#REF! | #REF! | #REF! | #REF! | #REF! | #REF!
#REF! | #REF! | #REF! | #REF! | #REF! | #REF!
#REF! | #REF! | #REF! | #REF! | #REF! | #REF!
#REF! | #REF! | #REF! | #REF! | #REF! | #REF!
#REF! | #REF! | #REF! | #REF! | #REF! | #REF!
#REF! | #REF! | #REF! | #REF! | #REF! | #REF!
#REF! | #REF! | #REF! | #REF! | #REF! | #REF!
#REF! | #REF! | #REF! | #REF! | #REF! | #REF!
#REF! | #REF! | #REF! | #REF! | #REF! | #REF!
#REF! | #REF! | #REF! | #REF! | #REF! | #REF!
#REF! | #REF! | #REF! | #REF! | #REF! | #REF!
#REF! | #REF! | #REF! | #REF! | #REF! | #REF!
#REF! | #REF! | #REF! | #REF! | #REF! | #REF!
#REF! | #REF! | #REF! | #REF! | #REF! | #REF!
#REF! | #REF! | #REF! | #REF! | #REF! | #REF!
#REF! | #REF! | #REF! | #REF! | #REF! | #REF!
#REF! | #REF! | #REF! | #REF! | #REF! | #REF!
#REF! | #REF! | #REF! | #REF! | #REF! | #REF!
#REF! | #REF! | #REF! | #REF! | #REF! | #REF!
#REF! | #REF! | #REF! | #REF! | #REF! | #REF!
#REF! | #REF! | #REF! | #REF! | #REF! | #REF!
#REF! | #REF! | #REF! | #REF! | #REF! | #REF!
#REF! | #REF! | #REF! | #REF! | #REF! | #REF!
#REF! | #REF! | #REF! | #REF! | #REF! | #REF!
#REF! | #REF! | #REF! | #REF! | #REF! | #REF!
#REF! | #REF! | #REF! | #REF! | #REF! | #REF!
#REF! | #REF! | #REF! | #REF! | #REF! | #REF!
#REF! | #REF! | #REF! | #REF! | #REF! | #REF!
#REF! | #REF! | #REF! | #REF! | #REF! | #REF!
#REF! | #REF! | #REF! | #REF! | #REF! | #REF!
#REF! | #REF! | #REF! | #REF! | #REF! | #REF!
#REF! | #REF! | #REF! | #REF! | #REF! | #REF!
#REF! | #REF! | #REF! | #REF! | #REF! | #REF!
#REF! | #REF! | #REF! | #REF! | #REF! | #REF!
#REF! | #REF! | #REF! | #REF! | #REF! | #REF!
#REF! | #REF! | #REF! | #REF! | #REF! | #REF!
#REF! | #REF! | #REF! | #REF! | #REF! | #REF!
#REF! | #REF! | #REF! | #REF! | #REF! | #REF!
#REF! | #REF! | #REF! | #REF! | #REF! | #REF!
#REF! | #REF! | #REF! | #REF! | #REF! | #REF!
#REF! | #REF! | #REF! | #REF! | #REF! | #REF!
#REF! | #REF! | #REF! | #REF! | #REF! | #REF!
#REF! | #REF! | #REF! | #REF! | #REF! | #REF!
#REF! | #REF! | #REF! | #REF! | #REF! | #REF!
#REF! | #REF! | #REF! | #REF! | #REF! | #REF!
#REF! | #REF! | #REF! | #REF! | #REF! | #REF!
#REF! | #REF! | #REF! | #REF! | #REF! | #REF!
#REF! | #REF! | #REF! | #REF! | #REF! | #REF!
#REF! | #REF! | #REF! | #REF! | #REF! | #REF!
#REF! | #REF! | #REF! | #REF! | #REF! | #REF!
#REF! | #REF! | #REF! | #REF! | #REF! | #REF!
#REF! | #REF! | #REF! | #REF! | #REF! | #REF!
#REF! | #REF! | #REF! | #REF! | #REF! | #REF!
#REF! | #REF! | #REF! | #REF! | #REF! | #REF!
#REF! | #REF! | #REF! | #REF! | #REF! | #REF!
#REF! | #REF! | #REF! | #REF! | #REF! | #REF!
#REF! | #REF! | #REF! | #REF! | #REF! | #REF!
#REF! | #REF! | #REF! | #REF! | #REF! | #REF!
#REF! | #REF! | #REF! | #REF! | #REF! | #REF!
#REF! | #REF! | #REF! | #REF! | #REF! | #REF!
#REF! | #REF! | #REF! | #REF! | #REF! | #REF!
#REF! | #REF! | #REF! | #REF! | #REF! | #REF!
#REF! | #REF! | #REF! | #REF! | #REF! | #REF!
#REF! | #REF! | #REF! | #REF! | #REF! | #REF!
#REF! | #REF! | #REF! | #REF! | #REF! | #REF!
#REF! | #REF! | #REF! | #REF! | #REF! | #REF!
#REF! | #REF! | #REF! | #REF! | #REF! | #REF!
#REF! | #REF! | #REF! | #REF! | #REF! | #REF!
#REF! | #REF! | #REF! | #REF! | #REF! | #REF!
#REF! | #REF! | #REF! | #REF! | #REF! | #REF!
#REF! | #REF! | #REF! | #REF! | #REF! | #REF!
#REF! | #REF! | #REF! | #REF! | #REF! | #REF!
#REF! | #REF! | #REF! | #REF! | #REF! | #REF!
#REF! | #REF! | #REF! | #REF! | #REF! | #REF!
#REF! | #REF! | #REF! | #REF! | #REF! | #REF!
#REF! | #REF! | #REF! | #REF! | #REF! | #REF!
#REF! | #REF! | #REF! | #REF! | #REF! | #REF!
#REF! | #REF! | #REF! | #REF! | #REF! | #REF!
#REF! | #REF! | #REF! | #REF! | #REF! | #REF!
#REF! | #REF! | #REF! | #REF! | #REF! | #REF!
#REF! | #REF! | #REF! | #REF! | #REF! | #REF!
#REF! | #REF! | #REF! | #REF! | #REF! | #REF!
#REF! | #REF! | #REF! | #REF! | #REF! | #REF!
#REF! | #REF! | #REF! | #REF! | #REF! | #REF!
#REF! | #REF! | #REF! | #REF! | #REF! | #REF!
#REF! | #REF! | #REF! | #REF! | #REF! | #REF!
#REF! | #REF! | #REF! | #REF! | #REF! | #REF!
#REF! | #REF! | #REF! | #REF! | #REF! | #REF!
#REF! | #REF! | #REF! | #REF! | #REF! | #REF!
#REF! | #REF! | #REF! | #REF! | #REF! | #REF!
#REF! | #REF! | #REF! | #REF! | #REF! | #REF!
#REF! | #REF! | #REF! | #REF! | #REF! | #REF!
#REF! | #REF! | #REF! | #REF! | #REF! | #REF!
#REF! | #REF! | #REF! | #REF! | #REF! | #REF!
#REF! | #REF! | #REF! | #REF! | #REF! | #REF!
#REF! | #REF! | #REF! | #REF! | #REF! | #REF!
#REF! | #REF! | #REF! | #REF! | #REF! | #REF!
#REF! | #REF! | #REF! | #REF! | #REF! | #REF!
#REF! | #REF! | #REF! | #REF! | #REF! | #REF!
#REF! | #REF! | #REF! | #REF! | #REF! | #REF!
#REF! | #REF! | #REF! | #REF! | #REF! | #REF!
#REF! | #REF! | #REF! | #REF! | #REF! | #REF!
#REF! | #REF! | #REF! | #REF! | #REF! | #REF!
#REF! | #REF! | #REF! | #REF! | #REF! | #REF!
#REF! | #REF! | #REF! | #REF! | #REF! | #REF!
#REF! | #REF! | #REF! | #REF! | #REF! | #REF!
#REF! | #REF! | #REF! | #REF! | #REF! | #REF!
#REF! | #REF! | #REF! | #REF! | #REF! | #REF!
#REF! | #REF! | #REF! | #REF! | #REF! | #REF!
#REF! | #REF! | #REF! | #REF! | #REF! | #REF!
#REF! | #REF! | #REF! | #REF! | #REF! | #REF!
#REF! | #REF! | #REF! | #REF! | #REF! | #REF!
#REF! | #REF! | #REF! | #REF! | #REF! | #REF!
#REF! | #REF! | #REF! | #REF! | #REF! | #REF!
#REF! | #REF! | #REF! | #REF! | #REF! | #REF!
#REF! | #REF! | #REF! | #REF! | #REF! | #REF!
#REF! | #REF! | #REF! | #REF! | #REF! | #REF!
#REF! | #REF! | #REF! | #REF! | #REF! | #REF!
#REF! | #REF! | #REF! | #REF! | #REF! | #REF!
#REF! | #REF! | #REF! | #REF! | #REF! | #REF!
#REF! | #REF! | #REF! | #REF! | #REF! | #REF!
#REF! | #REF! | #REF! | #REF! | #REF! | #REF!
#REF! | #REF! | #REF! | #REF! | #REF! | #REF!
#REF! | #REF! | #REF! | #REF! | #REF! | #REF!
#REF! | #REF! | #REF! | #REF! | #REF! | #REF!
#REF! | #REF! | #REF! | #REF! | #REF! | #REF!
#REF! | #REF! | #REF! | #REF! | #REF! | #REF!
#REF! | #REF! | #REF! | #REF! | #REF! | #REF!
#REF! | #REF! | #REF! | #REF! | #REF! | #REF!
#REF! | #REF! | #REF! | #REF! | #REF! | #REF!
#REF! | #REF! | #REF! | #REF! | #REF! | #REF!
#REF! | #REF! | #REF! | #REF! | #REF! | #REF!
#REF! | #REF! | #REF! | #REF! | #REF! | #REF!
#REF! | #REF! | #REF! | #REF! | #REF! | #REF!
#REF! | #REF! | #REF! | #REF! | #REF! | #REF!
#REF! | #REF! | #REF! | #REF! | #REF! | #REF!
#REF! | #REF! | #REF! | #REF! | #REF! | #REF!
#REF! | #REF! | #REF! | #REF! | #REF! | #REF!
#REF! | #REF! | #REF! | #REF! | #REF! | #REF!
#REF! | #REF! | #REF! | #REF! | #REF! | #REF!
#REF! | #REF! | #REF! | #REF! | #REF! | #REF!
#REF! | #REF! | #REF! | #REF! | #REF! | #REF!
#REF! | #REF! | #REF! | #REF! | #REF! | #REF!
#REF! | #REF! | #REF! | #REF! | #REF! | #REF!
#REF! | #REF! | #REF! | #REF! | #REF! | #REF!
#REF! | #REF! | #REF! | #REF! | #REF! | #REF!
#REF! | #REF! | #REF! | #REF! | #REF! | #REF!
#REF! | #REF! | #REF! | #REF! | #REF! | #REF!
#REF! | #REF! | #REF! | #REF! | #REF! | #REF!
#REF! | #REF! | #REF! | #REF! | #REF! | #REF!
#REF! | #REF! | #REF! | #REF! | #REF! | #REF!
#REF! | #REF! | #REF! | #REF! | #REF! | #REF!
#REF! | #REF! | #REF! | #REF! | #REF! | #REF!
#REF! | #REF! | #REF! | #REF! | #REF! | #REF!
#REF! | #REF! | #REF! | #REF! | #REF! | #REF!
#REF! | #REF! | #REF! | #REF! | #REF! | #REF!
#REF! | #REF! | #REF! | #REF! | #REF! | #REF!
#REF! | #REF! | #REF! | #REF! | #REF! | #REF!
#REF! | #REF! | #REF! | #REF! | #REF! | #REF!
#REF! | #REF! | #REF! | #REF! | #REF! | #REF!
#REF! | #REF! | #REF! | #REF! | #REF! | #REF!
#REF! | #REF! | #REF! | #REF! | #REF! | #REF!
#REF! | #REF! | #REF! | #REF! | #REF! | #REF!
#REF! | #REF! | #REF! | #REF! | #REF! | #REF!
#REF! | #REF! | #REF! | #REF! | #REF! | #REF!
#REF! | #REF! | #REF! | #REF! | #REF! | #REF!
#REF! | #REF! | #REF! | #REF! | #REF! | #REF!
#REF! | #REF! | #REF! | #REF! | #REF! | #REF!
#REF! | #REF! | #REF! | #REF! | #REF! | #REF!
#REF! | #REF! | #REF! | #REF! | #REF! | #REF!
#REF! | #REF! | #REF! | #REF! | #REF! | #REF!
#REF! | #REF! | #REF! | #REF! | #REF! | #REF!
#REF! | #REF! | #REF! | #REF! | #REF! | #REF!
#REF! | #REF! | #REF! | #REF! | #REF! | #REF!
#REF! | #REF! | #REF! | #REF! | #REF! | #REF!
#REF! | #REF! | #REF! | #REF! | #REF! | #REF!
#REF! | #REF! | #REF! | #REF! | #REF! | #REF!
#REF! | #REF! | #REF! | #REF! | #REF! | #REF!
#REF! | #REF! | #REF! | #REF! | #REF! | #REF!
#REF! | #REF! | #REF! | #REF! | #REF! | #REF!
#REF! | #REF! | #REF! | #REF! | #REF! | #REF!
#REF! | #REF! | #REF! | #REF! | #REF! | #REF!
#REF! | #REF! | #REF! | #REF! | #REF! | #REF!
#REF! | #REF! | #REF! | #REF! | #REF! | #REF!
#REF! | #REF! | #REF! | #REF! | #REF! | #REF!
#REF! | #REF! | #REF! | #REF! | #REF! | #REF!
#REF! | #REF! | #REF! | #REF! | #REF! | #REF!
#REF! | #REF! | #REF! | #REF! | #REF! | #REF!
#REF! | #REF! | #REF! | #REF! | #REF! | #REF!
#REF! | #REF! | #REF! | #REF! | #REF! | #REF!
#REF! | #REF! | #REF! | #REF! | #REF! | #REF!
#REF! | #REF! | #REF! | #REF! | #REF! | #REF!
#REF! | #REF! | #REF! | #REF! | #REF! | #REF!
#REF! | #REF! | #REF! | #REF! | #REF! | #REF!
#REF! | #REF! | #REF! | #REF! | #REF! | #REF!
#REF! | #REF! | #REF! | #REF! | #REF! | #REF!
#REF! | #REF! | #REF! | #REF! | #REF! | #REF!
#REF! | #REF! | #REF! | #REF! | #REF! | #REF!
#REF! | #REF! | #REF! | #REF! | #REF! | #REF!
#REF! | #REF! | #REF! | #REF! | #REF! | #REF!
#REF! | #REF! | #REF! | #REF! | #REF! | #REF!
#REF! | #REF! | #REF! | #REF! | #REF! | #REF!
#REF! | #REF! | #REF! | #REF! | #REF! | #REF!
#REF! | #REF! | #REF! | #REF! | #REF! | #REF!
#REF! | #REF! | #REF! | #REF! | #REF! | #REF!
#REF! | #REF! | #REF! | #REF! | #REF! | #REF!
#REF! | #REF! | #REF! | #REF! | #REF! | #REF!
#REF! | #REF! | #REF! | #REF! | #REF! | #REF!
#REF! | #REF! | #REF! | #REF! | #REF! | #REF!
#REF! | #REF! | #REF! | #REF! | #REF! | #REF!
#REF! | #REF! | #REF! | #REF! | #REF! | #REF!
#REF! | #REF! | #REF! | #REF! | #REF! | #REF!
#REF! | #REF! | #REF! | #REF! | #REF! | #REF!
#REF! | #REF! | #REF! | #REF! | #REF! | #REF!
#REF! | #REF! | #REF! | #REF! | #REF! | #REF!
#REF! | #REF! | #REF! | #REF! | #REF! | #REF!
#REF! | #REF! | #REF! | #REF! | #REF! | #REF!
#REF! | #REF! | #REF! | #REF! | #REF! | #REF!
#REF! | #REF! | #REF! | #REF! | #REF! | #REF!
#REF! | #REF! | #REF! | #REF! | #REF! | #REF!
#REF! | #REF! | #REF! | #REF! | #REF! | #REF!
#REF! | #REF! | #REF! | #REF! | #REF! | #REF!
#REF! | #REF! | #REF! | #REF! | #REF! | #REF!
#REF! | #REF! | #REF! | #REF! | #REF! | #REF!
#REF! | #REF! | #REF! | #REF! | #REF! | #REF!
#REF! | #REF! | #REF! | #REF! | #REF! | #REF!
#REF! | #REF! | #REF! | #REF! | #REF! | #REF!
#REF! | #REF! | #REF! | #REF! | #REF! | #REF!
#REF! | #REF! | #REF! | #REF! | #REF! | #REF!
#REF! | #REF! | #REF! | #REF! | #REF! | #REF!
#REF! | #REF! | #REF! | #REF! | #REF! | #REF!
#REF! | #REF! | #REF! | #REF! | #REF! | #REF!
#REF! | #REF! | #REF! | #REF! | #REF! | #REF!
#REF! | #REF! | #REF! | #REF! | #REF! | #REF!
#REF! | #REF! | #REF! | #REF! | #REF! | #REF!
#REF! | #REF! | #REF! | #REF! | #REF! | #REF!
#REF! | #REF! | #REF! | #REF! | #REF! | #REF!
#REF! | #REF! | #REF! | #REF! | #REF! | #REF!
#REF! | #REF! | #REF! | #REF! | #REF! | #REF!
#REF! | #REF! | #REF! | #REF! | #REF! | #REF!
#REF! | #REF! | #REF! | #REF! | #REF! | #REF!
#REF! | #REF! | #REF! | #REF! | #REF! | #REF!
#REF! | #REF! | #REF! | #REF! | #REF! | #REF!
#REF! | #REF! | #REF! | #REF! | #REF! | #REF!
#REF! | #REF! | #REF! | #REF! | #REF! | #REF!
#REF! | #REF! | #REF! | #REF! | #REF! | #REF!
#REF! | #REF! | #REF! | #REF! | #REF! | #REF!
#REF! | #REF! | #REF! | #REF! | #REF! | #REF!
#REF! | #REF! | #REF! | #REF! | #REF! | #REF!
#REF! | #REF! | #REF! | #REF! | #REF! | #REF!
#REF! | #REF! | #REF! | #REF! | #REF! | #REF!
#REF! | #REF! | #REF! | #REF! | #REF! | #REF!
#REF! | #REF! | #REF! | #REF! | #REF! | #REF!
#REF! | #REF! | #REF! | #REF! | #REF! | #REF!
#REF! | #REF! | #REF! | #REF! | #REF! | #REF!
#REF! | #REF! | #REF! | #REF! | #REF! | #REF!
#REF! | #REF! | #REF! | #REF! | #REF! | #REF!
#REF! | #REF! | #REF! | #REF! | #REF! | #REF!
#REF! | #REF! | #REF! | #REF! | #REF! | #REF!
#REF! | #REF! | #REF! | #REF! | #REF! | #REF!
#REF! | #REF! | #REF! | #REF! | #REF! | #REF!
#REF! | #REF! | #REF! | #REF! | #REF! | #REF!
#REF! | #REF! | #REF! | #REF! | #REF! | #REF!
#REF! | #REF! | #REF! | #REF! | #REF! | #REF!
#REF! | #REF! | #REF! | #REF! | #REF! | #REF!
#REF! | #REF! | #REF! | #REF! | #REF! | #REF!
#REF! | #REF! | #REF! | #REF! | #REF! | #REF!
#REF! | #REF! | #REF! | #REF! | #REF! | #REF!
#REF! | #REF! | #REF! | #REF! | #REF! | #REF!
#REF! | #REF! | #REF! | #REF! | #REF! | #REF!
#REF! | #REF! | #REF! | #REF! | #REF! | #REF!
#REF! | #REF! | #REF! | #REF! | #REF! | #REF!
#REF! | #REF! | #REF! | #REF! | #REF! | #REF!
#REF! | #REF! | #REF! | #REF! | #REF! | #REF!
#REF! | #REF! | #REF! | #REF! | #REF! | #REF!
#REF! | #REF! | #REF! | #REF! | #REF! | #REF!
#REF! | #REF! | #REF! | #REF! | #REF! | #REF!
#REF! | #REF! | #REF! | #REF! | #REF! | #REF!
#REF! | #REF! | #REF! | #REF! | #REF! | #REF!
#REF! | #REF! | #REF! | #REF! | #REF! | #REF!
#REF! | #REF! | #REF! | #REF! | #REF! | #REF!
#REF! | #REF! | #REF! | #REF! | #REF! | #REF!
#REF! | #REF! | #REF! | #REF! | #REF! | #REF!
#REF! | #REF! | #REF! | #REF! | #REF! | #REF!
#REF! | #REF! | #REF! | #REF! | #REF! | #REF!
#REF! | #REF! | #REF! | #REF! | #REF! | #REF!
#REF! | #REF! | #REF! | #REF! | #REF! | #REF!
#REF! | #REF! | #REF! | #REF! | #REF! | #REF!
#REF! | #REF! | #REF! | #REF! | #REF! | #REF!
#REF! | #REF! | #REF! | #REF! | #REF! | #REF!
#REF! | #REF! | #REF! | #REF! | #REF! | #REF!
#REF! | #REF! | #REF! | #REF! | #REF! | #REF!
#REF! | #REF! | #REF! | #REF! | #REF! | #REF!
#REF! | #REF! | #REF! | #REF! | #REF! | #REF!
#REF! | #REF! | #REF! | #REF! | #REF! | #REF!
#REF! | #REF! | #REF! | #REF! | #REF! | #REF!
#REF! | #REF! | #REF! | #REF! | #REF! | #REF!
#REF! | #REF! | #REF! | #REF! | #REF! | #REF!
#REF! | #REF! | #REF! | #REF! | #REF! | #REF!
#REF! | #REF! | #REF! | #REF! | #REF! | #REF!
#REF! | #REF! | #REF! | #REF! | #REF! | #REF!
#REF! | #REF! | #REF! | #REF! | #REF! | #REF!
#REF! | #REF! | #REF! | #REF! | #REF! | #REF!
#REF! | #REF! | #REF! | #REF! | #REF! | #REF!
#REF! | #REF! | #REF! | #REF! | #REF! | #REF!
#REF! | #REF! | #REF! | #REF! | #REF! | #REF!
#REF! | #REF! | #REF! | #REF! | #REF! | #REF!
#REF! | #REF! | #REF! | #REF! | #REF! | #REF!
#REF! | #REF! | #REF! | #REF! | #REF! | #REF!
#REF! | #REF! | #REF! | #REF! | #REF! | #REF!
#REF! | #REF! | #REF! | #REF! | #REF! | #REF!
#REF! | #REF! | #REF! | #REF! | #REF! | #REF!
#REF! | #REF! | #REF! | #REF! | #REF! | #REF!
#REF! | #REF! | #REF! | #REF! | #REF! | #REF!
#REF! | #REF! | #REF! | #REF! | #REF! | #REF!
#REF! | #REF! | #REF! | #REF! | #REF! | #REF!
#REF! | #REF! | #REF! | #REF! | #REF! | #REF!
#REF! | #REF! | #REF! | #REF! | #REF! | #REF!
#REF! | #REF! | #REF! | #REF! | #REF! | #REF!
#REF! | #REF! | #REF! | #REF! | #REF! | #REF!
#REF! | #REF! | #REF! | #REF! | #REF! | #REF!
#REF! | #REF! | #REF! | #REF! | #REF! | #REF!
#REF! | #REF! | #REF! | #REF! | #REF! | #REF!
#REF! | #REF! | #REF! | #REF! | #REF! | #REF!
#REF! | #REF! | #REF! | #REF! | #REF! | #REF!
#REF! | #REF! | #REF! | #REF! | #REF! | #REF!
#REF! | #REF! | #REF! | #REF! | #REF! | #REF!
#REF! | #REF! | #REF! | #REF! | #REF! | #REF!
#REF! | #REF! | #REF! | #REF! | #REF! | #REF!
#REF! | #REF! | #REF! | #REF! | #REF! | #REF!
#REF! | #REF! | #REF! | #REF! | #REF! | #REF!
#REF! | #REF! | #REF! | #REF! | #REF! | #REF!
#REF! | #REF! | #REF! | #REF! | #REF! | #REF!
#REF! | #REF! | #REF! | #REF! | #REF! | #REF!
#REF! | #REF! | #REF! | #REF! | #REF! | #REF!
#REF! | #REF! | #REF! | #REF! | #REF! | #REF!
#REF! | #REF! | #REF! | #REF! | #REF! | #REF!
#REF! | #REF! | #REF! | #REF! | #REF! | #REF!
#REF! | #REF! | #REF! | #REF! | #REF! | #REF!
#REF! | #REF! | #REF! | #REF! | #REF! | #REF!
#REF! | #REF! | #REF! | #REF! | #REF! | #REF!
#REF! | #REF! | #REF! | #REF! | #REF! | #REF!
#REF! | #REF! | #REF! | #REF! | #REF! | #REF!
#REF! | #REF! | #REF! | #REF! | #REF! | #REF!
#REF! | #REF! | #REF! | #REF! | #REF! | #REF!
#REF! | #REF! | #REF! | #REF! | #REF! | #REF!
#REF! | #REF! | #REF! | #REF! | #REF! | #REF!
#REF! | #REF! | #REF! | #REF! | #REF! | #REF!
#REF! | #REF! | #REF! | #REF! | #REF! | #REF!
#REF! | #REF! | #REF! | #REF! | #REF! | #REF!
#REF! | #REF! | #REF! | #REF! | #REF! | #REF!
#REF! | #REF! | #REF! | #REF! | #REF! | #REF!
#REF! | #REF! | #REF! | #REF! | #REF! | #REF!
#REF! | #REF! | #REF! | #REF! | #REF! | #REF!
#REF! | #REF! | #REF! | #REF! | #REF! | #REF!
#REF! | #REF! | #REF! | #REF! | #REF! | #REF!
#REF! | #REF! | #REF! | #REF! | #REF! | #REF!
#REF! | #REF! | #REF! | #REF! | #REF! | #REF!
#REF! | #REF! | #REF! | #REF! | #REF! | #REF!
#REF! | #REF! | #REF! | #REF! | #REF! | #REF!
#REF! | #REF! | #REF! | #REF! | #REF! | #REF!
#REF! | #REF! | #REF! | #REF! | #REF! | #REF!
#REF! | #REF! | #REF! | #REF! | #REF! | #REF!
#REF! | #REF! | #REF! | #REF! | #REF! | #REF!
#REF! | #REF! | #REF! | #REF! | #REF! | #REF!
#REF! | #REF! | #REF! | #REF! | #REF! | #REF!
#REF! | #REF! | #REF! | #REF! | #REF! | #REF!
#REF! | #REF! | #REF! | #REF! | #REF! | #REF!
#REF! | #REF! | #REF! | #REF! | #REF! | #REF!
#REF! | #REF! | #REF! | #REF! | #REF! | #REF!
#REF! | #REF! | #REF! | #REF! | #REF! | #REF!
#REF! | #REF! | #REF! | #REF! | #REF! | #REF!
#REF! | #REF! | #REF! | #REF! | #REF! | #REF!
#REF! | #REF! | #REF! | #REF! | #REF! | #REF!
#REF! | #REF! | #REF! | #REF! | #REF! | #REF!
#REF! | #REF! | #REF! | #REF! | #REF! | #REF!
#REF! | #REF! | #REF! | #REF! | #REF! | #REF!
#REF! | #REF! | #REF! | #REF! | #REF! | #REF!
#REF! | #REF! | #REF! | #REF! | #REF! | #REF!
#REF! | #REF! | #REF! | #REF! | #REF! | #REF!
#REF! | #REF! | #REF! | #REF! | #REF! | #REF!
#REF! | #REF! | #REF! | #REF! | #REF! | #REF!
#REF! | #REF! | #REF! | #REF! | #REF! | #REF!
#REF! | #REF! | #REF! | #REF! | #REF! | #REF!
#REF! | #REF! | #REF! | #REF! | #REF! | #REF!
#REF! | #REF! | #REF! | #REF! | #REF! | #REF!
#REF! | #REF! | #REF! | #REF! | #REF! | #REF!
#REF! | #REF! | #REF! | #REF! | #REF! | #REF!
#REF! | #REF! | #REF! | #REF! | #REF! | #REF!
#REF! | #REF! | #REF! | #REF! | #REF! | #REF!
#REF! | #REF! | #REF! | #REF! | #REF! | #REF!
#REF! | #REF! | #REF! | #REF! | #REF! | #REF!
#REF! | #REF! | #REF! | #REF! | #REF! | #REF!
#REF! | #REF! | #REF! | #REF! | #REF! | #REF!
#REF! | #REF! | #REF! | #REF! | #REF! | #REF!
#REF! | #REF! | #REF! | #REF! | #REF! | #REF!
#REF! | #REF! | #REF! | #REF! | #REF! | #REF!
#REF! | #REF! | #REF! | #REF! | #REF! | #REF!
#REF! | #REF! | #REF! | #REF! | #REF! | #REF!
#REF! | #REF! | #REF! | #REF! | #REF! | #REF!
#REF! | #REF! | #REF! | #REF! | #REF! | #REF!
#REF! | #REF! | #REF! | #REF! | #REF! | #REF!
#REF! | #REF! | #REF! | #REF! | #REF! | #REF!
#REF! | #REF! | #REF! | #REF! | #REF! | #REF!
#REF! | #REF! | #REF! | #REF! | #REF! | #REF!
#REF! | #REF! | #REF! | #REF! | #REF! | #REF!
#REF! | #REF! | #REF! | #REF! | #REF! | #REF!
#REF! | #REF! | #REF! | #REF! | #REF! | #REF!
#REF! | #REF! | #REF! | #REF! | #REF! | #REF!
#REF! | #REF! | #REF! | #REF! | #REF! | #REF!
#REF! | #REF! | #REF! | #REF! | #REF! | #REF!
#REF! | #REF! | #REF! | #REF! | #REF! | #REF!
#REF! | #REF! | #REF! | #REF! | #REF! | #REF!
#REF! | #REF! | #REF! | #REF! | #REF! | #REF!
#REF! | #REF! | #REF! | #REF! | #REF! | #REF!
#REF! | #REF! | #REF! | #REF! | #REF! | #REF!
#REF! | #REF! | #REF! | #REF! | #REF! | #REF!
#REF! | #REF! | #REF! | #REF! | #REF! | #REF!
#REF! | #REF! | #REF! | #REF! | #REF! | #REF!
#REF! | #REF! | #REF! | #REF! | #REF! | #REF!
#REF! | #REF! | #REF! | #REF! | #REF! | #REF!
#REF! | #REF! | #REF! | #REF! | #REF! | #REF!
#REF! | #REF! | #REF! | #REF! | #REF! | #REF!
#REF! | #REF! | #REF! | #REF! | #REF! | #REF!
#REF! | #REF! | #REF! | #REF! | #REF! | #REF!
#REF! | #REF! | #REF! | #REF! | #REF! | #REF!
#REF! | #REF! | #REF! | #REF! | #REF! | #REF!
#REF! | #REF! | #REF! | #REF! | #REF! | #REF!
#REF! | #REF! | #REF! | #REF! | #REF! | #REF!
#REF! | #REF! | #REF! | #REF! | #REF! | #REF!
#REF! | #REF! | #REF! | #REF! | #REF! | #REF!
#REF! | #REF! | #REF! | #REF! | #REF! | #REF!
#REF! | #REF! | #REF! | #REF! | #REF! | #REF!
#REF! | #REF! | #REF! | #REF! | #REF! | #REF!
#REF! | #REF! | #REF! | #REF! | #REF! | #REF!
#REF! | #REF! | #REF! | #REF! | #REF! | #REF!
#REF! | #REF! | #REF! | #REF! | #REF! | #REF!
#REF! | #REF! | #REF! | #REF! | #REF! | #REF!
#REF! | #REF! | #REF! | #REF! | #REF! | #REF!
#REF! | #REF! | #REF! | #REF! | #REF! | #REF!
#REF! | #REF! | #REF! | #REF! | #REF! | #REF!
#REF! | #REF! | #REF! | #REF! | #REF! | #REF!
#REF! | #REF! | #REF! | #REF! | #REF! | #REF!
#REF! | #REF! | #REF! | #REF! | #REF! | #REF!
#REF! | #REF! | #REF! | #REF! | #REF! | #REF!
#REF! | #REF! | #REF! | #REF! | #REF! | #REF!
#REF! | #REF! | #REF! | #REF! | #REF! | #REF!
#REF! | #REF! | #REF! | #REF! | #REF! | #REF!
#REF! | #REF! | #REF! | #REF! | #REF! | #REF!
#REF! | #REF! | #REF! | #REF! | #REF! | #REF!
#REF! | #REF! | #REF! | #REF! | #REF! | #REF!
#REF! | #REF! | #REF! | #REF! | #REF! | #REF!
#REF! | #REF! | #REF! | #REF! | #REF! | #REF!
#REF! | #REF! | #REF! | #REF! | #REF! | #REF!
#REF! | #REF! | #REF! | #REF! | #REF! | #REF!
#REF! | #REF! | #REF! | #REF! | #REF! | #REF!
#REF! | #REF! | #REF! | #REF! | #REF! | #REF!
#REF! | #REF! | #REF! | #REF! | #REF! | #REF!
#REF! | #REF! | #REF! | #REF! | #REF! | #REF!
#REF! | #REF! | #REF! | #REF! | #REF! | #REF!
#REF! | #REF! | #REF! | #REF! | #REF! | #REF!
#REF! | #REF! | #REF! | #REF! | #REF! | #REF!
#REF! | #REF! | #REF! | #REF! | #REF! | #REF!
#REF! | #REF! | #REF! | #REF! | #REF! | #REF!
#REF! | #REF! | #REF! | #REF! | #REF! | #REF!
#REF! | #REF! | #REF! | #REF! | #REF! | #REF!
#REF! | #REF! | #REF! | #REF! | #REF! | #REF!
#REF! | #REF! | #REF! | #REF! | #REF! | #REF!
#REF! | #REF! | #REF! | #REF! | #REF! | #REF!
#REF! | #REF! | #REF! | #REF! | #REF! | #REF!
#REF! | #REF! | #REF! | #REF! | #REF! | #REF!
#REF! | #REF! | #REF! | #REF! | #REF! | #REF!
#REF! | #REF! | #REF! | #REF! | #REF! | #REF!
#REF! | #REF! | #REF! | #REF! | #REF! | #REF!
#REF! | #REF! | #REF! | #REF! | #REF! | #REF!
#REF! | #REF! | #REF! | #REF! | #REF! | #REF!
#REF! | #REF! | #REF! | #REF! | #REF! | #REF!
#REF! | #REF! | #REF! | #REF! | #REF! | #REF!
#REF! | #REF! | #REF! | #REF! | #REF! | #REF!
#REF! | #REF! | #REF! | #REF! | #REF! | #REF!
#REF! | #REF! | #REF! | #REF! | #REF! | #REF!
#REF! | #REF! | #REF! | #REF! | #REF! | #REF!
#REF! | #REF! | #REF! | #REF! | #REF! | #REF!
#REF! | #REF! | #REF! | #REF! | #REF! | #REF!
#REF! | #REF! | #REF! | #REF! | #REF! | #REF!
#REF! | #REF! | #REF! | #REF! | #REF! | #REF!
#REF! | #REF! | #REF! | #REF! | #REF! | #REF!
#REF! | #REF! | #REF! | #REF! | #REF! | #REF!
#REF! | #REF! | #REF! | #REF! | #REF! | #REF!
#REF! | #REF! | #REF! | #REF! | #REF! | #REF!
#REF! | #REF! | #REF! | #REF! | #REF! | #REF!
#REF! | #REF! | #REF! | #REF! | #REF! | #REF!
#REF! | #REF! | #REF! | #REF! | #REF! | #REF!
#REF! | #REF! | #REF! | #REF! | #REF! | #REF!
#REF! | #REF! | #REF! | #REF! | #REF! | #REF!
#REF! | #REF! | #REF! | #REF! | #REF! | #REF!
#REF! | #REF! | #REF! | #REF! | #REF! | #REF!
#REF! | #REF! | #REF! | #REF! | #REF! | #REF!
#REF! | #REF! | #REF! | #REF! | #REF! | #REF!
#REF! | #REF! | #REF! | #REF! | #REF! | #REF!
#REF! | #REF! | #REF! | #REF! | #REF! | #REF!
#REF! | #REF! | #REF! | #REF! | #REF! | #REF!
#REF! | #REF! | #REF! | #REF! | #REF! | #REF!
#REF! | #REF! | #REF! | #REF! | #REF! | #REF!
#REF! | #REF! | #REF! | #REF! | #REF! | #REF!
#REF! | #REF! | #REF! | #REF! | #REF! | #REF!
#REF! | #REF! | #REF! | #REF! | #REF! | #REF!
#REF! | #REF! | #REF! | #REF! | #REF! | #REF!
#REF! | #REF! | #REF! | #REF! | #REF! | #REF!
#REF! | #REF! | #REF! | #REF! | #REF! | #REF!
#REF! | #REF! | #REF! | #REF! | #REF! | #REF!
#REF! | #REF! | #REF! | #REF! | #REF! | #REF!
#REF! | #REF! | #REF! | #REF! | #REF! | #REF!
#REF! | #REF! | #REF! | #REF! | #REF! | #REF!
#REF! | #REF! | #REF! | #REF! | #REF! | #REF!
#REF! | #REF! | #REF! | #REF! | #REF! | #REF!
#REF! | #REF! | #REF! | #REF! | #REF! | #REF!
#REF! | #REF! | #REF! | #REF! | #REF! | #REF!
#REF! | #REF! | #REF! | #REF! | #REF! | #REF!
#REF! | #REF! | #REF! | #REF! | #REF! | #REF!
#REF! | #REF! | #REF! | #REF! | #REF! | #REF!
#REF! | #REF! | #REF! | #REF! | #REF! | #REF!
#REF! | #REF! | #REF! | #REF! | #REF! | #REF!
#REF! | #REF! | #REF! | #REF! | #REF! | #REF!
#REF! | #REF! | #REF! | #REF! | #REF! | #REF!
#REF! | #REF! | #REF! | #REF! | #REF! | #REF!
#REF! | #REF! | #REF! | #REF! | #REF! | #REF!
#REF! | #REF! | #REF! | #REF! | #REF! | #REF!
#REF! | #REF! | #REF! | #REF! | #REF! | #REF!
#REF! | #REF! | #REF! | #REF! | #REF! | #REF!
#REF! | #REF! | #REF! | #REF! | #REF! | #REF!
#REF! | #REF! | #REF! | #REF! | #REF! | #REF!
#REF! | #REF! | #REF! | #REF! | #REF! | #REF!
#REF! | #REF! | #REF! | #REF! | #REF! | #REF!
#REF! | #REF! | #REF! | #REF! | #REF! | #REF!
#REF! | #REF! | #REF! | #REF! | #REF! | #REF!
#REF! | #REF! | #REF! | #REF! | #REF! | #REF!
#REF! | #REF! | #REF! | #REF! | #REF! | #REF!
#REF! | #REF! | #REF! | #REF! | #REF! | #REF!
#REF! | #REF! | #REF! | #REF! | #REF! | #REF!
#REF! | #REF! | #REF! | #REF! | #REF! | #REF!
#REF! | #REF! | #REF! | #REF! | #REF! | #REF!
#REF! | #REF! | #REF! | #REF! | #REF! | #REF!
#REF! | #REF! | #REF! | #REF! | #REF! | #REF!
#REF! | #REF! | #REF! | #REF! | #REF! | #REF!
#REF! | #REF! | #REF! | #REF! | #REF! | #REF!
#REF! | #REF! | #REF! | #REF! | #REF! | #REF!
#REF! | #REF! | #REF! | #REF! | #REF! | #REF!
#REF! | #REF! | #REF! | #REF! | #REF! | #REF!
#REF! | #REF! | #REF! | #REF! | #REF! | #REF!
#REF! | #REF! | #REF! | #REF! | #REF! | #REF!
#REF! | #REF! | #REF! | #REF! | #REF! | #REF!
#REF! | #REF! | #REF! | #REF! | #REF! | #REF!
#REF! | #REF! | #REF! | #REF! | #REF! | #REF!
#REF! | #REF! | #REF! | #REF! | #REF! | #REF!
#REF! | #REF! | #REF! | #REF! | #REF! | #REF!
#REF! | #REF! | #REF! | #REF! | #REF! | #REF!
#REF! | #REF! | #REF! | #REF! | #REF! | #REF!
#REF! | #REF! | #REF! | #REF! | #REF! | #REF!
#REF! | #REF! | #REF! | #REF! | #REF! | #REF!
#REF! | #REF! | #REF! | #REF! | #REF! | #REF!
#REF! | #REF! | #REF! | #REF! | #REF! | #REF!
#REF! | #REF! | #REF! | #REF! | #REF! | #REF!
#REF! | #REF! | #REF! | #REF! | #REF! | #REF!
#REF! | #REF! | #REF! | #REF! | #REF! | #REF!
#REF! | #REF! | #REF! | #REF! | #REF! | #REF!
#REF! | #REF! | #REF! | #REF! | #REF! | #REF!
#REF! | #REF! | #REF! | #REF! | #REF! | #REF!
#REF! | #REF! | #REF! | #REF! | #REF! | #REF!
#REF! | #REF! | #REF! | #REF! | #REF! | #REF!
#REF! | #REF! | #REF! | #REF! | #REF! | #REF!
#REF! | #REF! | #REF! | #REF! | #REF! | #REF!
#REF! | #REF! | #REF! | #REF! | #REF! | #REF!
#REF! | #REF! | #REF! | #REF! | #REF! | #REF!
#REF! | #REF! | #REF! | #REF! | #REF! | #REF!
#REF! | #REF! | #REF! | #REF! | #REF! | #REF!
#REF! | #REF! | #REF! | #REF! | #REF! | #REF!
#REF! | #REF! | #REF! | #REF! | #REF! | #REF!
#REF! | #REF! | #REF! | #REF! | #REF! | #REF!
#REF! | #REF! | #REF! | #REF! | #REF! | #REF!
#REF! | #REF! | #REF! | #REF! | #REF! | #REF!
#REF! | #REF! | #REF! | #REF! | #REF! | #REF!
#REF! | #REF! | #REF! | #REF! | #REF! | #REF!
#REF! | #REF! | #REF! | #REF! | #REF! | #REF!
#REF! | #REF! | #REF! | #REF! | #REF! | #REF!
#REF! | #REF! | #REF! | #REF! | #REF! | #REF!
#REF! | #REF! | #REF! | #REF! | #REF! | #REF!
#REF! | #REF! | #REF! | #REF! | #REF! | #REF!
#REF! | #REF! | #REF! | #REF! | #REF! | #REF!
#REF! | #REF! | #REF! | #REF! | #REF! | #REF!
#REF! | #REF! | #REF! | #REF! | #REF! | #REF!
#REF! | #REF! | #REF! | #REF! | #REF! | #REF!
#REF! | #REF! | #REF! | #REF! | #REF! | #REF!
#REF! | #REF! | #REF! | #REF! | #REF! | #REF!
#REF! | #REF! | #REF! | #REF! | #REF! | #REF!
#REF! | #REF! | #REF! | #REF! | #REF! | #REF!
#REF! | #REF! | #REF! | #REF! | #REF! | #REF!
#REF! | #REF! | #REF! | #REF! | #REF! | #REF!
#REF! | #REF! | #REF! | #REF! | #REF! | #REF!
#REF! | #REF! | #REF! | #REF! | #REF! | #REF!
#REF! | #REF! | #REF! | #REF! | #REF! | #REF!
#REF! | #REF! | #REF! | #REF! | #REF! | #REF!
#REF! | #REF! | #REF! | #REF! | #REF! | #REF!
#REF! | #REF! | #REF! | #REF! | #REF! | #REF!
#REF! | #REF! | #REF! | #REF! | #REF! | #REF!
#REF! | #REF! | #REF! | #REF! | #REF! | #REF!
#REF! | #REF! | #REF! | #REF! | #REF! | #REF!
#REF! | #REF! | #REF! | #REF! | #REF! | #REF!
#REF! | #REF! | #REF! | #REF! | #REF! | #REF!
#REF! | #REF! | #REF! | #REF! | #REF! | #REF!
#REF! | #REF! | #REF! | #REF! | #REF! | #REF!
#REF! | #REF! | #REF! | #REF! | #REF! | #REF!
#REF! | #REF! | #REF! | #REF! | #REF! | #REF!
#REF! | #REF! | #REF! | #REF! | #REF! | #REF!
#REF! | #REF! | #REF! | #REF! | #REF! | #REF!
#REF! | #REF! | #REF! | #REF! | #REF! | #REF!
#REF! | #REF! | #REF! | #REF! | #REF! | #REF!
#REF! | #REF! | #REF! | #REF! | #REF! | #REF!
#REF! | #REF! | #REF! | #REF! | #REF! | #REF!
#REF! | #REF! | #REF! | #REF! | #REF! | #REF!
#REF! | #REF! | #REF! | #REF! | #REF! | #REF!
#REF! | #REF! | #REF! | #REF! | #REF! | #REF!
#REF! | #REF! | #REF! | #REF! | #REF! | #REF!
#REF! | #REF! | #REF! | #REF! | #REF! | #REF!
#REF! | #REF! | #REF! | #REF! | #REF! | #REF!
#REF! | #REF! | #REF! | #REF! | #REF! | #REF!
#REF! | #REF! | #REF! | #REF! | #REF! | #REF!
#REF! | #REF! | #REF! | #REF! | #REF! | #REF!
#REF! | #REF! | #REF! | #REF! | #REF! | #REF!
#REF! | #REF! | #REF! | #REF! | #REF! | #REF!
#REF! | #REF! | #REF! | #REF! | #REF! | #REF!
#REF! | #REF! | #REF! | #REF! | #REF! | #REF!
#REF! | #REF! | #REF! | #REF! | #REF! | #REF!
#REF! | #REF! | #REF! | #REF! | #REF! | #REF!
#REF! | #REF! | #REF! | #REF! | #REF! | #REF!
#REF! | #REF! | #REF! | #REF! | #REF! | #REF!
#REF! | #REF! | #REF! | #REF! | #REF! | #REF!
#REF! | #REF! | #REF! | #REF! | #REF! | #REF!
#REF! | #REF! | #REF! | #REF! | #REF! | #REF!
#REF! | #REF! | #REF! | #REF! | #REF! | #REF!
#REF! | #REF! | #REF! | #REF! | #REF! | #REF!
#REF! | #REF! | #REF! | #REF! | #REF! | #REF!
#REF! | #REF! | #REF! | #REF! | #REF! | #REF!
#REF! | #REF! | #REF! | #REF! | #REF! | #REF!
#REF! | #REF! | #REF! | #REF! | #REF! | #REF!
#REF! | #REF! | #REF! | #REF! | #REF! | #REF!
#REF! | #REF! | #REF! | #REF! | #REF! | #REF!
#REF! | #REF! | #REF! | #REF! | #REF! | #REF!
#REF! | #REF! | #REF! | #REF! | #REF! | #REF!
#REF! | #REF! | #REF! | #REF! | #REF! | #REF!
#REF! | #REF! | #REF! | #REF! | #REF! | #REF!
#REF! | #REF! | #REF! | #REF! | #REF! | #REF!
#REF! | #REF! | #REF! | #REF! | #REF! | #REF!
#REF! | #REF! | #REF! | #REF! | #REF! | #REF!
#REF! | #REF! | #REF! | #REF! | #REF! | #REF!
#REF! | #REF! | #REF! | #REF! | #REF! | #REF!
#REF! | #REF! | #REF! | #REF! | #REF! | #REF!
#REF! | #REF! | #REF! | #REF! | #REF! | #REF!
#REF! | #REF! | #REF! | #REF! | #REF! | #REF!
#REF! | #REF! | #REF! | #REF! | #REF! | #REF!
#REF! | #REF! | #REF! | #REF! | #REF! | #REF!
#REF! | #REF! | #REF! | #REF! | #REF! | #REF!
#REF! | #REF! | #REF! | #REF! | #REF! | #REF!
#REF! | #REF! | #REF! | #REF! | #REF! | #REF!
#REF! | #REF! | #REF! | #REF! | #REF! | #REF!
#REF! | #REF! | #REF! | #REF! | #REF! | #REF!
#REF! | #REF! | #REF! | #REF! | #REF! | #REF!
#REF! | #REF! | #REF! | #REF! | #REF! | #REF!
#REF! | #REF! | #REF! | #REF! | #REF! | #REF!
#REF! | #REF! | #REF! | #REF! | #REF! | #REF!
#REF! | #REF! | #REF! | #REF! | #REF! | #REF!
#REF! | #REF! | #REF! | #REF! | #REF! | #REF!
#REF! | #REF! | #REF! | #REF! | #REF! | #REF!
#REF! | #REF! | #REF! | #REF! | #REF! | #REF!
#REF! | #REF! | #REF! | #REF! | #REF! | #REF!
#REF! | #REF! | #REF! | #REF! | #REF! | #REF!
#REF! | #REF! | #REF! | #REF! | #REF! | #REF!
#REF! | #REF! | #REF! | #REF! | #REF! | #REF!
#REF! | #REF! | #REF! | #REF! | #REF! | #REF!
#REF! | #REF! | #REF! | #REF! | #REF! | #REF!
#REF! | #REF! | #REF! | #REF! | #REF! | #REF!
#REF! | #REF! | #REF! | #REF! | #REF! | #REF!

## allProcess (hidden)
ProcessLvl1 | ProcessLvl2 | ProcessLvl3
#REF! | #REF! | #REF!
#REF! | #REF! | #REF!
#REF! | #REF! | #REF!
#REF! | #REF! | #REF!
#REF! | #REF! | #REF!
#REF! | #REF! | #REF!
#REF! | #REF! | #REF!
#REF! | #REF! | #REF!
#REF! | #REF! | #REF!
#REF! | #REF! | #REF!
#REF! | #REF! | #REF!
#REF! | #REF! | #REF!
#REF! | #REF! | #REF!
#REF! | #REF! | #REF!
#REF! | #REF! | #REF!
#REF! | #REF! | #REF!
#REF! | #REF! | #REF!
#REF! | #REF! | #REF!
#REF! | #REF! | #REF!
#REF! | #REF! | #REF!
#REF! | #REF! | #REF!
#REF! | #REF! | #REF!
#REF! | #REF! | #REF!
#REF! | #REF! | #REF!
#REF! | #REF! | #REF!
#REF! | #REF! | #REF!
#REF! | #REF! | #REF!
#REF! | #REF! | #REF!
#REF! | #REF! | #REF!
#REF! | #REF! | #REF!
#REF! | #REF! | #REF!
#REF! | #REF! | #REF!
#REF! | #REF! | #REF!
#REF! | #REF! | #REF!
#REF! | #REF! | #REF!
#REF! | #REF! | #REF!
#REF! | #REF! | #REF!
#REF! | #REF! | #REF!
#REF! | #REF! | #REF!
#REF! | #REF! | #REF!
#REF! | #REF! | #REF!
#REF! | #REF! | #REF!
#REF! | #REF! | #REF!
#REF! | #REF! | #REF!
#REF! | #REF! | #REF!
#REF! | #REF! | #REF!
#REF! | #REF! | #REF!
#REF! | #REF! | #REF!
#REF! | #REF! | #REF!
#REF! | #REF! | #REF!
#REF! | #REF! | #REF!
#REF! | #REF! | #REF!
#REF! | #REF! | #REF!
#REF! | #REF! | #REF!
#REF! | #REF! | #REF!
#REF! | #REF! | #REF!
#REF! | #REF! | #REF!
#REF! | #REF! | #REF!
#REF! | #REF! | #REF!
#REF! | #REF! | #REF!
#REF! | #REF! | #REF!
#REF! | #REF! | #REF!
#REF! | #REF! | #REF!
#REF! | #REF! | #REF!
#REF! | #REF! | #REF!
#REF! | #REF! | #REF!
#REF! | #REF! | #REF!
#REF! | #REF! | #REF!
#REF! | #REF! | #REF!
#REF! | #REF! | #REF!
#REF! | #REF! | #REF!
#REF! | #REF! | #REF!
#REF! | #REF! | #REF!
#REF! | #REF! | #REF!
#REF! | #REF! | #REF!
#REF! | #REF! | #REF!
#REF! | #REF! | #REF!
#REF! | #REF! | #REF!
#REF! | #REF! | #REF!
#REF! | #REF! | #REF!
#REF! | #REF! | #REF!
#REF! | #REF! | #REF!
#REF! | #REF! | #REF!
#REF! | #REF! | #REF!
#REF! | #REF! | #REF!
#REF! | #REF! | #REF!
#REF! | #REF! | #REF!
#REF! | #REF! | #REF!
#REF! | #REF! | #REF!
#REF! | #REF! | #REF!
#REF! | #REF! | #REF!
#REF! | #REF! | #REF!
#REF! | #REF! | #REF!
#REF! | #REF! | #REF!
#REF! | #REF! | #REF!
#REF! | #REF! | #REF!
#REF! | #REF! | #REF!
#REF! | #REF! | #REF!
#REF! | #REF! | #REF!
#REF! | #REF! | #REF!
#REF! | #REF! | #REF!
#REF! | #REF! | #REF!
#REF! | #REF! | #REF!
#REF! | #REF! | #REF!
#REF! | #REF! | #REF!
#REF! | #REF! | #REF!
#REF! | #REF! | #REF!
#REF! | #REF! | #REF!
#REF! | #REF! | #REF!
#REF! | #REF! | #REF!
#REF! | #REF! | #REF!
#REF! | #REF! | #REF!
#REF! | #REF! | #REF!
#REF! | #REF! | #REF!
#REF! | #REF! | #REF!
#REF! | #REF! | #REF!
#REF! | #REF! | #REF!
#REF! | #REF! | #REF!
#REF! | #REF! | #REF!
#REF! | #REF! | #REF!
#REF! | #REF! | #REF!
#REF! | #REF! | #REF!
#REF! | #REF! | #REF!
#REF! | #REF! | #REF!
#REF! | #REF! | #REF!
#REF! | #REF! | #REF!
#REF! | #REF! | #REF!
#REF! | #REF! | #REF!
#REF! | #REF! | #REF!
#REF! | #REF! | #REF!
#REF! | #REF! | #REF!
#REF! | #REF! | #REF!
#REF! | #REF! | #REF!
#REF! | #REF! | #REF!
#REF! | #REF! | #REF!
#REF! | #REF! | #REF!
#REF! | #REF! | #REF!
#REF! | #REF! | #REF!
#REF! | #REF! | #REF!
#REF! | #REF! | #REF!
#REF! | #REF! | #REF!
#REF! | #REF! | #REF!
#REF! | #REF! | #REF!
#REF! | #REF! | #REF!
#REF! | #REF! | #REF!
#REF! | #REF! | #REF!
#REF! | #REF! | #REF!
#REF! | #REF! | #REF!
#REF! | #REF! | #REF!
#REF! | #REF! | #REF!
#REF! | #REF! | #REF!
#REF! | #REF! | #REF!
#REF! | #REF! | #REF!
#REF! | #REF! | #REF!
#REF! | #REF! | #REF!
#REF! | #REF! | #REF!
#REF! | #REF! | #REF!
#REF! | #REF! | #REF!
#REF! | #REF! | #REF!
#REF! | #REF! | #REF!
#REF! | #REF! | #REF!
#REF! | #REF! | #REF!
#REF! | #REF! | #REF!
#REF! | #REF! | #REF!
#REF! | #REF! | #REF!
#REF! | #REF! | #REF!
#REF! | #REF! | #REF!
#REF! | #REF! | #REF!
#REF! | #REF! | #REF!
#REF! | #REF! | #REF!
#REF! | #REF! | #REF!
#REF! | #REF! | #REF!
#REF! | #REF! | #REF!
#REF! | #REF! | #REF!
#REF! | #REF! | #REF!
#REF! | #REF! | #REF!
#REF! | #REF! | #REF!
#REF! | #REF! | #REF!
#REF! | #REF! | #REF!
#REF! | #REF! | #REF!
#REF! | #REF! | #REF!
#REF! | #REF! | #REF!
#REF! | #REF! | #REF!
#REF! | #REF! | #REF!
#REF! | #REF! | #REF!
#REF! | #REF! | #REF!
#REF! | #REF! | #REF!
#REF! | #REF! | #REF!
#REF! | #REF! | #REF!
#REF! | #REF! | #REF!
#REF! | #REF! | #REF!
#REF! | #REF! | #REF!
#REF! | #REF! | #REF!
#REF! | #REF! | #REF!
#REF! | #REF! | #REF!
#REF! | #REF! | #REF!
#REF! | #REF! | #REF!
#REF! | #REF! | #REF!
#REF! | #REF! | #REF!
#REF! | #REF! | #REF!
#REF! | #REF! | #REF!
#REF! | #REF! | #REF!
#REF! | #REF! | #REF!
#REF! | #REF! | #REF!
#REF! | #REF! | #REF!
#REF! | #REF! | #REF!
#REF! | #REF! | #REF!
#REF! | #REF! | #REF!
#REF! | #REF! | #REF!
#REF! | #REF! | #REF!
#REF! | #REF! | #REF!
#REF! | #REF! | #REF!
#REF! | #REF! | #REF!
#REF! | #REF! | #REF!
#REF! | #REF! | #REF!
#REF! | #REF! | #REF!
#REF! | #REF! | #REF!
#REF! | #REF! | #REF!
#REF! | #REF! | #REF!
#REF! | #REF! | #REF!
#REF! | #REF! | #REF!
#REF! | #REF! | #REF!
#REF! | #REF! | #REF!
#REF! | #REF! | #REF!
#REF! | #REF! | #REF!
#REF! | #REF! | #REF!
#REF! | #REF! | #REF!
#REF! | #REF! | #REF!
#REF! | #REF! | #REF!
#REF! | #REF! | #REF!
#REF! | #REF! | #REF!
#REF! | #REF! | #REF!
#REF! | #REF! | #REF!
#REF! | #REF! | #REF!
#REF! | #REF! | #REF!
#REF! | #REF! | #REF!
#REF! | #REF! | #REF!
#REF! | #REF! | #REF!
#REF! | #REF! | #REF!
#REF! | #REF! | #REF!
#REF! | #REF! | #REF!
#REF! | #REF! | #REF!
#REF! | #REF! | #REF!
#REF! | #REF! | #REF!
#REF! | #REF! | #REF!
#REF! | #REF! | #REF!
#REF! | #REF! | #REF!
#REF! | #REF! | #REF!
#REF! | #REF! | #REF!
#REF! | #REF! | #REF!
#REF! | #REF! | #REF!
#REF! | #REF! | #REF!
#REF! | #REF! | #REF!
#REF! | #REF! | #REF!
#REF! | #REF! | #REF!
#REF! | #REF! | #REF!
#REF! | #REF! | #REF!
#REF! | #REF! | #REF!
#REF! | #REF! | #REF!
#REF! | #REF! | #REF!
#REF! | #REF! | #REF!
#REF! | #REF! | #REF!
#REF! | #REF! | #REF!
#REF! | #REF! | #REF!
#REF! | #REF! | #REF!
#REF! | #REF! | #REF!
#REF! | #REF! | #REF!
#REF! | #REF! | #REF!
#REF! | #REF! | #REF!
#REF! | #REF! | #REF!
#REF! | #REF! | #REF!
#REF! | #REF! | #REF!
#REF! | #REF! | #REF!
#REF! | #REF! | #REF!
#REF! | #REF! | #REF!
#REF! | #REF! | #REF!
#REF! | #REF! | #REF!
#REF! | #REF! | #REF!
#REF! | #REF! | #REF!
#REF! | #REF! | #REF!
#REF! | #REF! | #REF!
#REF! | #REF! | #REF!
#REF! | #REF! | #REF!
#REF! | #REF! | #REF!
#REF! | #REF! | #REF!
#REF! | #REF! | #REF!
#REF! | #REF! | #REF!
#REF! | #REF! | #REF!
#REF! | #REF! | #REF!
#REF! | #REF! | #REF!
#REF! | #REF! | #REF!
#REF! | #REF! | #REF!
#REF! | #REF! | #REF!
#REF! | #REF! | #REF!
#REF! | #REF! | #REF!
#REF! | #REF! | #REF!
#REF! | #REF! | #REF!
#REF! | #REF! | #REF!
#REF! | #REF! | #REF!
#REF! | #REF! | #REF!
#REF! | #REF! | #REF!
#REF! | #REF! | #REF!
#REF! | #REF! | #REF!
#REF! | #REF! | #REF!
#REF! | #REF! | #REF!
#REF! | #REF! | #REF!
#REF! | #REF! | #REF!
#REF! | #REF! | #REF!
#REF! | #REF! | #REF!
#REF! | #REF! | #REF!
#REF! | #REF! | #REF!
#REF! | #REF! | #REF!
#REF! | #REF! | #REF!
#REF! | #REF! | #REF!
#REF! | #REF! | #REF!
#REF! | #REF! | #REF!
#REF! | #REF! | #REF!
#REF! | #REF! | #REF!
#REF! | #REF! | #REF!
#REF! | #REF! | #REF!
#REF! | #REF! | #REF!
#REF! | #REF! | #REF!
#REF! | #REF! | #REF!
#REF! | #REF! | #REF!
#REF! | #REF! | #REF!
#REF! | #REF! | #REF!
#REF! | #REF! | #REF!
#REF! | #REF! | #REF!
#REF! | #REF! | #REF!
#REF! | #REF! | #REF!
#REF! | #REF! | #REF!
#REF! | #REF! | #REF!
#REF! | #REF! | #REF!
#REF! | #REF! | #REF!
#REF! | #REF! | #REF!
#REF! | #REF! | #REF!
#REF! | #REF! | #REF!
#REF! | #REF! | #REF!
#REF! | #REF! | #REF!
#REF! | #REF! | #REF!
#REF! | #REF! | #REF!
#REF! | #REF! | #REF!
#REF! | #REF! | #REF!
#REF! | #REF! | #REF!
#REF! | #REF! | #REF!
#REF! | #REF! | #REF!
#REF! | #REF! | #REF!
#REF! | #REF! | #REF!
#REF! | #REF! | #REF!
#REF! | #REF! | #REF!
#REF! | #REF! | #REF!
#REF! | #REF! | #REF!
#REF! | #REF! | #REF!
#REF! | #REF! | #REF!
#REF! | #REF! | #REF!
#REF! | #REF! | #REF!
#REF! | #REF! | #REF!
#REF! | #REF! | #REF!
#REF! | #REF! | #REF!
#REF! | #REF! | #REF!
#REF! | #REF! | #REF!
#REF! | #REF! | #REF!
#REF! | #REF! | #REF!
#REF! | #REF! | #REF!
#REF! | #REF! | #REF!
#REF! | #REF! | #REF!
#REF! | #REF! | #REF!
#REF! | #REF! | #REF!
#REF! | #REF! | #REF!
#REF! | #REF! | #REF!
#REF! | #REF! | #REF!
#REF! | #REF! | #REF!
#REF! | #REF! | #REF!
#REF! | #REF! | #REF!
#REF! | #REF! | #REF!
#REF! | #REF! | #REF!
#REF! | #REF! | #REF!
#REF! | #REF! | #REF!
#REF! | #REF! | #REF!
#REF! | #REF! | #REF!
#REF! | #REF! | #REF!
#REF! | #REF! | #REF!
#REF! | #REF! | #REF!
#REF! | #REF! | #REF!
#REF! | #REF! | #REF!
#REF! | #REF! | #REF!
#REF! | #REF! | #REF!
#REF! | #REF! | #REF!
#REF! | #REF! | #REF!
#REF! | #REF! | #REF!
#REF! | #REF! | #REF!
#REF! | #REF! | #REF!
#REF! | #REF! | #REF!
#REF! | #REF! | #REF!
#REF! | #REF! | #REF!
#REF! | #REF! | #REF!
#REF! | #REF! | #REF!
#REF! | #REF! | #REF!
#REF! | #REF! | #REF!
#REF! | #REF! | #REF!
#REF! | #REF! | #REF!
#REF! | #REF! | #REF!
#REF! | #REF! | #REF!
#REF! | #REF! | #REF!
#REF! | #REF! | #REF!
#REF! | #REF! | #REF!
#REF! | #REF! | #REF!
#REF! | #REF! | #REF!
#REF! | #REF! | #REF!
#REF! | #REF! | #REF!
#REF! | #REF! | #REF!
#REF! | #REF! | #REF!
#REF! | #REF! | #REF!
#REF! | #REF! | #REF!
#REF! | #REF! | #REF!
#REF! | #REF! | #REF!
#REF! | #REF! | #REF!
#REF! | #REF! | #REF!
#REF! | #REF! | #REF!
#REF! | #REF! | #REF!
#REF! | #REF! | #REF!
#REF! | #REF! | #REF!
#REF! | #REF! | #REF!
#REF! | #REF! | #REF!
#REF! | #REF! | #REF!
#REF! | #REF! | #REF!
#REF! | #REF! | #REF!
#REF! | #REF! | #REF!
#REF! | #REF! | #REF!
#REF! | #REF! | #REF!
#REF! | #REF! | #REF!
#REF! | #REF! | #REF!
#REF! | #REF! | #REF!
#REF! | #REF! | #REF!
#REF! | #REF! | #REF!
#REF! | #REF! | #REF!
#REF! | #REF! | #REF!
#REF! | #REF! | #REF!
#REF! | #REF! | #REF!
#REF! | #REF! | #REF!
#REF! | #REF! | #REF!
#REF! | #REF! | #REF!
#REF! | #REF! | #REF!
#REF! | #REF! | #REF!
#REF! | #REF! | #REF!
#REF! | #REF! | #REF!
#REF! | #REF! | #REF!
#REF! | #REF! | #REF!
#REF! | #REF! | #REF!
#REF! | #REF! | #REF!
#REF! | #REF! | #REF!
#REF! | #REF! | #REF!
#REF! | #REF! | #REF!
#REF! | #REF! | #REF!
#REF! | #REF! | #REF!
#REF! | #REF! | #REF!
#REF! | #REF! | #REF!
#REF! | #REF! | #REF!
#REF! | #REF! | #REF!
#REF! | #REF! | #REF!
#REF! | #REF! | #REF!
#REF! | #REF! | #REF!
#REF! | #REF! | #REF!
#REF! | #REF! | #REF!
#REF! | #REF! | #REF!
#REF! | #REF! | #REF!
#REF! | #REF! | #REF!
#REF! | #REF! | #REF!
#REF! | #REF! | #REF!
#REF! | #REF! | #REF!
#REF! | #REF! | #REF!
#REF! | #REF! | #REF!
#REF! | #REF! | #REF!
#REF! | #REF! | #REF!
#REF! | #REF! | #REF!
#REF! | #REF! | #REF!
#REF! | #REF! | #REF!
#REF! | #REF! | #REF!
#REF! | #REF! | #REF!
#REF! | #REF! | #REF!
#REF! | #REF! | #REF!
#REF! | #REF! | #REF!
#REF! | #REF! | #REF!
#REF! | #REF! | #REF!
#REF! | #REF! | #REF!
#REF! | #REF! | #REF!
#REF! | #REF! | #REF!
#REF! | #REF! | #REF!
#REF! | #REF! | #REF!
#REF! | #REF! | #REF!
#REF! | #REF! | #REF!
#REF! | #REF! | #REF!
#REF! | #REF! | #REF!
#REF! | #REF! | #REF!
#REF! | #REF! | #REF!
#REF! | #REF! | #REF!
#REF! | #REF! | #REF!
#REF! | #REF! | #REF!
#REF! | #REF! | #REF!
#REF! | #REF! | #REF!
#REF! | #REF! | #REF!
#REF! | #REF! | #REF!
#REF! | #REF! | #REF!
#REF! | #REF! | #REF!
#REF! | #REF! | #REF!
#REF! | #REF! | #REF!
#REF! | #REF! | #REF!
#REF! | #REF! | #REF!
#REF! | #REF! | #REF!
#REF! | #REF! | #REF!
#REF! | #REF! | #REF!
#REF! | #REF! | #REF!
#REF! | #REF! | #REF!
#REF! | #REF! | #REF!
#REF! | #REF! | #REF!
#REF! | #REF! | #REF!
#REF! | #REF! | #REF!
#REF! | #REF! | #REF!
#REF! | #REF! | #REF!
#REF! | #REF! | #REF!
#REF! | #REF! | #REF!
#REF! | #REF! | #REF!
#REF! | #REF! | #REF!
#REF! | #REF! | #REF!
#REF! | #REF! | #REF!
#REF! | #REF! | #REF!
#REF! | #REF! | #REF!
#REF! | #REF! | #REF!
#REF! | #REF! | #REF!
#REF! | #REF! | #REF!
#REF! | #REF! | #REF!
#REF! | #REF! | #REF!
#REF! | #REF! | #REF!
#REF! | #REF! | #REF!
#REF! | #REF! | #REF!
#REF! | #REF! | #REF!
#REF! | #REF! | #REF!
#REF! | #REF! | #REF!
#REF! | #REF! | #REF!
#REF! | #REF! | #REF!
#REF! | #REF! | #REF!
#REF! | #REF! | #REF!
#REF! | #REF! | #REF!
#REF! | #REF! | #REF!
#REF! | #REF! | #REF!
#REF! | #REF! | #REF!
#REF! | #REF! | #REF!
#REF! | #REF! | #REF!
#REF! | #REF! | #REF!
#REF! | #REF! | #REF!
#REF! | #REF! | #REF!
#REF! | #REF! | #REF!
#REF! | #REF! | #REF!
#REF! | #REF! | #REF!
#REF! | #REF! | #REF!
#REF! | #REF! | #REF!
#REF! | #REF! | #REF!
#REF! | #REF! | #REF!
#REF! | #REF! | #REF!
#REF! | #REF! | #REF!
#REF! | #REF! | #REF!
#REF! | #REF! | #REF!
#REF! | #REF! | #REF!
#REF! | #REF! | #REF!
#REF! | #REF! | #REF!
#REF! | #REF! | #REF!
#REF! | #REF! | #REF!
#REF! | #REF! | #REF!
#REF! | #REF! | #REF!
#REF! | #REF! | #REF!
#REF! | #REF! | #REF!
#REF! | #REF! | #REF!
#REF! | #REF! | #REF!
#REF! | #REF! | #REF!
#REF! | #REF! | #REF!
#REF! | #REF! | #REF!
#REF! | #REF! | #REF!
#REF! | #REF! | #REF!
#REF! | #REF! | #REF!
#REF! | #REF! | #REF!
#REF! | #REF! | #REF!
#REF! | #REF! | #REF!
#REF! | #REF! | #REF!
#REF! | #REF! | #REF!
#REF! | #REF! | #REF!
#REF! | #REF! | #REF!
#REF! | #REF! | #REF!
#REF! | #REF! | #REF!
#REF! | #REF! | #REF!
#REF! | #REF! | #REF!
#REF! | #REF! | #REF!
#REF! | #REF! | #REF!
#REF! | #REF! | #REF!
#REF! | #REF! | #REF!
#REF! | #REF! | #REF!
#REF! | #REF! | #REF!
#REF! | #REF! | #REF!
#REF! | #REF! | #REF!
#REF! | #REF! | #REF!
#REF! | #REF! | #REF!
#REF! | #REF! | #REF!
#REF! | #REF! | #REF!
#REF! | #REF! | #REF!
#REF! | #REF! | #REF!
#REF! | #REF! | #REF!
#REF! | #REF! | #REF!
#REF! | #REF! | #REF!
#REF! | #REF! | #REF!
#REF! | #REF! | #REF!
#REF! | #REF! | #REF!
#REF! | #REF! | #REF!
#REF! | #REF! | #REF!
#REF! | #REF! | #REF!
#REF! | #REF! | #REF!
#REF! | #REF! | #REF!
#REF! | #REF! | #REF!
#REF! | #REF! | #REF!
#REF! | #REF! | #REF!
#REF! | #REF! | #REF!
#REF! | #REF! | #REF!
#REF! | #REF! | #REF!
#REF! | #REF! | #REF!
#REF! | #REF! | #REF!
#REF! | #REF! | #REF!
#REF! | #REF! | #REF!
#REF! | #REF! | #REF!
#REF! | #REF! | #REF!
#REF! | #REF! | #REF!
#REF! | #REF! | #REF!
#REF! | #REF! | #REF!
#REF! | #REF! | #REF!
#REF! | #REF! | #REF!
#REF! | #REF! | #REF!
#REF! | #REF! | #REF!
#REF! | #REF! | #REF!
#REF! | #REF! | #REF!
#REF! | #REF! | #REF!
#REF! | #REF! | #REF!
#REF! | #REF! | #REF!
#REF! | #REF! | #REF!
#REF! | #REF! | #REF!
#REF! | #REF! | #REF!
#REF! | #REF! | #REF!
#REF! | #REF! | #REF!
#REF! | #REF! | #REF!
#REF! | #REF! | #REF!
#REF! | #REF! | #REF!
#REF! | #REF! | #REF!
#REF! | #REF! | #REF!
#REF! | #REF! | #REF!
#REF! | #REF! | #REF!
#REF! | #REF! | #REF!
#REF! | #REF! | #REF!
#REF! | #REF! | #REF!
#REF! | #REF! | #REF!
#REF! | #REF! | #REF!
#REF! | #REF! | #REF!
#REF! | #REF! | #REF!
#REF! | #REF! | #REF!
#REF! | #REF! | #REF!
#REF! | #REF! | #REF!
#REF! | #REF! | #REF!
#REF! | #REF! | #REF!
#REF! | #REF! | #REF!
#REF! | #REF! | #REF!
#REF! | #REF! | #REF!
#REF! | #REF! | #REF!
#REF! | #REF! | #REF!
#REF! | #REF! | #REF!
#REF! | #REF! | #REF!
#REF! | #REF! | #REF!
#REF! | #REF! | #REF!
#REF! | #REF! | #REF!
#REF! | #REF! | #REF!
#REF! | #REF! | #REF!
#REF! | #REF! | #REF!
#REF! | #REF! | #REF!
#REF! | #REF! | #REF!
#REF! | #REF! | #REF!
#REF! | #REF! | #REF!
#REF! | #REF! | #REF!
#REF! | #REF! | #REF!
#REF! | #REF! | #REF!
#REF! | #REF! | #REF!
#REF! | #REF! | #REF!
#REF! | #REF! | #REF!
#REF! | #REF! | #REF!
#REF! | #REF! | #REF!
#REF! | #REF! | #REF!
#REF! | #REF! | #REF!
#REF! | #REF! | #REF!
#REF! | #REF! | #REF!
#REF! | #REF! | #REF!
#REF! | #REF! | #REF!
#REF! | #REF! | #REF!
#REF! | #REF! | #REF!
#REF! | #REF! | #REF!
#REF! | #REF! | #REF!
#REF! | #REF! | #REF!
#REF! | #REF! | #REF!
#REF! | #REF! | #REF!
#REF! | #REF! | #REF!
#REF! | #REF! | #REF!
#REF! | #REF! | #REF!
#REF! | #REF! | #REF!
#REF! | #REF! | #REF!
#REF! | #REF! | #REF!
#REF! | #REF! | #REF!
#REF! | #REF! | #REF!
#REF! | #REF! | #REF!
#REF! | #REF! | #REF!
#REF! | #REF! | #REF!
#REF! | #REF! | #REF!
#REF! | #REF! | #REF!
#REF! | #REF! | #REF!
#REF! | #REF! | #REF!
#REF! | #REF! | #REF!
#REF! | #REF! | #REF!
#REF! | #REF! | #REF!
#REF! | #REF! | #REF!
#REF! | #REF! | #REF!
#REF! | #REF! | #REF!
#REF! | #REF! | #REF!
#REF! | #REF! | #REF!
#REF! | #REF! | #REF!
#REF! | #REF! | #REF!
#REF! | #REF! | #REF!
#REF! | #REF! | #REF!
#REF! | #REF! | #REF!
#REF! | #REF! | #REF!
#REF! | #REF! | #REF!
#REF! | #REF! | #REF!
#REF! | #REF! | #REF!
#REF! | #REF! | #REF!
#REF! | #REF! | #REF!
#REF! | #REF! | #REF!
#REF! | #REF! | #REF!
#REF! | #REF! | #REF!
#REF! | #REF! | #REF!
#REF! | #REF! | #REF!
#REF! | #REF! | #REF!
#REF! | #REF! | #REF!
#REF! | #REF! | #REF!
#REF! | #REF! | #REF!
#REF! | #REF! | #REF!
#REF! | #REF! | #REF!
#REF! | #REF! | #REF!
#REF! | #REF! | #REF!
#REF! | #REF! | #REF!
#REF! | #REF! | #REF!
#REF! | #REF! | #REF!
#REF! | #REF! | #REF!
#REF! | #REF! | #REF!
#REF! | #REF! | #REF!
#REF! | #REF! | #REF!
#REF! | #REF! | #REF!
#REF! | #REF! | #REF!
#REF! | #REF! | #REF!
#REF! | #REF! | #REF!
#REF! | #REF! | #REF!
#REF! | #REF! | #REF!
#REF! | #REF! | #REF!
#REF! | #REF! | #REF!
#REF! | #REF! | #REF!
#REF! | #REF! | #REF!
#REF! | #REF! | #REF!
#REF! | #REF! | #REF!
#REF! | #REF! | #REF!
#REF! | #REF! | #REF!
#REF! | #REF! | #REF!
#REF! | #REF! | #REF!
#REF! | #REF! | #REF!
#REF! | #REF! | #REF!
#REF! | #REF! | #REF!
#REF! | #REF! | #REF!
#REF! | #REF! | #REF!
#REF! | #REF! | #REF!
#REF! | #REF! | #REF!
#REF! | #REF! | #REF!
#REF! | #REF! | #REF!
#REF! | #REF! | #REF!
#REF! | #REF! | #REF!
#REF! | #REF! | #REF!
#REF! | #REF! | #REF!
#REF! | #REF! | #REF!
#REF! | #REF! | #REF!
#REF! | #REF! | #REF!
#REF! | #REF! | #REF!
#REF! | #REF! | #REF!
#REF! | #REF! | #REF!
#REF! | #REF! | #REF!
#REF! | #REF! | #REF!
#REF! | #REF! | #REF!
#REF! | #REF! | #REF!
#REF! | #REF! | #REF!
#REF! | #REF! | #REF!
#REF! | #REF! | #REF!
#REF! | #REF! | #REF!
#REF! | #REF! | #REF!
#REF! | #REF! | #REF!
#REF! | #REF! | #REF!
#REF! | #REF! | #REF!
#REF! | #REF! | #REF!
#REF! | #REF! | #REF!
#REF! | #REF! | #REF!
#REF! | #REF! | #REF!
#REF! | #REF! | #REF!
#REF! | #REF! | #REF!
#REF! | #REF! | #REF!
#REF! | #REF! | #REF!
#REF! | #REF! | #REF!
#REF! | #REF! | #REF!
#REF! | #REF! | #REF!
#REF! | #REF! | #REF!
#REF! | #REF! | #REF!
#REF! | #REF! | #REF!
#REF! | #REF! | #REF!
#REF! | #REF! | #REF!
#REF! | #REF! | #REF!
#REF! | #REF! | #REF!
#REF! | #REF! | #REF!
#REF! | #REF! | #REF!
#REF! | #REF! | #REF!
#REF! | #REF! | #REF!
#REF! | #REF! | #REF!
#REF! | #REF! | #REF!
#REF! | #REF! | #REF!
#REF! | #REF! | #REF!
#REF! | #REF! | #REF!
#REF! | #REF! | #REF!
#REF! | #REF! | #REF!
#REF! | #REF! | #REF!
#REF! | #REF! | #REF!
#REF! | #REF! | #REF!
#REF! | #REF! | #REF!
#REF! | #REF! | #REF!
#REF! | #REF! | #REF!
#REF! | #REF! | #REF!
#REF! | #REF! | #REF!
#REF! | #REF! | #REF!
#REF! | #REF! | #REF!
#REF! | #REF! | #REF!
#REF! | #REF! | #REF!
#REF! | #REF! | #REF!
#REF! | #REF! | #REF!
#REF! | #REF! | #REF!
#REF! | #REF! | #REF!
#REF! | #REF! | #REF!
#REF! | #REF! | #REF!
#REF! | #REF! | #REF!
#REF! | #REF! | #REF!
#REF! | #REF! | #REF!
#REF! | #REF! | #REF!
#REF! | #REF! | #REF!
#REF! | #REF! | #REF!
#REF! | #REF! | #REF!
#REF! | #REF! | #REF!
#REF! | #REF! | #REF!
#REF! | #REF! | #REF!
#REF! | #REF! | #REF!
#REF! | #REF! | #REF!
#REF! | #REF! | #REF!
#REF! | #REF! | #REF!
#REF! | #REF! | #REF!
#REF! | #REF! | #REF!
#REF! | #REF! | #REF!
#REF! | #REF! | #REF!
#REF! | #REF! | #REF!
#REF! | #REF! | #REF!
#REF! | #REF! | #REF!
#REF! | #REF! | #REF!
#REF! | #REF! | #REF!
#REF! | #REF! | #REF!
#REF! | #REF! | #REF!
#REF! | #REF! | #REF!
#REF! | #REF! | #REF!
#REF! | #REF! | #REF!
#REF! | #REF! | #REF!
#REF! | #REF! | #REF!
#REF! | #REF! | #REF!
#REF! | #REF! | #REF!
#REF! | #REF! | #REF!
#REF! | #REF! | #REF!
#REF! | #REF! | #REF!
#REF! | #REF! | #REF!
#REF! | #REF! | #REF!
#REF! | #REF! | #REF!
#REF! | #REF! | #REF!
#REF! | #REF! | #REF!
#REF! | #REF! | #REF!
#REF! | #REF! | #REF!
#REF! | #REF! | #REF!
#REF! | #REF! | #REF!
#REF! | #REF! | #REF!
#REF! | #REF! | #REF!
#REF! | #REF! | #REF!
#REF! | #REF! | #REF!
#REF! | #REF! | #REF!
#REF! | #REF! | #REF!
#REF! | #REF! | #REF!
#REF! | #REF! | #REF!
#REF! | #REF! | #REF!
#REF! | #REF! | #REF!
#REF! | #REF! | #REF!
#REF! | #REF! | #REF!
#REF! | #REF! | #REF!
#REF! | #REF! | #REF!
#REF! | #REF! | #REF!
#REF! | #REF! | #REF!
#REF! | #REF! | #REF!
#REF! | #REF! | #REF!
#REF! | #REF! | #REF!
#REF! | #REF! | #REF!
#REF! | #REF! | #REF!
#REF! | #REF! | #REF!
#REF! | #REF! | #REF!
#REF! | #REF! | #REF!
#REF! | #REF! | #REF!
#REF! | #REF! | #REF!
#REF! | #REF! | #REF!
#REF! | #REF! | #REF!
#REF! | #REF! | #REF!
#REF! | #REF! | #REF!
#REF! | #REF! | #REF!
#REF! | #REF! | #REF!
#REF! | #REF! | #REF!
#REF! | #REF! | #REF!
#REF! | #REF! | #REF!
#REF! | #REF! | #REF!
#REF! | #REF! | #REF!
#REF! | #REF! | #REF!
#REF! | #REF! | #REF!
#REF! | #REF! | #REF!
#REF! | #REF! | #REF!
#REF! | #REF! | #REF!
#REF! | #REF! | #REF!
#REF! | #REF! | #REF!
#REF! | #REF! | #REF!
#REF! | #REF! | #REF!
#REF! | #REF! | #REF!
#REF! | #REF! | #REF!
#REF! | #REF! | #REF!
#REF! | #REF! | #REF!
#REF! | #REF! | #REF!
#REF! | #REF! | #REF!
#REF! | #REF! | #REF!
#REF! | #REF! | #REF!
#REF! | #REF! | #REF!
#REF! | #REF! | #REF!
#REF! | #REF! | #REF!
#REF! | #REF! | #REF!
#REF! | #REF! | #REF!
#REF! | #REF! | #REF!
#REF! | #REF! | #REF!
#REF! | #REF! | #REF!
#REF! | #REF! | #REF!
#REF! | #REF! | #REF!
#REF! | #REF! | #REF!
#REF! | #REF! | #REF!
#REF! | #REF! | #REF!
#REF! | #REF! | #REF!
#REF! | #REF! | #REF!
#REF! | #REF! | #REF!
#REF! | #REF! | #REF!
#REF! | #REF! | #REF!
#REF! | #REF! | #REF!
#REF! | #REF! | #REF!
#REF! | #REF! | #REF!
#REF! | #REF! | #REF!
#REF! | #REF! | #REF!
#REF! | #REF! | #REF!
#REF! | #REF! | #REF!
#REF! | #REF! | #REF!
#REF! | #REF! | #REF!
#REF! | #REF! | #REF!
#REF! | #REF! | #REF!
#REF! | #REF! | #REF!
#REF! | #REF! | #REF!
#REF! | #REF! | #REF!
#REF! | #REF! | #REF!
#REF! | #REF! | #REF!
#REF! | #REF! | #REF!
#REF! | #REF! | #REF!
#REF! | #REF! | #REF!
#REF! | #REF! | #REF!
#REF! | #REF! | #REF!
#REF! | #REF! | #REF!
#REF! | #REF! | #REF!
#REF! | #REF! | #REF!
#REF! | #REF! | #REF!
#REF! | #REF! | #REF!
#REF! | #REF! | #REF!
#REF! | #REF! | #REF!
#REF! | #REF! | #REF!
#REF! | #REF! | #REF!
#REF! | #REF! | #REF!
#REF! | #REF! | #REF!
#REF! | #REF! | #REF!
#REF! | #REF! | #REF!