## source
key | value
upstream_dir | data/processed/battery_recovery_draws_by_chemistry
chemistries | LMFP
flow | collected
product | BEV
inflow_flow_id | F_collected
child_layer | element
group_marker | __component__
material_suffix
groups
draws | 200000
improvement_start | 2030
improvement_end | 2060
improvement_after_end | continue

## _lists (hidden)
child_layer | keyed_at | role
element | component | recovered
material | material | loss
| element | handoff
intermediate

## processes
Input_FlowID | Output_FlowID | process | technology | keyed_at | role
F_collected | F_pack_housing | dismantling | manual | component | intermediate
F_collected | F_cells | dismantling | manual | component | intermediate
F_collected | F_loss_dismantling | dismantling | manual | component | loss
F_cells | F_cells_direct | route_split | allocation | component | intermediate
F_cells | F_cells_hydro | route_split | allocation | component | intermediate
F_cells | F_loss_unresolved | unresolved_material | not itemised upstream | component | loss
F_cells_hydro | F_li | cell_recycling | hydrometallurgical | element | recovered
F_cells_hydro | F_loss_cell | cell_recycling | hydrometallurgical | element | loss
F_cells_hydro | F_mn | cell_recycling | hydrometallurgical | element | recovered
F_cells_hydro | F_fe_cell | cell_recycling | hydrometallurgical | element | recovered
F_cells_hydro | F_p | cell_recycling | hydrometallurgical | element | recovered
F_cells_hydro | F_graphite | cell_recycling | hydrometallurgical | element | recovered
F_cells_hydro | F_cu_cell | cell_recycling | hydrometallurgical | element | recovered
F_cells_hydro | F_al_cell | cell_recycling | hydrometallurgical | element | recovered
F_cells_direct | F_cathode_direct | direct_recycling | direct regeneration | element | recovered
F_cells_direct | F_loss_direct | direct_recycling | direct regeneration | element | loss
F_cells_direct | F_graphite_direct | direct_recycling | direct regeneration | element | recovered
F_cells_direct | F_cu_direct | direct_recycling | direct regeneration | element | recovered
F_cells_direct | F_al_direct | direct_recycling | direct regeneration | element | recovered
F_pack_housing | F_fealloy_general | general_recycling | shredder | element | recovered
F_pack_housing | F_loss_general | general_recycling | shredder | element | loss
F_pack_housing | F_alalloy_general | general_recycling | shredder | element | recovered
F_pack_housing | F_cu_general | general_recycling | shredder | element | recovered

## TCs
Input_FlowID | Input_layer | Input_layer_key | Output_FlowID | TC_target_layer | TC_target_key | value_min | value | value_max | process | technology | source | variant
F_collected | product | BEV | F_pack_housing | component | batteryPackSupportFrame | 0.95 | 0.98 | 1 | dismantling | manual | data/battery (the user): assumed: 95/98/100% dismantled, the rest cannot be separated
F_collected | product | BEV | F_cells | component | batteryPackSupportFrame | 0 | 0 | 0 | dismantling | manual | data/battery (the user): assumed: 95/98/100% dismantled, the rest cannot be separated
F_collected | product | BEV | F_loss_dismantling | component | batteryPackSupportFrame | 0 | 0.02 | 0.05 | dismantling | manual | data/battery (the user): assumed: 95/98/100% dismantled, the rest cannot be separated
F_collected | product | BEV | F_pack_housing | component | batteryPackModuleEnclosuresAndCoolantManifolds | 0.95 | 0.98 | 1 | dismantling | manual | data/battery (the user): assumed: 95/98/100% dismantled, the rest cannot be separated
F_collected | product | BEV | F_cells | component | batteryPackModuleEnclosuresAndCoolantManifolds | 0 | 0 | 0 | dismantling | manual | data/battery (the user): assumed: 95/98/100% dismantled, the rest cannot be separated
F_collected | product | BEV | F_loss_dismantling | component | batteryPackModuleEnclosuresAndCoolantManifolds | 0 | 0.02 | 0.05 | dismantling | manual | data/battery (the user): assumed: 95/98/100% dismantled, the rest cannot be separated
F_collected | product | BEV | F_pack_housing | component | batteryPackThermalConductor | 0.95 | 0.98 | 1 | dismantling | manual | data/battery (the user): assumed: 95/98/100% dismantled, the rest cannot be separated
F_collected | product | BEV | F_cells | component | batteryPackThermalConductor | 0 | 0 | 0 | dismantling | manual | data/battery (the user): assumed: 95/98/100% dismantled, the rest cannot be separated
F_collected | product | BEV | F_loss_dismantling | component | batteryPackThermalConductor | 0 | 0.02 | 0.05 | dismantling | manual | data/battery (the user): assumed: 95/98/100% dismantled, the rest cannot be separated
F_collected | product | BEV | F_pack_housing | component | batteryPackCables | 0.95 | 0.98 | 1 | dismantling | manual | data/battery (the user): assumed: 95/98/100% dismantled, the rest cannot be separated
F_collected | product | BEV | F_cells | component | batteryPackCables | 0 | 0 | 0 | dismantling | manual | data/battery (the user): assumed: 95/98/100% dismantled, the rest cannot be separated
F_collected | product | BEV | F_loss_dismantling | component | batteryPackCables | 0 | 0.02 | 0.05 | dismantling | manual | data/battery (the user): assumed: 95/98/100% dismantled, the rest cannot be separated
F_collected | product | BEV | F_pack_housing | component | batteryPackCellTerminals | 0.95 | 0.98 | 1 | dismantling | manual | data/battery (the user): assumed: 95/98/100% dismantled, the rest cannot be separated
F_collected | product | BEV | F_cells | component | batteryPackCellTerminals | 0 | 0 | 0 | dismantling | manual | data/battery (the user): assumed: 95/98/100% dismantled, the rest cannot be separated
F_collected | product | BEV | F_loss_dismantling | component | batteryPackCellTerminals | 0 | 0.02 | 0.05 | dismantling | manual | data/battery (the user): assumed: 95/98/100% dismantled, the rest cannot be separated
F_collected | product | BEV | F_pack_housing | component | cathodeActiveMaterial | 0 | 0 | 0 | dismantling | manual | data/battery (the user): assumed: 95/98/100% dismantled, the rest cannot be separated
F_collected | product | BEV | F_cells | component | cathodeActiveMaterial | 0.95 | 0.98 | 1 | dismantling | manual | data/battery (the user): assumed: 95/98/100% dismantled, the rest cannot be separated
F_collected | product | BEV | F_loss_dismantling | component | cathodeActiveMaterial | 0 | 0.02 | 0.05 | dismantling | manual | data/battery (the user): assumed: 95/98/100% dismantled, the rest cannot be separated
F_collected | product | BEV | F_pack_housing | component | anodeActiveMaterial | 0 | 0 | 0 | dismantling | manual | data/battery (the user): assumed: 95/98/100% dismantled, the rest cannot be separated
F_collected | product | BEV | F_cells | component | anodeActiveMaterial | 0.95 | 0.98 | 1 | dismantling | manual | data/battery (the user): assumed: 95/98/100% dismantled, the rest cannot be separated
F_collected | product | BEV | F_loss_dismantling | component | anodeActiveMaterial | 0 | 0.02 | 0.05 | dismantling | manual | data/battery (the user): assumed: 95/98/100% dismantled, the rest cannot be separated
F_collected | product | BEV | F_pack_housing | component | batteryCellElectrolyte | 0 | 0 | 0 | dismantling | manual | data/battery (the user): assumed: 95/98/100% dismantled, the rest cannot be separated
F_collected | product | BEV | F_cells | component | batteryCellElectrolyte | 0.95 | 0.98 | 1 | dismantling | manual | data/battery (the user): assumed: 95/98/100% dismantled, the rest cannot be separated
F_collected | product | BEV | F_loss_dismantling | component | batteryCellElectrolyte | 0 | 0.02 | 0.05 | dismantling | manual | data/battery (the user): assumed: 95/98/100% dismantled, the rest cannot be separated
F_collected | product | BEV | F_pack_housing | component | batteryCellSeparator | 0 | 0 | 0 | dismantling | manual | data/battery (the user): assumed: 95/98/100% dismantled, the rest cannot be separated
F_collected | product | BEV | F_cells | component | batteryCellSeparator | 0.95 | 0.98 | 1 | dismantling | manual | data/battery (the user): assumed: 95/98/100% dismantled, the rest cannot be separated
F_collected | product | BEV | F_loss_dismantling | component | batteryCellSeparator | 0 | 0.02 | 0.05 | dismantling | manual | data/battery (the user): assumed: 95/98/100% dismantled, the rest cannot be separated
F_collected | product | BEV | F_pack_housing | component | batteryCellCasing | 0 | 0 | 0 | dismantling | manual | data/battery (the user): assumed: 95/98/100% dismantled, the rest cannot be separated
F_collected | product | BEV | F_cells | component | batteryCellCasing | 0.95 | 0.98 | 1 | dismantling | manual | data/battery (the user): assumed: 95/98/100% dismantled, the rest cannot be separated
F_collected | product | BEV | F_loss_dismantling | component | batteryCellCasing | 0 | 0.02 | 0.05 | dismantling | manual | data/battery (the user): assumed: 95/98/100% dismantled, the rest cannot be separated
F_collected | product | BEV | F_pack_housing | component | currentCollectorAnode | 0 | 0 | 0 | dismantling | manual | data/battery (the user): assumed: 95/98/100% dismantled, the rest cannot be separated
F_collected | product | BEV | F_cells | component | currentCollectorAnode | 0.95 | 0.98 | 1 | dismantling | manual | data/battery (the user): assumed: 95/98/100% dismantled, the rest cannot be separated
F_collected | product | BEV | F_loss_dismantling | component | currentCollectorAnode | 0 | 0.02 | 0.05 | dismantling | manual | data/battery (the user): assumed: 95/98/100% dismantled, the rest cannot be separated
F_collected | product | BEV | F_pack_housing | component | currentCollectorCathode | 0 | 0 | 0 | dismantling | manual | data/battery (the user): assumed: 95/98/100% dismantled, the rest cannot be separated
F_collected | product | BEV | F_cells | component | currentCollectorCathode | 0.95 | 0.98 | 1 | dismantling | manual | data/battery (the user): assumed: 95/98/100% dismantled, the rest cannot be separated
F_collected | product | BEV | F_loss_dismantling | component | currentCollectorCathode | 0 | 0.02 | 0.05 | dismantling | manual | data/battery (the user): assumed: 95/98/100% dismantled, the rest cannot be separated
F_cells | product | BEV | F_cells_direct | component | cathodeActiveMaterial | 0.000751 | 0.001502 | 0.002253 | route_split | allocation | Maisel et al. 2027 (Waste Management 227, 115873) supplement, Structural_Decomposition BAU: Route 5 / (Route 2 + Route 5) = 0.001923 in 2032 and 0.005714 in 2050, Route 3 (mechanical only, black mass exported) left out; DERIVED: the straight line through them, read at 2030. Range +-50 % of the share: PLACEHOLDER (Claude, not data) -- the paper gives the shares and no range. | tc_set=BAU
F_cells | product | BEV | F_cells_hydro | component | cathodeActiveMaterial | 0.997747 | 0.998498 | 0.999249 | route_split | allocation | Maisel et al. 2027 (Waste Management 227, 115873) supplement, Structural_Decomposition BAU: Route 5 / (Route 2 + Route 5) = 0.001923 in 2032 and 0.005714 in 2050, Route 3 (mechanical only, black mass exported) left out; DERIVED: the straight line through them, read at 2030. Range +-50 % of the share: PLACEHOLDER (Claude, not data) -- the paper gives the shares and no range. | tc_set=BAU
F_cells | product | BEV | F_cells_direct | component | anodeActiveMaterial | 0.000751 | 0.001502 | 0.002253 | route_split | allocation | Maisel et al. 2027 (Waste Management 227, 115873) supplement, Structural_Decomposition BAU: Route 5 / (Route 2 + Route 5) = 0.001923 in 2032 and 0.005714 in 2050, Route 3 (mechanical only, black mass exported) left out; DERIVED: the straight line through them, read at 2030. Range +-50 % of the share: PLACEHOLDER (Claude, not data) -- the paper gives the shares and no range. | tc_set=BAU
F_cells | product | BEV | F_cells_hydro | component | anodeActiveMaterial | 0.997747 | 0.998498 | 0.999249 | route_split | allocation | Maisel et al. 2027 (Waste Management 227, 115873) supplement, Structural_Decomposition BAU: Route 5 / (Route 2 + Route 5) = 0.001923 in 2032 and 0.005714 in 2050, Route 3 (mechanical only, black mass exported) left out; DERIVED: the straight line through them, read at 2030. Range +-50 % of the share: PLACEHOLDER (Claude, not data) -- the paper gives the shares and no range. | tc_set=BAU
F_cells | product | BEV | F_cells_direct | component | batteryCellElectrolyte | 0.000751 | 0.001502 | 0.002253 | route_split | allocation | Maisel et al. 2027 (Waste Management 227, 115873) supplement, Structural_Decomposition BAU: Route 5 / (Route 2 + Route 5) = 0.001923 in 2032 and 0.005714 in 2050, Route 3 (mechanical only, black mass exported) left out; DERIVED: the straight line through them, read at 2030. Range +-50 % of the share: PLACEHOLDER (Claude, not data) -- the paper gives the shares and no range. | tc_set=BAU
F_cells | product | BEV | F_cells_hydro | component | batteryCellElectrolyte | 0.997747 | 0.998498 | 0.999249 | route_split | allocation | Maisel et al. 2027 (Waste Management 227, 115873) supplement, Structural_Decomposition BAU: Route 5 / (Route 2 + Route 5) = 0.001923 in 2032 and 0.005714 in 2050, Route 3 (mechanical only, black mass exported) left out; DERIVED: the straight line through them, read at 2030. Range +-50 % of the share: PLACEHOLDER (Claude, not data) -- the paper gives the shares and no range. | tc_set=BAU
F_cells | product | BEV | F_cells_direct | component | currentCollectorAnode | 0.000751 | 0.001502 | 0.002253 | route_split | allocation | Maisel et al. 2027 (Waste Management 227, 115873) supplement, Structural_Decomposition BAU: Route 5 / (Route 2 + Route 5) = 0.001923 in 2032 and 0.005714 in 2050, Route 3 (mechanical only, black mass exported) left out; DERIVED: the straight line through them, read at 2030. Range +-50 % of the share: PLACEHOLDER (Claude, not data) -- the paper gives the shares and no range. | tc_set=BAU
F_cells | product | BEV | F_cells_hydro | component | currentCollectorAnode | 0.997747 | 0.998498 | 0.999249 | route_split | allocation | Maisel et al. 2027 (Waste Management 227, 115873) supplement, Structural_Decomposition BAU: Route 5 / (Route 2 + Route 5) = 0.001923 in 2032 and 0.005714 in 2050, Route 3 (mechanical only, black mass exported) left out; DERIVED: the straight line through them, read at 2030. Range +-50 % of the share: PLACEHOLDER (Claude, not data) -- the paper gives the shares and no range. | tc_set=BAU
F_cells | product | BEV | F_cells_direct | component | currentCollectorCathode | 0.000751 | 0.001502 | 0.002253 | route_split | allocation | Maisel et al. 2027 (Waste Management 227, 115873) supplement, Structural_Decomposition BAU: Route 5 / (Route 2 + Route 5) = 0.001923 in 2032 and 0.005714 in 2050, Route 3 (mechanical only, black mass exported) left out; DERIVED: the straight line through them, read at 2030. Range +-50 % of the share: PLACEHOLDER (Claude, not data) -- the paper gives the shares and no range. | tc_set=BAU
F_cells | product | BEV | F_cells_hydro | component | currentCollectorCathode | 0.997747 | 0.998498 | 0.999249 | route_split | allocation | Maisel et al. 2027 (Waste Management 227, 115873) supplement, Structural_Decomposition BAU: Route 5 / (Route 2 + Route 5) = 0.001923 in 2032 and 0.005714 in 2050, Route 3 (mechanical only, black mass exported) left out; DERIVED: the straight line through them, read at 2030. Range +-50 % of the share: PLACEHOLDER (Claude, not data) -- the paper gives the shares and no range. | tc_set=BAU
F_cells | product | BEV | F_cells_direct | component | cathodeActiveMaterial | 0.003105 | 0.00621 | 0.009314 | route_split | allocation | Maisel et al. 2027 (Waste Management 227, 115873) supplement, Structural_Decomposition REC: Route 5 / (Route 2 + Route 5) = 0.0139 in 2032 and 0.08316 in 2050, Route 3 (mechanical only, black mass exported) left out; DERIVED: the straight line through them, read at 2030. Range +-50 % of the share: PLACEHOLDER (Claude, not data) -- the paper gives the shares and no range. | tc_set=own¦REC
F_cells | product | BEV | F_cells_hydro | component | cathodeActiveMaterial | 0.990686 | 0.99379 | 0.996895 | route_split | allocation | Maisel et al. 2027 (Waste Management 227, 115873) supplement, Structural_Decomposition REC: Route 5 / (Route 2 + Route 5) = 0.0139 in 2032 and 0.08316 in 2050, Route 3 (mechanical only, black mass exported) left out; DERIVED: the straight line through them, read at 2030. Range +-50 % of the share: PLACEHOLDER (Claude, not data) -- the paper gives the shares and no range. | tc_set=own¦REC
F_cells | product | BEV | F_cells_direct | component | anodeActiveMaterial | 0.003105 | 0.00621 | 0.009314 | route_split | allocation | Maisel et al. 2027 (Waste Management 227, 115873) supplement, Structural_Decomposition REC: Route 5 / (Route 2 + Route 5) = 0.0139 in 2032 and 0.08316 in 2050, Route 3 (mechanical only, black mass exported) left out; DERIVED: the straight line through them, read at 2030. Range +-50 % of the share: PLACEHOLDER (Claude, not data) -- the paper gives the shares and no range. | tc_set=own¦REC
F_cells | product | BEV | F_cells_hydro | component | anodeActiveMaterial | 0.990686 | 0.99379 | 0.996895 | route_split | allocation | Maisel et al. 2027 (Waste Management 227, 115873) supplement, Structural_Decomposition REC: Route 5 / (Route 2 + Route 5) = 0.0139 in 2032 and 0.08316 in 2050, Route 3 (mechanical only, black mass exported) left out; DERIVED: the straight line through them, read at 2030. Range +-50 % of the share: PLACEHOLDER (Claude, not data) -- the paper gives the shares and no range. | tc_set=own¦REC
F_cells | product | BEV | F_cells_direct | component | batteryCellElectrolyte | 0.003105 | 0.00621 | 0.009314 | route_split | allocation | Maisel et al. 2027 (Waste Management 227, 115873) supplement, Structural_Decomposition REC: Route 5 / (Route 2 + Route 5) = 0.0139 in 2032 and 0.08316 in 2050, Route 3 (mechanical only, black mass exported) left out; DERIVED: the straight line through them, read at 2030. Range +-50 % of the share: PLACEHOLDER (Claude, not data) -- the paper gives the shares and no range. | tc_set=own¦REC
F_cells | product | BEV | F_cells_hydro | component | batteryCellElectrolyte | 0.990686 | 0.99379 | 0.996895 | route_split | allocation | Maisel et al. 2027 (Waste Management 227, 115873) supplement, Structural_Decomposition REC: Route 5 / (Route 2 + Route 5) = 0.0139 in 2032 and 0.08316 in 2050, Route 3 (mechanical only, black mass exported) left out; DERIVED: the straight line through them, read at 2030. Range +-50 % of the share: PLACEHOLDER (Claude, not data) -- the paper gives the shares and no range. | tc_set=own¦REC
F_cells | product | BEV | F_cells_direct | component | currentCollectorAnode | 0.003105 | 0.00621 | 0.009314 | route_split | allocation | Maisel et al. 2027 (Waste Management 227, 115873) supplement, Structural_Decomposition REC: Route 5 / (Route 2 + Route 5) = 0.0139 in 2032 and 0.08316 in 2050, Route 3 (mechanical only, black mass exported) left out; DERIVED: the straight line through them, read at 2030. Range +-50 % of the share: PLACEHOLDER (Claude, not data) -- the paper gives the shares and no range. | tc_set=own¦REC
F_cells | product | BEV | F_cells_hydro | component | currentCollectorAnode | 0.990686 | 0.99379 | 0.996895 | route_split | allocation | Maisel et al. 2027 (Waste Management 227, 115873) supplement, Structural_Decomposition REC: Route 5 / (Route 2 + Route 5) = 0.0139 in 2032 and 0.08316 in 2050, Route 3 (mechanical only, black mass exported) left out; DERIVED: the straight line through them, read at 2030. Range +-50 % of the share: PLACEHOLDER (Claude, not data) -- the paper gives the shares and no range. | tc_set=own¦REC
F_cells | product | BEV | F_cells_direct | component | currentCollectorCathode | 0.003105 | 0.00621 | 0.009314 | route_split | allocation | Maisel et al. 2027 (Waste Management 227, 115873) supplement, Structural_Decomposition REC: Route 5 / (Route 2 + Route 5) = 0.0139 in 2032 and 0.08316 in 2050, Route 3 (mechanical only, black mass exported) left out; DERIVED: the straight line through them, read at 2030. Range +-50 % of the share: PLACEHOLDER (Claude, not data) -- the paper gives the shares and no range. | tc_set=own¦REC
F_cells | product | BEV | F_cells_hydro | component | currentCollectorCathode | 0.990686 | 0.99379 | 0.996895 | route_split | allocation | Maisel et al. 2027 (Waste Management 227, 115873) supplement, Structural_Decomposition REC: Route 5 / (Route 2 + Route 5) = 0.0139 in 2032 and 0.08316 in 2050, Route 3 (mechanical only, black mass exported) left out; DERIVED: the straight line through them, read at 2030. Range +-50 % of the share: PLACEHOLDER (Claude, not data) -- the paper gives the shares and no range. | tc_set=own¦REC
F_cells | product | BEV | F_loss_unresolved | component | batteryCellSeparator | 1 | 1 | 1 | unresolved_material | not itemised upstream | Unspecified material -- plastics and the like. Upstream names no element in this component and no road recovers it. Not recovered, which is what makes every recovery figure here a lower bound. One destination, therefore 1.0.
F_cells | product | BEV | F_loss_unresolved | component | batteryCellCasing | 1 | 1 | 1 | unresolved_material | not itemised upstream | Unspecified material -- plastics and the like. Upstream names no element in this component and no road recovers it. Not recovered, which is what makes every recovery figure here a lower bound. One destination, therefore 1.0.
F_cells_hydro | component | cathodeActiveMaterial | F_li | element | Li | 0.65 | 0.82 | 0.96 | cell_recycling | hydrometallurgical | the report, Table 2, LMFP Li, 2030: min/mode/max 65%/82%/96%. The loss row is the mirror of the range (1 - max, 1 - mode, 1 - min). | tc_set=own
F_cells_hydro | component | cathodeActiveMaterial | F_loss_cell | element | Li | 0.04 | 0.18 | 0.35 | cell_recycling | hydrometallurgical | the report, Table 2, LMFP Li, 2030: min/mode/max 65%/82%/96%. The loss row is the mirror of the range (1 - max, 1 - mode, 1 - min). | tc_set=own
F_cells_hydro | component | cathodeActiveMaterial | F_mn | element | Mn | 0.6 | 0.8 | 0.95 | cell_recycling | hydrometallurgical | the report, Table 2, LMFP Mn, 2030: min/mode/max 60%/80%/95%. The loss row is the mirror of the range (1 - max, 1 - mode, 1 - min). | tc_set=own
F_cells_hydro | component | cathodeActiveMaterial | F_loss_cell | element | Mn | 0.05 | 0.2 | 0.4 | cell_recycling | hydrometallurgical | the report, Table 2, LMFP Mn, 2030: min/mode/max 60%/80%/95%. The loss row is the mirror of the range (1 - max, 1 - mode, 1 - min). | tc_set=own
F_cells_hydro | component | cathodeActiveMaterial | F_fe_cell | element | Fe | 0.55 | 0.78 | 0.95 | cell_recycling | hydrometallurgical | the report, Table 2, LMFP Fe, 2030: min/mode/max 55%/78%/95%. The loss row is the mirror of the range (1 - max, 1 - mode, 1 - min). | tc_set=own
F_cells_hydro | component | cathodeActiveMaterial | F_loss_cell | element | Fe | 0.05 | 0.22 | 0.45 | cell_recycling | hydrometallurgical | the report, Table 2, LMFP Fe, 2030: min/mode/max 55%/78%/95%. The loss row is the mirror of the range (1 - max, 1 - mode, 1 - min). | tc_set=own
F_cells_hydro | component | cathodeActiveMaterial | F_p | element | P | 0.5 | 0.75 | 0.94 | cell_recycling | hydrometallurgical | the report, Table 2, LMFP P, 2030: min/mode/max 50%/75%/94%. The loss row is the mirror of the range (1 - max, 1 - mode, 1 - min). | tc_set=own
F_cells_hydro | component | cathodeActiveMaterial | F_loss_cell | element | P | 0.06 | 0.25 | 0.5 | cell_recycling | hydrometallurgical | the report, Table 2, LMFP P, 2030: min/mode/max 50%/75%/94%. The loss row is the mirror of the range (1 - max, 1 - mode, 1 - min). | tc_set=own
F_cells_hydro | component | anodeActiveMaterial | F_graphite | element | C | 0.3 | 0.5 | 0.7 | cell_recycling | hydrometallurgical | data/battery (the user): the user's own research, entered 2026-09-17. The 2030 hydrometallurgy rate; no other case in this project uses hydrometallurgy. | tc_set=own
F_cells_hydro | component | anodeActiveMaterial | F_loss_cell | element | C | 0.3 | 0.5 | 0.7 | cell_recycling | hydrometallurgical | data/battery (the user): the user's own research, entered 2026-09-17. The 2030 hydrometallurgy rate; no other case in this project uses hydrometallurgy. | tc_set=own
F_cells_hydro | component | batteryCellElectrolyte | F_li | element | Li | 0.7 | 0.85 | 0.97 | cell_recycling | hydrometallurgical | data/battery (the user): the user's own research, entered 2026-09-17. The 2030 hydrometallurgy rate; no other case in this project uses hydrometallurgy. | tc_set=own
F_cells_hydro | component | batteryCellElectrolyte | F_loss_cell | element | Li | 0.05 | 0.15 | 0.2 | cell_recycling | hydrometallurgical | data/battery (the user): the user's own research, entered 2026-09-17. The 2030 hydrometallurgy rate; no other case in this project uses hydrometallurgy. | tc_set=own
F_cells_hydro | component | currentCollectorAnode | F_cu_cell | element | Cu | 0.66 | 0.85 | 0.94 | cell_recycling | hydrometallurgical | data/battery (the user): the user's own research, entered 2026-09-17. The 2030 hydrometallurgy rate; no other case in this project uses hydrometallurgy. | tc_set=own
F_cells_hydro | component | currentCollectorAnode | F_loss_cell | element | Cu | 0.05 | 0.15 | 0.4 | cell_recycling | hydrometallurgical | data/battery (the user): the user's own research, entered 2026-09-17. The 2030 hydrometallurgy rate; no other case in this project uses hydrometallurgy. | tc_set=own
F_cells_hydro | component | currentCollectorCathode | F_al_cell | element | Al | 0.34 | 0.72 | 0.94 | cell_recycling | hydrometallurgical | data/battery (the user): the user's own research, entered 2026-09-17. The 2030 hydrometallurgy rate; no other case in this project uses hydrometallurgy. | tc_set=own
F_cells_hydro | component | currentCollectorCathode | F_loss_cell | element | Al | 0.1 | 0.28 | 0.5 | cell_recycling | hydrometallurgical | data/battery (the user): the user's own research, entered 2026-09-17. The 2030 hydrometallurgy rate; no other case in this project uses hydrometallurgy. | tc_set=own
F_cells_hydro | component | cathodeActiveMaterial | F_li | element | Li | 0.596364 | 0.822889 | 1 | cell_recycling | hydrometallurgical | Maisel et al. 2027 (Waste Management 227, 115873) supplement, LIB_Route2 BAU, Lithium (CAM): estimated overall rate 0.828 in 2032 and 0.874 in 2050 (min 0.5962/0.5943, max 1/1); DERIVED: the straight line through them, read at 2030. | tc_set=BAU
F_cells_hydro | component | cathodeActiveMaterial | F_loss_cell | element | Li | 0 | 0.177111 | 0.403636 | cell_recycling | hydrometallurgical | Maisel et al. 2027 (Waste Management 227, 115873) supplement, LIB_Route2 BAU, Lithium (CAM): estimated overall rate 0.828 in 2032 and 0.874 in 2050 (min 0.5962/0.5943, max 1/1); DERIVED: the straight line through them, read at 2030. | tc_set=BAU
F_cells_hydro | component | cathodeActiveMaterial | F_mn | element | Mn | 0.602847 | 0.831833 | 1 | cell_recycling | hydrometallurgical | Maisel et al. 2027 (Waste Management 227, 115873) supplement, LIB_Route2 BAU, Manganese (CAM): estimated overall rate 0.837 in 2032 and 0.8835 in 2050 (min 0.6026/0.6008, max 1/1); DERIVED: the straight line through them, read at 2030. | tc_set=BAU
F_cells_hydro | component | cathodeActiveMaterial | F_loss_cell | element | Mn | 0 | 0.168167 | 0.397153 | cell_recycling | hydrometallurgical | Maisel et al. 2027 (Waste Management 227, 115873) supplement, LIB_Route2 BAU, Manganese (CAM): estimated overall rate 0.837 in 2032 and 0.8835 in 2050 (min 0.6026/0.6008, max 1/1); DERIVED: the straight line through them, read at 2030. | tc_set=BAU
F_cells_hydro | component | cathodeActiveMaterial | F_loss_cell | element | Fe | 1 | 1 | 1 | cell_recycling | hydrometallurgical | DEFINITIONAL: not recovered on this road, so all of it is lost. One destination, therefore 1.0. (Maisel et al. 2027 (Waste Management 227, 115873) supplement, LIB_Route2 BAU, Iron (CAM): estimated overall rate 0 in 2032 and 0 in 2050 (min 0/0, max 0/0); DERIVED: the straight line through them, read at 2030.) | tc_set=BAU
F_cells_hydro | component | cathodeActiveMaterial | F_loss_cell | element | P | 1 | 1 | 1 | cell_recycling | hydrometallurgical | DEFINITIONAL: not recovered on this road, so all of it is lost. One destination, therefore 1.0. (Maisel et al. 2027 (Waste Management 227, 115873) supplement, LIB_Route2 BAU, Phosphorous (CAM): estimated overall rate 0 in 2032 and 0 in 2050 (min 0/0, max 0/0); DERIVED: the straight line through them, read at 2030.) | tc_set=BAU
F_cells_hydro | component | anodeActiveMaterial | F_graphite | element | C | 0.114773 | 0.179333 | 0.242667 | cell_recycling | hydrometallurgical | Maisel et al. 2027 (Waste Management 227, 115873) supplement, LIB_Route2 BAU, Graphite (AAM): estimated overall rate 0.207 in 2032 and 0.456 in 2050 (min 0.1325/0.2918, max 0.276/0.576); DERIVED: the straight line through them, read at 2030. | tc_set=BAU
F_cells_hydro | component | anodeActiveMaterial | F_loss_cell | element | C | 0.757333 | 0.820667 | 0.885227 | cell_recycling | hydrometallurgical | Maisel et al. 2027 (Waste Management 227, 115873) supplement, LIB_Route2 BAU, Graphite (AAM): estimated overall rate 0.207 in 2032 and 0.456 in 2050 (min 0.1325/0.2918, max 0.276/0.576); DERIVED: the straight line through them, read at 2030. | tc_set=BAU
F_cells_hydro | component | batteryCellElectrolyte | F_li | element | Li | 0.596364 | 0.822889 | 1 | cell_recycling | hydrometallurgical | Maisel et al. 2027 (Waste Management 227, 115873) supplement, LIB_Route2 BAU, Lithium (CAM): estimated overall rate 0.828 in 2032 and 0.874 in 2050 (min 0.5962/0.5943, max 1/1); DERIVED: the straight line through them, read at 2030. The electrolyte lithium is given the cathode lithium row, as the user does. | tc_set=BAU
F_cells_hydro | component | batteryCellElectrolyte | F_loss_cell | element | Li | 0 | 0.177111 | 0.403636 | cell_recycling | hydrometallurgical | Maisel et al. 2027 (Waste Management 227, 115873) supplement, LIB_Route2 BAU, Lithium (CAM): estimated overall rate 0.828 in 2032 and 0.874 in 2050 (min 0.5962/0.5943, max 1/1); DERIVED: the straight line through them, read at 2030. The electrolyte lithium is given the cathode lithium row, as the user does. | tc_set=BAU
F_cells_hydro | component | currentCollectorAnode | F_cu_cell | element | Cu | 0.72 | 0.9 | 1 | cell_recycling | hydrometallurgical | Maisel et al. 2027 (Waste Management 227, 115873) supplement, LIB_Route2 BAU, Copper (CC): estimated overall rate 0.9 in 2032 and 0.9 in 2050 (min 0.72/0.72, max 1/1); DERIVED: the straight line through them, read at 2030. | tc_set=BAU
F_cells_hydro | component | currentCollectorAnode | F_loss_cell | element | Cu | 0 | 0.1 | 0.28 | cell_recycling | hydrometallurgical | Maisel et al. 2027 (Waste Management 227, 115873) supplement, LIB_Route2 BAU, Copper (CC): estimated overall rate 0.9 in 2032 and 0.9 in 2050 (min 0.72/0.72, max 1/1); DERIVED: the straight line through them, read at 2030. | tc_set=BAU
F_cells_hydro | component | currentCollectorCathode | F_al_cell | element | Al | 0.758041 | 0.8371 | 0.912011 | cell_recycling | hydrometallurgical | Maisel et al. 2027 (Waste Management 227, 115873) supplement, LIB_Route2 BAU, Aluminium (CC): estimated overall rate 0.8371 in 2032 and 0.8371 in 2050 (min 0.7534/0.7115, max 0.9208/1); DERIVED: the straight line through them, read at 2030. | tc_set=BAU
F_cells_hydro | component | currentCollectorCathode | F_loss_cell | element | Al | 0.087989 | 0.1629 | 0.241959 | cell_recycling | hydrometallurgical | Maisel et al. 2027 (Waste Management 227, 115873) supplement, LIB_Route2 BAU, Aluminium (CC): estimated overall rate 0.8371 in 2032 and 0.8371 in 2050 (min 0.7534/0.7115, max 0.9208/1); DERIVED: the straight line through them, read at 2030. | tc_set=BAU
F_cells_hydro | component | cathodeActiveMaterial | F_li | element | Li | 0.645028 | 0.890244 | 1 | cell_recycling | hydrometallurgical | Maisel et al. 2027 (Waste Management 227, 115873) supplement, LIB_Route2 REC, Lithium (CAM): estimated overall rate 0.8924 in 2032 and 0.9118 in 2050 (min 0.6425/0.62, max 1/1); DERIVED: the straight line through them, read at 2030. | tc_set=REC
F_cells_hydro | component | cathodeActiveMaterial | F_loss_cell | element | Li | 0 | 0.109756 | 0.354972 | cell_recycling | hydrometallurgical | Maisel et al. 2027 (Waste Management 227, 115873) supplement, LIB_Route2 REC, Lithium (CAM): estimated overall rate 0.8924 in 2032 and 0.9118 in 2050 (min 0.6425/0.62, max 1/1); DERIVED: the straight line through them, read at 2030. | tc_set=REC
F_cells_hydro | component | cathodeActiveMaterial | F_mn | element | Mn | 0.108985 | 0.170289 | 0.210667 | cell_recycling | hydrometallurgical | Maisel et al. 2027 (Waste Management 227, 115873) supplement, LIB_Route2 REC, Manganese (CAM): estimated overall rate 0.2037 in 2032 and 0.5044 in 2050 (min 0.1304/0.3228, max 0.252/0.624); DERIVED: the straight line through them, read at 2030. | tc_set=REC
F_cells_hydro | component | cathodeActiveMaterial | F_loss_cell | element | Mn | 0.789333 | 0.829711 | 0.891015 | cell_recycling | hydrometallurgical | Maisel et al. 2027 (Waste Management 227, 115873) supplement, LIB_Route2 REC, Manganese (CAM): estimated overall rate 0.2037 in 2032 and 0.5044 in 2050 (min 0.1304/0.3228, max 0.252/0.624); DERIVED: the straight line through them, read at 2030. | tc_set=REC
F_cells_hydro | component | cathodeActiveMaterial | F_fe_cell | element | Fe | 0.108985 | 0.170289 | 0.210667 | cell_recycling | hydrometallurgical | Maisel et al. 2027 (Waste Management 227, 115873) supplement, LIB_Route2 REC, Iron (CAM): estimated overall rate 0.2037 in 2032 and 0.5044 in 2050 (min 0.1304/0.3228, max 0.252/0.624); DERIVED: the straight line through them, read at 2030. | tc_set=REC
F_cells_hydro | component | cathodeActiveMaterial | F_loss_cell | element | Fe | 0.789333 | 0.829711 | 0.891015 | cell_recycling | hydrometallurgical | Maisel et al. 2027 (Waste Management 227, 115873) supplement, LIB_Route2 REC, Iron (CAM): estimated overall rate 0.2037 in 2032 and 0.5044 in 2050 (min 0.1304/0.3228, max 0.252/0.624); DERIVED: the straight line through them, read at 2030. | tc_set=REC
F_cells_hydro | component | cathodeActiveMaterial | F_p | element | P | 0.108985 | 0.170289 | 0.210667 | cell_recycling | hydrometallurgical | Maisel et al. 2027 (Waste Management 227, 115873) supplement, LIB_Route2 REC, Phosphorous (CAM): estimated overall rate 0.2037 in 2032 and 0.5044 in 2050 (min 0.1304/0.3228, max 0.252/0.624); DERIVED: the straight line through them, read at 2030. | tc_set=REC
F_cells_hydro | component | cathodeActiveMaterial | F_loss_cell | element | P | 0.789333 | 0.829711 | 0.891015 | cell_recycling | hydrometallurgical | Maisel et al. 2027 (Waste Management 227, 115873) supplement, LIB_Route2 REC, Phosphorous (CAM): estimated overall rate 0.2037 in 2032 and 0.5044 in 2050 (min 0.1304/0.3228, max 0.252/0.624); DERIVED: the straight line through them, read at 2030. | tc_set=REC
F_cells_hydro | component | anodeActiveMaterial | F_graphite | element | C | 0.506987 | 0.792167 | 0.995556 | cell_recycling | hydrometallurgical | Maisel et al. 2027 (Waste Management 227, 115873) supplement, LIB_Route2 REC, Graphite (AAM): estimated overall rate 0.8051 in 2032 and 0.9215 in 2050 (min 0.5153/0.5898, max 0.996/1); DERIVED: the straight line through them, read at 2030. | tc_set=REC
F_cells_hydro | component | anodeActiveMaterial | F_loss_cell | element | C | 0.004444 | 0.207833 | 0.493013 | cell_recycling | hydrometallurgical | Maisel et al. 2027 (Waste Management 227, 115873) supplement, LIB_Route2 REC, Graphite (AAM): estimated overall rate 0.8051 in 2032 and 0.9215 in 2050 (min 0.5153/0.5898, max 0.996/1); DERIVED: the straight line through them, read at 2030. | tc_set=REC
F_cells_hydro | component | batteryCellElectrolyte | F_li | element | Li | 0.645028 | 0.890244 | 1 | cell_recycling | hydrometallurgical | Maisel et al. 2027 (Waste Management 227, 115873) supplement, LIB_Route2 REC, Lithium (CAM): estimated overall rate 0.8924 in 2032 and 0.9118 in 2050 (min 0.6425/0.62, max 1/1); DERIVED: the straight line through them, read at 2030. The electrolyte lithium is given the cathode lithium row, as the user does. | tc_set=REC
F_cells_hydro | component | batteryCellElectrolyte | F_loss_cell | element | Li | 0 | 0.109756 | 0.354972 | cell_recycling | hydrometallurgical | Maisel et al. 2027 (Waste Management 227, 115873) supplement, LIB_Route2 REC, Lithium (CAM): estimated overall rate 0.8924 in 2032 and 0.9118 in 2050 (min 0.6425/0.62, max 1/1); DERIVED: the straight line through them, read at 2030. The electrolyte lithium is given the cathode lithium row, as the user does. | tc_set=REC
F_cells_hydro | component | currentCollectorAnode | F_cu_cell | element | Cu | 0.76 | 0.95 | 1 | cell_recycling | hydrometallurgical | Maisel et al. 2027 (Waste Management 227, 115873) supplement, LIB_Route2 REC, Copper (CC): estimated overall rate 0.95 in 2032 and 0.95 in 2050 (min 0.76/0.76, max 1/1); DERIVED: the straight line through them, read at 2030. | tc_set=REC
F_cells_hydro | component | currentCollectorAnode | F_loss_cell | element | Cu | 0 | 0.05 | 0.24 | cell_recycling | hydrometallurgical | Maisel et al. 2027 (Waste Management 227, 115873) supplement, LIB_Route2 REC, Copper (CC): estimated overall rate 0.95 in 2032 and 0.95 in 2050 (min 0.76/0.76, max 1/1); DERIVED: the straight line through them, read at 2030. | tc_set=REC
F_cells_hydro | component | currentCollectorCathode | F_al_cell | element | Al | 0.76 | 0.95 | 1 | cell_recycling | hydrometallurgical | Maisel et al. 2027 (Waste Management 227, 115873) supplement, LIB_Route2 REC, Aluminium (CC): estimated overall rate 0.95 in 2032 and 0.95 in 2050 (min 0.76/0.76, max 1/1); DERIVED: the straight line through them, read at 2030. | tc_set=REC
F_cells_hydro | component | currentCollectorCathode | F_loss_cell | element | Al | 0 | 0.05 | 0.24 | cell_recycling | hydrometallurgical | Maisel et al. 2027 (Waste Management 227, 115873) supplement, LIB_Route2 REC, Aluminium (CC): estimated overall rate 0.95 in 2032 and 0.95 in 2050 (min 0.76/0.76, max 1/1); DERIVED: the straight line through them, read at 2030. | tc_set=REC
F_cells_hydro | component | cathodeActiveMaterial | F_loss_cell | element | O | 1 | 1 | 1 | cell_recycling | hydrometallurgical | DEFINITIONAL: not recovered on this road, so all of it is lost. One destination, therefore 1.0.
F_cells_hydro | component | cathodeActiveMaterial | F_loss_cell | element | rest | 1 | 1 | 1 | cell_recycling | hydrometallurgical | Unspecified material -- not recovered, which is what makes every recovery figure here a lower bound. One destination, therefore 1.0.
F_cells_hydro | component | anodeActiveMaterial | F_loss_cell | element | rest | 1 | 1 | 1 | cell_recycling | hydrometallurgical | Unspecified material -- not recovered, which is what makes every recovery figure here a lower bound. One destination, therefore 1.0.
F_cells_hydro | component | batteryCellElectrolyte | F_loss_cell | element | rest | 1 | 1 | 1 | cell_recycling | hydrometallurgical | Unspecified material -- not recovered, which is what makes every recovery figure here a lower bound. One destination, therefore 1.0.
F_cells_hydro | component | currentCollectorAnode | F_loss_cell | element | rest | 1 | 1 | 1 | cell_recycling | hydrometallurgical | Unspecified material -- not recovered, which is what makes every recovery figure here a lower bound. One destination, therefore 1.0.
F_cells_hydro | component | currentCollectorCathode | F_loss_cell | element | rest | 1 | 1 | 1 | cell_recycling | hydrometallurgical | Unspecified material -- not recovered, which is what makes every recovery figure here a lower bound. One destination, therefore 1.0.
F_cells_direct | component | cathodeActiveMaterial | F_cathode_direct | element | Li | 0.648579 | 0.886304 | 1 | direct_recycling | direct regeneration | Maisel et al. 2027 (Waste Management 227, 115873) supplement, LIB_Route5 BAU, Lithium (CAM): estimated overall rate 0.8874 in 2032 and 0.8973 in 2050 (min 0.6411/0.5742, max 1/1); DERIVED: the straight line through them, read at 2030.
F_cells_direct | component | cathodeActiveMaterial | F_loss_direct | element | Li | 0 | 0.113696 | 0.351421 | direct_recycling | direct regeneration | Maisel et al. 2027 (Waste Management 227, 115873) supplement, LIB_Route5 BAU, Lithium (CAM): estimated overall rate 0.8874 in 2032 and 0.8973 in 2050 (min 0.6411/0.5742, max 1/1); DERIVED: the straight line through them, read at 2030.
F_cells_direct | component | cathodeActiveMaterial | F_cathode_direct | element | Fe | 0.648579 | 0.886304 | 1 | direct_recycling | direct regeneration | Maisel et al. 2027 (Waste Management 227, 115873) supplement, LIB_Route5 BAU, Iron (CAM): estimated overall rate 0.8874 in 2032 and 0.8973 in 2050 (min 0.6411/0.5742, max 1/1); DERIVED: the straight line through them, read at 2030.
F_cells_direct | component | cathodeActiveMaterial | F_loss_direct | element | Fe | 0 | 0.113696 | 0.351421 | direct_recycling | direct regeneration | Maisel et al. 2027 (Waste Management 227, 115873) supplement, LIB_Route5 BAU, Iron (CAM): estimated overall rate 0.8874 in 2032 and 0.8973 in 2050 (min 0.6411/0.5742, max 1/1); DERIVED: the straight line through them, read at 2030.
F_cells_direct | component | cathodeActiveMaterial | F_cathode_direct | element | P | 0.648579 | 0.886304 | 1 | direct_recycling | direct regeneration | Maisel et al. 2027 (Waste Management 227, 115873) supplement, LIB_Route5 BAU, Phosphorous (CAM): estimated overall rate 0.8874 in 2032 and 0.8973 in 2050 (min 0.6411/0.5742, max 1/1); DERIVED: the straight line through them, read at 2030.
F_cells_direct | component | cathodeActiveMaterial | F_loss_direct | element | P | 0 | 0.113696 | 0.351421 | direct_recycling | direct regeneration | Maisel et al. 2027 (Waste Management 227, 115873) supplement, LIB_Route5 BAU, Phosphorous (CAM): estimated overall rate 0.8874 in 2032 and 0.8973 in 2050 (min 0.6411/0.5742, max 1/1); DERIVED: the straight line through them, read at 2030.
F_cells_direct | component | cathodeActiveMaterial | F_cathode_direct | element | Mn | 0.648579 | 0.886304 | 1 | direct_recycling | direct regeneration | Maisel et al. 2027 (Waste Management 227, 115873) supplement, LIB_Route5 BAU, Iron (CAM): estimated overall rate 0.8874 in 2032 and 0.8973 in 2050 (min 0.6411/0.5742, max 1/1); DERIVED: the straight line through them, read at 2030. The paper's direct route is LFP only and has no row for Mn; the regeneration rate of its iron/lithium/phosphorus rows is carried over. PLACEHOLDER (Claude, not data): the paper has no number for this resource on this road.
F_cells_direct | component | cathodeActiveMaterial | F_loss_direct | element | Mn | 0 | 0.113696 | 0.351421 | direct_recycling | direct regeneration | Maisel et al. 2027 (Waste Management 227, 115873) supplement, LIB_Route5 BAU, Iron (CAM): estimated overall rate 0.8874 in 2032 and 0.8973 in 2050 (min 0.6411/0.5742, max 1/1); DERIVED: the straight line through them, read at 2030. The paper's direct route is LFP only and has no row for Mn; the regeneration rate of its iron/lithium/phosphorus rows is carried over. PLACEHOLDER (Claude, not data): the paper has no number for this resource on this road.
F_cells_direct | component | anodeActiveMaterial | F_graphite_direct | element | C | 0.648579 | 0.886304 | 1 | direct_recycling | direct regeneration | Maisel et al. 2027 (Waste Management 227, 115873) supplement, LIB_Route5 BAU, Graphite (AAM): estimated overall rate 0.8874 in 2032 and 0.8973 in 2050 (min 0.6411/0.5742, max 1/1); DERIVED: the straight line through them, read at 2030. Regenerated graphite (the paper's Route 5).
F_cells_direct | component | anodeActiveMaterial | F_loss_direct | element | C | 0 | 0.113696 | 0.351421 | direct_recycling | direct regeneration | Maisel et al. 2027 (Waste Management 227, 115873) supplement, LIB_Route5 BAU, Graphite (AAM): estimated overall rate 0.8874 in 2032 and 0.8973 in 2050 (min 0.6411/0.5742, max 1/1); DERIVED: the straight line through them, read at 2030. Regenerated graphite (the paper's Route 5).
F_cells_direct | component | currentCollectorAnode | F_cu_direct | element | Cu | 0.855556 | 1 | 1 | direct_recycling | direct regeneration | Maisel et al. 2027 (Waste Management 227, 115873) supplement, LIB_Route5 BAU, Copper (CC): estimated overall rate 1 in 2032 and 1 in 2050 (min 0.85/0.8, max 1/1); DERIVED: the straight line through them, read at 2030.
F_cells_direct | component | currentCollectorAnode | F_loss_direct | element | Cu | 0 | 0 | 0.144444 | direct_recycling | direct regeneration | Maisel et al. 2027 (Waste Management 227, 115873) supplement, LIB_Route5 BAU, Copper (CC): estimated overall rate 1 in 2032 and 1 in 2050 (min 0.85/0.8, max 1/1); DERIVED: the straight line through them, read at 2030.
F_cells_direct | component | currentCollectorCathode | F_al_direct | element | Al | 0.855556 | 1 | 1 | direct_recycling | direct regeneration | Maisel et al. 2027 (Waste Management 227, 115873) supplement, LIB_Route5 BAU, Aluminium (CC): estimated overall rate 1 in 2032 and 1 in 2050 (min 0.85/0.8, max 1/1); DERIVED: the straight line through them, read at 2030.
F_cells_direct | component | currentCollectorCathode | F_loss_direct | element | Al | 0 | 0 | 0.144444 | direct_recycling | direct regeneration | Maisel et al. 2027 (Waste Management 227, 115873) supplement, LIB_Route5 BAU, Aluminium (CC): estimated overall rate 1 in 2032 and 1 in 2050 (min 0.85/0.8, max 1/1); DERIVED: the straight line through them, read at 2030.
F_cells_direct | component | cathodeActiveMaterial | F_loss_direct | element | O | 1 | 1 | 1 | direct_recycling | direct regeneration | DEFINITIONAL: not recovered on this road, so all of it is lost. One destination, therefore 1.0.
F_cells_direct | component | cathodeActiveMaterial | F_loss_direct | element | rest | 1 | 1 | 1 | direct_recycling | direct regeneration | Unspecified material -- not recovered, which is what makes every recovery figure here a lower bound. One destination, therefore 1.0.
F_cells_direct | component | anodeActiveMaterial | F_loss_direct | element | rest | 1 | 1 | 1 | direct_recycling | direct regeneration | Unspecified material -- not recovered, which is what makes every recovery figure here a lower bound. One destination, therefore 1.0.
F_cells_direct | component | batteryCellElectrolyte | F_loss_direct | element | Li | 1 | 1 | 1 | direct_recycling | direct regeneration | DEFINITIONAL: not recovered on this road, so all of it is lost. One destination, therefore 1.0.
F_cells_direct | component | batteryCellElectrolyte | F_loss_direct | element | rest | 1 | 1 | 1 | direct_recycling | direct regeneration | Unspecified material -- not recovered, which is what makes every recovery figure here a lower bound. One destination, therefore 1.0.
F_cells_direct | component | currentCollectorAnode | F_loss_direct | element | rest | 1 | 1 | 1 | direct_recycling | direct regeneration | Unspecified material -- not recovered, which is what makes every recovery figure here a lower bound. One destination, therefore 1.0.
F_cells_direct | component | currentCollectorCathode | F_loss_direct | element | rest | 1 | 1 | 1 | direct_recycling | direct regeneration | Unspecified material -- not recovered, which is what makes every recovery figure here a lower bound. One destination, therefore 1.0.
F_pack_housing | component | batteryPackSupportFrame | F_fealloy_general | element | Fe | 0.35 | 0.5 | 0.7 | general_recycling | shredder | data/battery (the user): from bev_electronics_wiring / _boards: the same shredder, same rates. Copper on the wiring band -- a pack cable is thick and clean.
F_pack_housing | component | batteryPackSupportFrame | F_loss_general | element | Fe | 0.35 | 0.5 | 0.7 | general_recycling | shredder | data/battery (the user): from bev_electronics_wiring / _boards: the same shredder, same rates. Copper on the wiring band -- a pack cable is thick and clean.
F_pack_housing | component | batteryPackSupportFrame | F_loss_general | element | rest | 1 | 1 | 1 | general_recycling | shredder | data/battery (the user): Unspecified material -- plastics and the like. Not recovered, which is what makes every recovery figure here a lower bound.
F_pack_housing | component | batteryPackModuleEnclosuresAndCoolantManifolds | F_alalloy_general | element | Al | 0.35 | 0.5 | 0.7 | general_recycling | shredder | data/battery (the user): from bev_electronics_wiring / _boards: the same shredder, same rates. Copper on the wiring band -- a pack cable is thick and clean.
F_pack_housing | component | batteryPackModuleEnclosuresAndCoolantManifolds | F_loss_general | element | Al | 0.35 | 0.5 | 0.7 | general_recycling | shredder | data/battery (the user): from bev_electronics_wiring / _boards: the same shredder, same rates. Copper on the wiring band -- a pack cable is thick and clean.
F_pack_housing | component | batteryPackModuleEnclosuresAndCoolantManifolds | F_fealloy_general | element | Fe | 0.35 | 0.5 | 0.7 | general_recycling | shredder | data/battery (the user): from bev_electronics_wiring / _boards: the same shredder, same rates. Copper on the wiring band -- a pack cable is thick and clean.
F_pack_housing | component | batteryPackModuleEnclosuresAndCoolantManifolds | F_loss_general | element | Fe | 0.35 | 0.5 | 0.7 | general_recycling | shredder | data/battery (the user): from bev_electronics_wiring / _boards: the same shredder, same rates. Copper on the wiring band -- a pack cable is thick and clean.
F_pack_housing | component | batteryPackModuleEnclosuresAndCoolantManifolds | F_loss_general | element | rest | 1 | 1 | 1 | general_recycling | shredder | data/battery (the user): Unspecified material -- plastics and the like. Not recovered, which is what makes every recovery figure here a lower bound.
F_pack_housing | component | batteryPackThermalConductor | F_alalloy_general | element | Al | 0.35 | 0.5 | 0.7 | general_recycling | shredder | data/battery (the user): from bev_electronics_wiring / _boards: the same shredder, same rates. Copper on the wiring band -- a pack cable is thick and clean.
F_pack_housing | component | batteryPackThermalConductor | F_loss_general | element | Al | 0.35 | 0.5 | 0.7 | general_recycling | shredder | data/battery (the user): from bev_electronics_wiring / _boards: the same shredder, same rates. Copper on the wiring band -- a pack cable is thick and clean.
F_pack_housing | component | batteryPackThermalConductor | F_loss_general | element | rest | 1 | 1 | 1 | general_recycling | shredder | data/battery (the user): Unspecified material -- plastics and the like. Not recovered, which is what makes every recovery figure here a lower bound.
F_pack_housing | component | batteryPackCables | F_cu_general | element | Cu | 0.2 | 0.6 | 0.9 | general_recycling | shredder | data/battery (the user): from bev_electronics_wiring / _boards: the same shredder, same rates. Copper on the wiring band -- a pack cable is thick and clean.
F_pack_housing | component | batteryPackCables | F_loss_general | element | Cu | 0.2 | 0.4 | 0.65 | general_recycling | shredder | data/battery (the user): from bev_electronics_wiring / _boards: the same shredder, same rates. Copper on the wiring band -- a pack cable is thick and clean.
F_pack_housing | component | batteryPackCables | F_loss_general | element | rest | 1 | 1 | 1 | general_recycling | shredder | data/battery (the user): Unspecified material -- plastics and the like. Not recovered, which is what makes every recovery figure here a lower bound.
F_pack_housing | component | batteryPackCellTerminals | F_cu_general | element | Cu | 0.2 | 0.6 | 0.9 | general_recycling | shredder | data/battery (the user): from bev_electronics_wiring / _boards: the same shredder, same rates. Copper on the wiring band -- a pack cable is thick and clean.
F_pack_housing | component | batteryPackCellTerminals | F_loss_general | element | Cu | 0.2 | 0.4 | 0.65 | general_recycling | shredder | data/battery (the user): from bev_electronics_wiring / _boards: the same shredder, same rates. Copper on the wiring band -- a pack cable is thick and clean.
F_pack_housing | component | batteryPackCellTerminals | F_alalloy_general | element | Al | 0.35 | 0.5 | 0.7 | general_recycling | shredder | data/battery (the user): from bev_electronics_wiring / _boards: the same shredder, same rates. Copper on the wiring band -- a pack cable is thick and clean.
F_pack_housing | component | batteryPackCellTerminals | F_loss_general | element | Al | 0.35 | 0.5 | 0.7 | general_recycling | shredder | data/battery (the user): from bev_electronics_wiring / _boards: the same shredder, same rates. Copper on the wiring band -- a pack cable is thick and clean.
F_pack_housing | component | batteryPackCellTerminals | F_loss_general | element | rest | 1 | 1 | 1 | general_recycling | shredder | data/battery (the user): Unspecified material -- plastics and the like. Not recovered, which is what makes every recovery figure here a lower bound.

## TCs_improved
Input_FlowID | Input_layer | Input_layer_key | Output_FlowID | TC_target_layer | TC_target_key | value_min | value | value_max | process | technology | source | variant
F_collected | product | BEV | F_pack_housing | component | batteryPackSupportFrame | 0.95 | 0.98 | 1 | dismantling | manual | data/battery (the user): the user, 2026-09-17: unchanged from TCs and that is the decision, not an omission -- dismantling is never 100%, so 95/98/100 holds in 2060 too.
F_collected | product | BEV | F_cells | component | batteryPackSupportFrame | 0 | 0 | 0 | dismantling | manual | data/battery (the user): the user, 2026-09-17: unchanged from TCs and that is the decision, not an omission -- dismantling is never 100%, so 95/98/100 holds in 2060 too.
F_collected | product | BEV | F_loss_dismantling | component | batteryPackSupportFrame | 0 | 0.02 | 0.05 | dismantling | manual | data/battery (the user): the user, 2026-09-17: unchanged from TCs and that is the decision, not an omission -- dismantling is never 100%, so 95/98/100 holds in 2060 too.
F_collected | product | BEV | F_pack_housing | component | batteryPackModuleEnclosuresAndCoolantManifolds | 0.95 | 0.98 | 1 | dismantling | manual | data/battery (the user): the user, 2026-09-17: unchanged from TCs and that is the decision, not an omission -- dismantling is never 100%, so 95/98/100 holds in 2060 too.
F_collected | product | BEV | F_cells | component | batteryPackModuleEnclosuresAndCoolantManifolds | 0 | 0 | 0 | dismantling | manual | data/battery (the user): the user, 2026-09-17: unchanged from TCs and that is the decision, not an omission -- dismantling is never 100%, so 95/98/100 holds in 2060 too.
F_collected | product | BEV | F_loss_dismantling | component | batteryPackModuleEnclosuresAndCoolantManifolds | 0 | 0.02 | 0.05 | dismantling | manual | data/battery (the user): the user, 2026-09-17: unchanged from TCs and that is the decision, not an omission -- dismantling is never 100%, so 95/98/100 holds in 2060 too.
F_collected | product | BEV | F_pack_housing | component | batteryPackThermalConductor | 0.95 | 0.98 | 1 | dismantling | manual | data/battery (the user): the user, 2026-09-17: unchanged from TCs and that is the decision, not an omission -- dismantling is never 100%, so 95/98/100 holds in 2060 too.
F_collected | product | BEV | F_cells | component | batteryPackThermalConductor | 0 | 0 | 0 | dismantling | manual | data/battery (the user): the user, 2026-09-17: unchanged from TCs and that is the decision, not an omission -- dismantling is never 100%, so 95/98/100 holds in 2060 too.
F_collected | product | BEV | F_loss_dismantling | component | batteryPackThermalConductor | 0 | 0.02 | 0.05 | dismantling | manual | data/battery (the user): the user, 2026-09-17: unchanged from TCs and that is the decision, not an omission -- dismantling is never 100%, so 95/98/100 holds in 2060 too.
F_collected | product | BEV | F_pack_housing | component | batteryPackCables | 0.95 | 0.98 | 1 | dismantling | manual | data/battery (the user): the user, 2026-09-17: unchanged from TCs and that is the decision, not an omission -- dismantling is never 100%, so 95/98/100 holds in 2060 too.
F_collected | product | BEV | F_cells | component | batteryPackCables | 0 | 0 | 0 | dismantling | manual | data/battery (the user): the user, 2026-09-17: unchanged from TCs and that is the decision, not an omission -- dismantling is never 100%, so 95/98/100 holds in 2060 too.
F_collected | product | BEV | F_loss_dismantling | component | batteryPackCables | 0 | 0.02 | 0.05 | dismantling | manual | data/battery (the user): the user, 2026-09-17: unchanged from TCs and that is the decision, not an omission -- dismantling is never 100%, so 95/98/100 holds in 2060 too.
F_collected | product | BEV | F_pack_housing | component | batteryPackCellTerminals | 0.95 | 0.98 | 1 | dismantling | manual | data/battery (the user): the user, 2026-09-17: unchanged from TCs and that is the decision, not an omission -- dismantling is never 100%, so 95/98/100 holds in 2060 too.
F_collected | product | BEV | F_cells | component | batteryPackCellTerminals | 0 | 0 | 0 | dismantling | manual | data/battery (the user): the user, 2026-09-17: unchanged from TCs and that is the decision, not an omission -- dismantling is never 100%, so 95/98/100 holds in 2060 too.
F_collected | product | BEV | F_loss_dismantling | component | batteryPackCellTerminals | 0 | 0.02 | 0.05 | dismantling | manual | data/battery (the user): the user, 2026-09-17: unchanged from TCs and that is the decision, not an omission -- dismantling is never 100%, so 95/98/100 holds in 2060 too.
F_collected | product | BEV | F_pack_housing | component | cathodeActiveMaterial | 0 | 0 | 0 | dismantling | manual | data/battery (the user): the user, 2026-09-17: unchanged from TCs and that is the decision, not an omission -- dismantling is never 100%, so 95/98/100 holds in 2060 too.
F_collected | product | BEV | F_cells | component | cathodeActiveMaterial | 0.95 | 0.98 | 1 | dismantling | manual | data/battery (the user): the user, 2026-09-17: unchanged from TCs and that is the decision, not an omission -- dismantling is never 100%, so 95/98/100 holds in 2060 too.
F_collected | product | BEV | F_loss_dismantling | component | cathodeActiveMaterial | 0 | 0.02 | 0.05 | dismantling | manual | data/battery (the user): the user, 2026-09-17: unchanged from TCs and that is the decision, not an omission -- dismantling is never 100%, so 95/98/100 holds in 2060 too.
F_collected | product | BEV | F_pack_housing | component | anodeActiveMaterial | 0 | 0 | 0 | dismantling | manual | data/battery (the user): the user, 2026-09-17: unchanged from TCs and that is the decision, not an omission -- dismantling is never 100%, so 95/98/100 holds in 2060 too.
F_collected | product | BEV | F_cells | component | anodeActiveMaterial | 0.95 | 0.98 | 1 | dismantling | manual | data/battery (the user): the user, 2026-09-17: unchanged from TCs and that is the decision, not an omission -- dismantling is never 100%, so 95/98/100 holds in 2060 too.
F_collected | product | BEV | F_loss_dismantling | component | anodeActiveMaterial | 0 | 0.02 | 0.05 | dismantling | manual | data/battery (the user): the user, 2026-09-17: unchanged from TCs and that is the decision, not an omission -- dismantling is never 100%, so 95/98/100 holds in 2060 too.
F_collected | product | BEV | F_pack_housing | component | batteryCellElectrolyte | 0 | 0 | 0 | dismantling | manual | data/battery (the user): the user, 2026-09-17: unchanged from TCs and that is the decision, not an omission -- dismantling is never 100%, so 95/98/100 holds in 2060 too.
F_collected | product | BEV | F_cells | component | batteryCellElectrolyte | 0.95 | 0.98 | 1 | dismantling | manual | data/battery (the user): the user, 2026-09-17: unchanged from TCs and that is the decision, not an omission -- dismantling is never 100%, so 95/98/100 holds in 2060 too.
F_collected | product | BEV | F_loss_dismantling | component | batteryCellElectrolyte | 0 | 0.02 | 0.05 | dismantling | manual | data/battery (the user): the user, 2026-09-17: unchanged from TCs and that is the decision, not an omission -- dismantling is never 100%, so 95/98/100 holds in 2060 too.
F_collected | product | BEV | F_pack_housing | component | batteryCellSeparator | 0 | 0 | 0 | dismantling | manual | data/battery (the user): the user, 2026-09-17: unchanged from TCs and that is the decision, not an omission -- dismantling is never 100%, so 95/98/100 holds in 2060 too.
F_collected | product | BEV | F_cells | component | batteryCellSeparator | 0.95 | 0.98 | 1 | dismantling | manual | data/battery (the user): the user, 2026-09-17: unchanged from TCs and that is the decision, not an omission -- dismantling is never 100%, so 95/98/100 holds in 2060 too.
F_collected | product | BEV | F_loss_dismantling | component | batteryCellSeparator | 0 | 0.02 | 0.05 | dismantling | manual | data/battery (the user): the user, 2026-09-17: unchanged from TCs and that is the decision, not an omission -- dismantling is never 100%, so 95/98/100 holds in 2060 too.
F_collected | product | BEV | F_pack_housing | component | batteryCellCasing | 0 | 0 | 0 | dismantling | manual | data/battery (the user): the user, 2026-09-17: unchanged from TCs and that is the decision, not an omission -- dismantling is never 100%, so 95/98/100 holds in 2060 too.
F_collected | product | BEV | F_cells | component | batteryCellCasing | 0.95 | 0.98 | 1 | dismantling | manual | data/battery (the user): the user, 2026-09-17: unchanged from TCs and that is the decision, not an omission -- dismantling is never 100%, so 95/98/100 holds in 2060 too.
F_collected | product | BEV | F_loss_dismantling | component | batteryCellCasing | 0 | 0.02 | 0.05 | dismantling | manual | data/battery (the user): the user, 2026-09-17: unchanged from TCs and that is the decision, not an omission -- dismantling is never 100%, so 95/98/100 holds in 2060 too.
F_collected | product | BEV | F_pack_housing | component | currentCollectorAnode | 0 | 0 | 0 | dismantling | manual | data/battery (the user): the user, 2026-09-17: unchanged from TCs and that is the decision, not an omission -- dismantling is never 100%, so 95/98/100 holds in 2060 too.
F_collected | product | BEV | F_cells | component | currentCollectorAnode | 0.95 | 0.98 | 1 | dismantling | manual | data/battery (the user): the user, 2026-09-17: unchanged from TCs and that is the decision, not an omission -- dismantling is never 100%, so 95/98/100 holds in 2060 too.
F_collected | product | BEV | F_loss_dismantling | component | currentCollectorAnode | 0 | 0.02 | 0.05 | dismantling | manual | data/battery (the user): the user, 2026-09-17: unchanged from TCs and that is the decision, not an omission -- dismantling is never 100%, so 95/98/100 holds in 2060 too.
F_collected | product | BEV | F_pack_housing | component | currentCollectorCathode | 0 | 0 | 0 | dismantling | manual | data/battery (the user): the user, 2026-09-17: unchanged from TCs and that is the decision, not an omission -- dismantling is never 100%, so 95/98/100 holds in 2060 too.
F_collected | product | BEV | F_cells | component | currentCollectorCathode | 0.95 | 0.98 | 1 | dismantling | manual | data/battery (the user): the user, 2026-09-17: unchanged from TCs and that is the decision, not an omission -- dismantling is never 100%, so 95/98/100 holds in 2060 too.
F_collected | product | BEV | F_loss_dismantling | component | currentCollectorCathode | 0 | 0.02 | 0.05 | dismantling | manual | data/battery (the user): the user, 2026-09-17: unchanged from TCs and that is the decision, not an omission -- dismantling is never 100%, so 95/98/100 holds in 2060 too.
F_cells | product | BEV | F_cells_direct | component | cathodeActiveMaterial | 0.00391 | 0.007821 | 0.011731 | route_split | allocation | Maisel et al. 2027 (Waste Management 227, 115873) supplement, Structural_Decomposition BAU: Route 5 / (Route 2 + Route 5) = 0.001923 in 2032 and 0.005714 in 2050, Route 3 (mechanical only, black mass exported) left out; DERIVED: the straight line through them, read at 2060. Range +-50 % of the share: PLACEHOLDER (Claude, not data) -- the paper gives the shares and no range. | tc_set=BAU
F_cells | product | BEV | F_cells_hydro | component | cathodeActiveMaterial | 0.988269 | 0.992179 | 0.99609 | route_split | allocation | Maisel et al. 2027 (Waste Management 227, 115873) supplement, Structural_Decomposition BAU: Route 5 / (Route 2 + Route 5) = 0.001923 in 2032 and 0.005714 in 2050, Route 3 (mechanical only, black mass exported) left out; DERIVED: the straight line through them, read at 2060. Range +-50 % of the share: PLACEHOLDER (Claude, not data) -- the paper gives the shares and no range. | tc_set=BAU
F_cells | product | BEV | F_cells_direct | component | anodeActiveMaterial | 0.00391 | 0.007821 | 0.011731 | route_split | allocation | Maisel et al. 2027 (Waste Management 227, 115873) supplement, Structural_Decomposition BAU: Route 5 / (Route 2 + Route 5) = 0.001923 in 2032 and 0.005714 in 2050, Route 3 (mechanical only, black mass exported) left out; DERIVED: the straight line through them, read at 2060. Range +-50 % of the share: PLACEHOLDER (Claude, not data) -- the paper gives the shares and no range. | tc_set=BAU
F_cells | product | BEV | F_cells_hydro | component | anodeActiveMaterial | 0.988269 | 0.992179 | 0.99609 | route_split | allocation | Maisel et al. 2027 (Waste Management 227, 115873) supplement, Structural_Decomposition BAU: Route 5 / (Route 2 + Route 5) = 0.001923 in 2032 and 0.005714 in 2050, Route 3 (mechanical only, black mass exported) left out; DERIVED: the straight line through them, read at 2060. Range +-50 % of the share: PLACEHOLDER (Claude, not data) -- the paper gives the shares and no range. | tc_set=BAU
F_cells | product | BEV | F_cells_direct | component | batteryCellElectrolyte | 0.00391 | 0.007821 | 0.011731 | route_split | allocation | Maisel et al. 2027 (Waste Management 227, 115873) supplement, Structural_Decomposition BAU: Route 5 / (Route 2 + Route 5) = 0.001923 in 2032 and 0.005714 in 2050, Route 3 (mechanical only, black mass exported) left out; DERIVED: the straight line through them, read at 2060. Range +-50 % of the share: PLACEHOLDER (Claude, not data) -- the paper gives the shares and no range. | tc_set=BAU
F_cells | product | BEV | F_cells_hydro | component | batteryCellElectrolyte | 0.988269 | 0.992179 | 0.99609 | route_split | allocation | Maisel et al. 2027 (Waste Management 227, 115873) supplement, Structural_Decomposition BAU: Route 5 / (Route 2 + Route 5) = 0.001923 in 2032 and 0.005714 in 2050, Route 3 (mechanical only, black mass exported) left out; DERIVED: the straight line through them, read at 2060. Range +-50 % of the share: PLACEHOLDER (Claude, not data) -- the paper gives the shares and no range. | tc_set=BAU
F_cells | product | BEV | F_cells_direct | component | currentCollectorAnode | 0.00391 | 0.007821 | 0.011731 | route_split | allocation | Maisel et al. 2027 (Waste Management 227, 115873) supplement, Structural_Decomposition BAU: Route 5 / (Route 2 + Route 5) = 0.001923 in 2032 and 0.005714 in 2050, Route 3 (mechanical only, black mass exported) left out; DERIVED: the straight line through them, read at 2060. Range +-50 % of the share: PLACEHOLDER (Claude, not data) -- the paper gives the shares and no range. | tc_set=BAU
F_cells | product | BEV | F_cells_hydro | component | currentCollectorAnode | 0.988269 | 0.992179 | 0.99609 | route_split | allocation | Maisel et al. 2027 (Waste Management 227, 115873) supplement, Structural_Decomposition BAU: Route 5 / (Route 2 + Route 5) = 0.001923 in 2032 and 0.005714 in 2050, Route 3 (mechanical only, black mass exported) left out; DERIVED: the straight line through them, read at 2060. Range +-50 % of the share: PLACEHOLDER (Claude, not data) -- the paper gives the shares and no range. | tc_set=BAU
F_cells | product | BEV | F_cells_direct | component | currentCollectorCathode | 0.00391 | 0.007821 | 0.011731 | route_split | allocation | Maisel et al. 2027 (Waste Management 227, 115873) supplement, Structural_Decomposition BAU: Route 5 / (Route 2 + Route 5) = 0.001923 in 2032 and 0.005714 in 2050, Route 3 (mechanical only, black mass exported) left out; DERIVED: the straight line through them, read at 2060. Range +-50 % of the share: PLACEHOLDER (Claude, not data) -- the paper gives the shares and no range. | tc_set=BAU
F_cells | product | BEV | F_cells_hydro | component | currentCollectorCathode | 0.988269 | 0.992179 | 0.99609 | route_split | allocation | Maisel et al. 2027 (Waste Management 227, 115873) supplement, Structural_Decomposition BAU: Route 5 / (Route 2 + Route 5) = 0.001923 in 2032 and 0.005714 in 2050, Route 3 (mechanical only, black mass exported) left out; DERIVED: the straight line through them, read at 2060. Range +-50 % of the share: PLACEHOLDER (Claude, not data) -- the paper gives the shares and no range. | tc_set=BAU
F_cells | product | BEV | F_cells_direct | component | cathodeActiveMaterial | 0.060821 | 0.121642 | 0.182463 | route_split | allocation | Maisel et al. 2027 (Waste Management 227, 115873) supplement, Structural_Decomposition REC: Route 5 / (Route 2 + Route 5) = 0.0139 in 2032 and 0.08316 in 2050, Route 3 (mechanical only, black mass exported) left out; DERIVED: the straight line through them, read at 2060. Range +-50 % of the share: PLACEHOLDER (Claude, not data) -- the paper gives the shares and no range. | tc_set=own¦REC
F_cells | product | BEV | F_cells_hydro | component | cathodeActiveMaterial | 0.817537 | 0.878358 | 0.939179 | route_split | allocation | Maisel et al. 2027 (Waste Management 227, 115873) supplement, Structural_Decomposition REC: Route 5 / (Route 2 + Route 5) = 0.0139 in 2032 and 0.08316 in 2050, Route 3 (mechanical only, black mass exported) left out; DERIVED: the straight line through them, read at 2060. Range +-50 % of the share: PLACEHOLDER (Claude, not data) -- the paper gives the shares and no range. | tc_set=own¦REC
F_cells | product | BEV | F_cells_direct | component | anodeActiveMaterial | 0.060821 | 0.121642 | 0.182463 | route_split | allocation | Maisel et al. 2027 (Waste Management 227, 115873) supplement, Structural_Decomposition REC: Route 5 / (Route 2 + Route 5) = 0.0139 in 2032 and 0.08316 in 2050, Route 3 (mechanical only, black mass exported) left out; DERIVED: the straight line through them, read at 2060. Range +-50 % of the share: PLACEHOLDER (Claude, not data) -- the paper gives the shares and no range. | tc_set=own¦REC
F_cells | product | BEV | F_cells_hydro | component | anodeActiveMaterial | 0.817537 | 0.878358 | 0.939179 | route_split | allocation | Maisel et al. 2027 (Waste Management 227, 115873) supplement, Structural_Decomposition REC: Route 5 / (Route 2 + Route 5) = 0.0139 in 2032 and 0.08316 in 2050, Route 3 (mechanical only, black mass exported) left out; DERIVED: the straight line through them, read at 2060. Range +-50 % of the share: PLACEHOLDER (Claude, not data) -- the paper gives the shares and no range. | tc_set=own¦REC
F_cells | product | BEV | F_cells_direct | component | batteryCellElectrolyte | 0.060821 | 0.121642 | 0.182463 | route_split | allocation | Maisel et al. 2027 (Waste Management 227, 115873) supplement, Structural_Decomposition REC: Route 5 / (Route 2 + Route 5) = 0.0139 in 2032 and 0.08316 in 2050, Route 3 (mechanical only, black mass exported) left out; DERIVED: the straight line through them, read at 2060. Range +-50 % of the share: PLACEHOLDER (Claude, not data) -- the paper gives the shares and no range. | tc_set=own¦REC
F_cells | product | BEV | F_cells_hydro | component | batteryCellElectrolyte | 0.817537 | 0.878358 | 0.939179 | route_split | allocation | Maisel et al. 2027 (Waste Management 227, 115873) supplement, Structural_Decomposition REC: Route 5 / (Route 2 + Route 5) = 0.0139 in 2032 and 0.08316 in 2050, Route 3 (mechanical only, black mass exported) left out; DERIVED: the straight line through them, read at 2060. Range +-50 % of the share: PLACEHOLDER (Claude, not data) -- the paper gives the shares and no range. | tc_set=own¦REC
F_cells | product | BEV | F_cells_direct | component | currentCollectorAnode | 0.060821 | 0.121642 | 0.182463 | route_split | allocation | Maisel et al. 2027 (Waste Management 227, 115873) supplement, Structural_Decomposition REC: Route 5 / (Route 2 + Route 5) = 0.0139 in 2032 and 0.08316 in 2050, Route 3 (mechanical only, black mass exported) left out; DERIVED: the straight line through them, read at 2060. Range +-50 % of the share: PLACEHOLDER (Claude, not data) -- the paper gives the shares and no range. | tc_set=own¦REC
F_cells | product | BEV | F_cells_hydro | component | currentCollectorAnode | 0.817537 | 0.878358 | 0.939179 | route_split | allocation | Maisel et al. 2027 (Waste Management 227, 115873) supplement, Structural_Decomposition REC: Route 5 / (Route 2 + Route 5) = 0.0139 in 2032 and 0.08316 in 2050, Route 3 (mechanical only, black mass exported) left out; DERIVED: the straight line through them, read at 2060. Range +-50 % of the share: PLACEHOLDER (Claude, not data) -- the paper gives the shares and no range. | tc_set=own¦REC
F_cells | product | BEV | F_cells_direct | component | currentCollectorCathode | 0.060821 | 0.121642 | 0.182463 | route_split | allocation | Maisel et al. 2027 (Waste Management 227, 115873) supplement, Structural_Decomposition REC: Route 5 / (Route 2 + Route 5) = 0.0139 in 2032 and 0.08316 in 2050, Route 3 (mechanical only, black mass exported) left out; DERIVED: the straight line through them, read at 2060. Range +-50 % of the share: PLACEHOLDER (Claude, not data) -- the paper gives the shares and no range. | tc_set=own¦REC
F_cells | product | BEV | F_cells_hydro | component | currentCollectorCathode | 0.817537 | 0.878358 | 0.939179 | route_split | allocation | Maisel et al. 2027 (Waste Management 227, 115873) supplement, Structural_Decomposition REC: Route 5 / (Route 2 + Route 5) = 0.0139 in 2032 and 0.08316 in 2050, Route 3 (mechanical only, black mass exported) left out; DERIVED: the straight line through them, read at 2060. Range +-50 % of the share: PLACEHOLDER (Claude, not data) -- the paper gives the shares and no range. | tc_set=own¦REC
F_cells | product | BEV | F_loss_unresolved | component | batteryCellSeparator | 1 | 1 | 1 | unresolved_material | not itemised upstream | Unspecified material -- plastics and the like. Upstream names no element in this component and no road recovers it. Not recovered, which is what makes every recovery figure here a lower bound. One destination, therefore 1.0.
F_cells | product | BEV | F_loss_unresolved | component | batteryCellCasing | 1 | 1 | 1 | unresolved_material | not itemised upstream | Unspecified material -- plastics and the like. Upstream names no element in this component and no road recovers it. Not recovered, which is what makes every recovery figure here a lower bound. One destination, therefore 1.0.
F_cells_hydro | component | cathodeActiveMaterial | F_li | element | Li | 0.83 | 0.95 | 0.99 | cell_recycling | hydrometallurgical | the report, Table 2, LMFP Li, 2060: min/mode/max 83%/95%/99%. The loss row is the mirror of the range (1 - max, 1 - mode, 1 - min). | tc_set=own
F_cells_hydro | component | cathodeActiveMaterial | F_loss_cell | element | Li | 0.01 | 0.05 | 0.17 | cell_recycling | hydrometallurgical | the report, Table 2, LMFP Li, 2060: min/mode/max 83%/95%/99%. The loss row is the mirror of the range (1 - max, 1 - mode, 1 - min). | tc_set=own
F_cells_hydro | component | cathodeActiveMaterial | F_mn | element | Mn | 0.8 | 0.93 | 0.99 | cell_recycling | hydrometallurgical | the report, Table 2, LMFP Mn, 2060: min/mode/max 80%/93%/99%. The loss row is the mirror of the range (1 - max, 1 - mode, 1 - min). | tc_set=own
F_cells_hydro | component | cathodeActiveMaterial | F_loss_cell | element | Mn | 0.01 | 0.07 | 0.2 | cell_recycling | hydrometallurgical | the report, Table 2, LMFP Mn, 2060: min/mode/max 80%/93%/99%. The loss row is the mirror of the range (1 - max, 1 - mode, 1 - min). | tc_set=own
F_cells_hydro | component | cathodeActiveMaterial | F_fe_cell | element | Fe | 0.78 | 0.91 | 0.99 | cell_recycling | hydrometallurgical | the report, Table 2, LMFP Fe, 2060: min/mode/max 78%/91%/99%. The loss row is the mirror of the range (1 - max, 1 - mode, 1 - min). | tc_set=own
F_cells_hydro | component | cathodeActiveMaterial | F_loss_cell | element | Fe | 0.01 | 0.09 | 0.22 | cell_recycling | hydrometallurgical | the report, Table 2, LMFP Fe, 2060: min/mode/max 78%/91%/99%. The loss row is the mirror of the range (1 - max, 1 - mode, 1 - min). | tc_set=own
F_cells_hydro | component | cathodeActiveMaterial | F_p | element | P | 0.75 | 0.9 | 0.99 | cell_recycling | hydrometallurgical | the report, Table 2, LMFP P, 2060: min/mode/max 75%/90%/99%. The loss row is the mirror of the range (1 - max, 1 - mode, 1 - min). | tc_set=own
F_cells_hydro | component | cathodeActiveMaterial | F_loss_cell | element | P | 0.01 | 0.1 | 0.25 | cell_recycling | hydrometallurgical | the report, Table 2, LMFP P, 2060: min/mode/max 75%/90%/99%. The loss row is the mirror of the range (1 - max, 1 - mode, 1 - min). | tc_set=own
F_cells_hydro | component | anodeActiveMaterial | F_graphite | element | C | 0.6 | 0.7 | 0.85 | cell_recycling | hydrometallurgical | data/battery (the user): the user's own research, entered 2026-09-17. The 2060 hydrometallurgy rate; no other case in this project uses hydrometallurgy. | tc_set=own
F_cells_hydro | component | anodeActiveMaterial | F_loss_cell | element | C | 0.1 | 0.3 | 0.5 | cell_recycling | hydrometallurgical | data/battery (the user): the user's own research, entered 2026-09-17. The 2060 hydrometallurgy rate; no other case in this project uses hydrometallurgy. | tc_set=own
F_cells_hydro | component | batteryCellElectrolyte | F_li | element | Li | 0.85 | 0.96 | 0.99 | cell_recycling | hydrometallurgical | data/battery (the user): the user's own research, entered 2026-09-17. The 2060 hydrometallurgy rate; no other case in this project uses hydrometallurgy. | tc_set=own
F_cells_hydro | component | batteryCellElectrolyte | F_loss_cell | element | Li | 0.01 | 0.04 | 0.15 | cell_recycling | hydrometallurgical | data/battery (the user): the user's own research, entered 2026-09-17. The 2060 hydrometallurgy rate; no other case in this project uses hydrometallurgy. | tc_set=own
F_cells_hydro | component | currentCollectorAnode | F_cu_cell | element | Cu | 0.85 | 0.92 | 0.97 | cell_recycling | hydrometallurgical | data/battery (the user): the user's own research, entered 2026-09-17. The 2060 hydrometallurgy rate; no other case in this project uses hydrometallurgy. | tc_set=own
F_cells_hydro | component | currentCollectorAnode | F_loss_cell | element | Cu | 0.02 | 0.08 | 0.2 | cell_recycling | hydrometallurgical | data/battery (the user): the user's own research, entered 2026-09-17. The 2060 hydrometallurgy rate; no other case in this project uses hydrometallurgy. | tc_set=own
F_cells_hydro | component | currentCollectorCathode | F_al_cell | element | Al | 0.65 | 0.85 | 0.98 | cell_recycling | hydrometallurgical | data/battery (the user): the user's own research, entered 2026-09-17. The 2060 hydrometallurgy rate; no other case in this project uses hydrometallurgy. | tc_set=own
F_cells_hydro | component | currentCollectorCathode | F_loss_cell | element | Al | 0.05 | 0.15 | 0.4 | cell_recycling | hydrometallurgical | data/battery (the user): the user's own research, entered 2026-09-17. The 2060 hydrometallurgy rate; no other case in this project uses hydrometallurgy. | tc_set=own
F_cells_hydro | component | cathodeActiveMaterial | F_li | element | Li | 0.593298 | 0.899556 | 1 | cell_recycling | hydrometallurgical | Maisel et al. 2027 (Waste Management 227, 115873) supplement, LIB_Route2 BAU, Lithium (CAM): estimated overall rate 0.828 in 2032 and 0.874 in 2050 (min 0.5962/0.5943, max 1/1); DERIVED: the straight line through them, read at 2060. | tc_set=BAU
F_cells_hydro | component | cathodeActiveMaterial | F_loss_cell | element | Li | 0 | 0.100444 | 0.406702 | cell_recycling | hydrometallurgical | Maisel et al. 2027 (Waste Management 227, 115873) supplement, LIB_Route2 BAU, Lithium (CAM): estimated overall rate 0.828 in 2032 and 0.874 in 2050 (min 0.5962/0.5943, max 1/1); DERIVED: the straight line through them, read at 2060. | tc_set=BAU
F_cells_hydro | component | cathodeActiveMaterial | F_mn | element | Mn | 0.599747 | 0.909333 | 1 | cell_recycling | hydrometallurgical | Maisel et al. 2027 (Waste Management 227, 115873) supplement, LIB_Route2 BAU, Manganese (CAM): estimated overall rate 0.837 in 2032 and 0.8835 in 2050 (min 0.6026/0.6008, max 1/1); DERIVED: the straight line through them, read at 2060. | tc_set=BAU
F_cells_hydro | component | cathodeActiveMaterial | F_loss_cell | element | Mn | 0 | 0.090667 | 0.400253 | cell_recycling | hydrometallurgical | Maisel et al. 2027 (Waste Management 227, 115873) supplement, LIB_Route2 BAU, Manganese (CAM): estimated overall rate 0.837 in 2032 and 0.8835 in 2050 (min 0.6026/0.6008, max 1/1); DERIVED: the straight line through them, read at 2060. | tc_set=BAU
F_cells_hydro | component | cathodeActiveMaterial | F_loss_cell | element | Fe | 1 | 1 | 1 | cell_recycling | hydrometallurgical | DEFINITIONAL: not recovered on this road, so all of it is lost. One destination, therefore 1.0. (Maisel et al. 2027 (Waste Management 227, 115873) supplement, LIB_Route2 BAU, Iron (CAM): estimated overall rate 0 in 2032 and 0 in 2050 (min 0/0, max 0/0); DERIVED: the straight line through them, read at 2060.) | tc_set=BAU
F_cells_hydro | component | cathodeActiveMaterial | F_loss_cell | element | P | 1 | 1 | 1 | cell_recycling | hydrometallurgical | DEFINITIONAL: not recovered on this road, so all of it is lost. One destination, therefore 1.0. (Maisel et al. 2027 (Waste Management 227, 115873) supplement, LIB_Route2 BAU, Phosphorous (CAM): estimated overall rate 0 in 2032 and 0 in 2050 (min 0/0, max 0/0); DERIVED: the straight line through them, read at 2060.) | tc_set=BAU
F_cells_hydro | component | anodeActiveMaterial | F_graphite | element | C | 0.380373 | 0.594333 | 0.742667 | cell_recycling | hydrometallurgical | Maisel et al. 2027 (Waste Management 227, 115873) supplement, LIB_Route2 BAU, Graphite (AAM): estimated overall rate 0.207 in 2032 and 0.456 in 2050 (min 0.1325/0.2918, max 0.276/0.576); DERIVED: the straight line through them, read at 2060. | tc_set=BAU
F_cells_hydro | component | anodeActiveMaterial | F_loss_cell | element | C | 0.257333 | 0.405667 | 0.619627 | cell_recycling | hydrometallurgical | Maisel et al. 2027 (Waste Management 227, 115873) supplement, LIB_Route2 BAU, Graphite (AAM): estimated overall rate 0.207 in 2032 and 0.456 in 2050 (min 0.1325/0.2918, max 0.276/0.576); DERIVED: the straight line through them, read at 2060. | tc_set=BAU
F_cells_hydro | component | batteryCellElectrolyte | F_li | element | Li | 0.593298 | 0.899556 | 1 | cell_recycling | hydrometallurgical | Maisel et al. 2027 (Waste Management 227, 115873) supplement, LIB_Route2 BAU, Lithium (CAM): estimated overall rate 0.828 in 2032 and 0.874 in 2050 (min 0.5962/0.5943, max 1/1); DERIVED: the straight line through them, read at 2060. The electrolyte lithium is given the cathode lithium row, as the user does. | tc_set=BAU
F_cells_hydro | component | batteryCellElectrolyte | F_loss_cell | element | Li | 0 | 0.100444 | 0.406702 | cell_recycling | hydrometallurgical | Maisel et al. 2027 (Waste Management 227, 115873) supplement, LIB_Route2 BAU, Lithium (CAM): estimated overall rate 0.828 in 2032 and 0.874 in 2050 (min 0.5962/0.5943, max 1/1); DERIVED: the straight line through them, read at 2060. The electrolyte lithium is given the cathode lithium row, as the user does. | tc_set=BAU
F_cells_hydro | component | currentCollectorAnode | F_cu_cell | element | Cu | 0.72 | 0.9 | 1 | cell_recycling | hydrometallurgical | Maisel et al. 2027 (Waste Management 227, 115873) supplement, LIB_Route2 BAU, Copper (CC): estimated overall rate 0.9 in 2032 and 0.9 in 2050 (min 0.72/0.72, max 1/1); DERIVED: the straight line through them, read at 2060. | tc_set=BAU
F_cells_hydro | component | currentCollectorAnode | F_loss_cell | element | Cu | 0 | 0.1 | 0.28 | cell_recycling | hydrometallurgical | Maisel et al. 2027 (Waste Management 227, 115873) supplement, LIB_Route2 BAU, Copper (CC): estimated overall rate 0.9 in 2032 and 0.9 in 2050 (min 0.72/0.72, max 1/1); DERIVED: the straight line through them, read at 2060. | tc_set=BAU
F_cells_hydro | component | currentCollectorCathode | F_al_cell | element | Al | 0.688282 | 0.8371 | 1 | cell_recycling | hydrometallurgical | Maisel et al. 2027 (Waste Management 227, 115873) supplement, LIB_Route2 BAU, Aluminium (CC): estimated overall rate 0.8371 in 2032 and 0.8371 in 2050 (min 0.7534/0.7115, max 0.9208/1); DERIVED: the straight line through them, read at 2060. | tc_set=BAU
F_cells_hydro | component | currentCollectorCathode | F_loss_cell | element | Al | 0 | 0.1629 | 0.311718 | cell_recycling | hydrometallurgical | Maisel et al. 2027 (Waste Management 227, 115873) supplement, LIB_Route2 BAU, Aluminium (CC): estimated overall rate 0.8371 in 2032 and 0.8371 in 2050 (min 0.7534/0.7115, max 0.9208/1); DERIVED: the straight line through them, read at 2060. | tc_set=BAU
F_cells_hydro | component | cathodeActiveMaterial | F_li | element | Li | 0.607522 | 0.922578 | 1 | cell_recycling | hydrometallurgical | Maisel et al. 2027 (Waste Management 227, 115873) supplement, LIB_Route2 REC, Lithium (CAM): estimated overall rate 0.8924 in 2032 and 0.9118 in 2050 (min 0.6425/0.62, max 1/1); DERIVED: the straight line through them, read at 2060. | tc_set=REC
F_cells_hydro | component | cathodeActiveMaterial | F_loss_cell | element | Li | 0 | 0.077422 | 0.392478 | cell_recycling | hydrometallurgical | Maisel et al. 2027 (Waste Management 227, 115873) supplement, LIB_Route2 REC, Lithium (CAM): estimated overall rate 0.8924 in 2032 and 0.9118 in 2050 (min 0.6425/0.62, max 1/1); DERIVED: the straight line through them, read at 2060. | tc_set=REC
F_cells_hydro | component | cathodeActiveMaterial | F_mn | element | Mn | 0.429732 | 0.671456 | 0.830667 | cell_recycling | hydrometallurgical | Maisel et al. 2027 (Waste Management 227, 115873) supplement, LIB_Route2 REC, Manganese (CAM): estimated overall rate 0.2037 in 2032 and 0.5044 in 2050 (min 0.1304/0.3228, max 0.252/0.624); DERIVED: the straight line through them, read at 2060. | tc_set=REC
F_cells_hydro | component | cathodeActiveMaterial | F_loss_cell | element | Mn | 0.169333 | 0.328544 | 0.570268 | cell_recycling | hydrometallurgical | Maisel et al. 2027 (Waste Management 227, 115873) supplement, LIB_Route2 REC, Manganese (CAM): estimated overall rate 0.2037 in 2032 and 0.5044 in 2050 (min 0.1304/0.3228, max 0.252/0.624); DERIVED: the straight line through them, read at 2060. | tc_set=REC
F_cells_hydro | component | cathodeActiveMaterial | F_fe_cell | element | Fe | 0.429732 | 0.671456 | 0.830667 | cell_recycling | hydrometallurgical | Maisel et al. 2027 (Waste Management 227, 115873) supplement, LIB_Route2 REC, Iron (CAM): estimated overall rate 0.2037 in 2032 and 0.5044 in 2050 (min 0.1304/0.3228, max 0.252/0.624); DERIVED: the straight line through them, read at 2060. | tc_set=REC
F_cells_hydro | component | cathodeActiveMaterial | F_loss_cell | element | Fe | 0.169333 | 0.328544 | 0.570268 | cell_recycling | hydrometallurgical | Maisel et al. 2027 (Waste Management 227, 115873) supplement, LIB_Route2 REC, Iron (CAM): estimated overall rate 0.2037 in 2032 and 0.5044 in 2050 (min 0.1304/0.3228, max 0.252/0.624); DERIVED: the straight line through them, read at 2060. | tc_set=REC
F_cells_hydro | component | cathodeActiveMaterial | F_p | element | P | 0.429732 | 0.671456 | 0.830667 | cell_recycling | hydrometallurgical | Maisel et al. 2027 (Waste Management 227, 115873) supplement, LIB_Route2 REC, Phosphorous (CAM): estimated overall rate 0.2037 in 2032 and 0.5044 in 2050 (min 0.1304/0.3228, max 0.252/0.624); DERIVED: the straight line through them, read at 2060. | tc_set=REC
F_cells_hydro | component | cathodeActiveMaterial | F_loss_cell | element | P | 0.169333 | 0.328544 | 0.570268 | cell_recycling | hydrometallurgical | Maisel et al. 2027 (Waste Management 227, 115873) supplement, LIB_Route2 REC, Phosphorous (CAM): estimated overall rate 0.2037 in 2032 and 0.5044 in 2050 (min 0.1304/0.3228, max 0.252/0.624); DERIVED: the straight line through them, read at 2060. | tc_set=REC
F_cells_hydro | component | anodeActiveMaterial | F_graphite | element | C | 0.631147 | 0.986167 | 1 | cell_recycling | hydrometallurgical | Maisel et al. 2027 (Waste Management 227, 115873) supplement, LIB_Route2 REC, Graphite (AAM): estimated overall rate 0.8051 in 2032 and 0.9215 in 2050 (min 0.5153/0.5898, max 0.996/1); DERIVED: the straight line through them, read at 2060. | tc_set=REC
F_cells_hydro | component | anodeActiveMaterial | F_loss_cell | element | C | 0 | 0.013833 | 0.368853 | cell_recycling | hydrometallurgical | Maisel et al. 2027 (Waste Management 227, 115873) supplement, LIB_Route2 REC, Graphite (AAM): estimated overall rate 0.8051 in 2032 and 0.9215 in 2050 (min 0.5153/0.5898, max 0.996/1); DERIVED: the straight line through them, read at 2060. | tc_set=REC
F_cells_hydro | component | batteryCellElectrolyte | F_li | element | Li | 0.607522 | 0.922578 | 1 | cell_recycling | hydrometallurgical | Maisel et al. 2027 (Waste Management 227, 115873) supplement, LIB_Route2 REC, Lithium (CAM): estimated overall rate 0.8924 in 2032 and 0.9118 in 2050 (min 0.6425/0.62, max 1/1); DERIVED: the straight line through them, read at 2060. The electrolyte lithium is given the cathode lithium row, as the user does. | tc_set=REC
F_cells_hydro | component | batteryCellElectrolyte | F_loss_cell | element | Li | 0 | 0.077422 | 0.392478 | cell_recycling | hydrometallurgical | Maisel et al. 2027 (Waste Management 227, 115873) supplement, LIB_Route2 REC, Lithium (CAM): estimated overall rate 0.8924 in 2032 and 0.9118 in 2050 (min 0.6425/0.62, max 1/1); DERIVED: the straight line through them, read at 2060. The electrolyte lithium is given the cathode lithium row, as the user does. | tc_set=REC
F_cells_hydro | component | currentCollectorAnode | F_cu_cell | element | Cu | 0.76 | 0.95 | 1 | cell_recycling | hydrometallurgical | Maisel et al. 2027 (Waste Management 227, 115873) supplement, LIB_Route2 REC, Copper (CC): estimated overall rate 0.95 in 2032 and 0.95 in 2050 (min 0.76/0.76, max 1/1); DERIVED: the straight line through them, read at 2060. | tc_set=REC
F_cells_hydro | component | currentCollectorAnode | F_loss_cell | element | Cu | 0 | 0.05 | 0.24 | cell_recycling | hydrometallurgical | Maisel et al. 2027 (Waste Management 227, 115873) supplement, LIB_Route2 REC, Copper (CC): estimated overall rate 0.95 in 2032 and 0.95 in 2050 (min 0.76/0.76, max 1/1); DERIVED: the straight line through them, read at 2060. | tc_set=REC
F_cells_hydro | component | currentCollectorCathode | F_al_cell | element | Al | 0.76 | 0.95 | 1 | cell_recycling | hydrometallurgical | Maisel et al. 2027 (Waste Management 227, 115873) supplement, LIB_Route2 REC, Aluminium (CC): estimated overall rate 0.95 in 2032 and 0.95 in 2050 (min 0.76/0.76, max 1/1); DERIVED: the straight line through them, read at 2060. | tc_set=REC
F_cells_hydro | component | currentCollectorCathode | F_loss_cell | element | Al | 0 | 0.05 | 0.24 | cell_recycling | hydrometallurgical | Maisel et al. 2027 (Waste Management 227, 115873) supplement, LIB_Route2 REC, Aluminium (CC): estimated overall rate 0.95 in 2032 and 0.95 in 2050 (min 0.76/0.76, max 1/1); DERIVED: the straight line through them, read at 2060. | tc_set=REC
F_cells_hydro | component | cathodeActiveMaterial | F_loss_cell | element | O | 1 | 1 | 1 | cell_recycling | hydrometallurgical | DEFINITIONAL: not recovered on this road, so all of it is lost. One destination, therefore 1.0.
F_cells_hydro | component | cathodeActiveMaterial | F_loss_cell | element | rest | 1 | 1 | 1 | cell_recycling | hydrometallurgical | Unspecified material -- not recovered, which is what makes every recovery figure here a lower bound. One destination, therefore 1.0.
F_cells_hydro | component | anodeActiveMaterial | F_loss_cell | element | rest | 1 | 1 | 1 | cell_recycling | hydrometallurgical | Unspecified material -- not recovered, which is what makes every recovery figure here a lower bound. One destination, therefore 1.0.
F_cells_hydro | component | batteryCellElectrolyte | F_loss_cell | element | rest | 1 | 1 | 1 | cell_recycling | hydrometallurgical | Unspecified material -- not recovered, which is what makes every recovery figure here a lower bound. One destination, therefore 1.0.
F_cells_hydro | component | currentCollectorAnode | F_loss_cell | element | rest | 1 | 1 | 1 | cell_recycling | hydrometallurgical | Unspecified material -- not recovered, which is what makes every recovery figure here a lower bound. One destination, therefore 1.0.
F_cells_hydro | component | currentCollectorCathode | F_loss_cell | element | rest | 1 | 1 | 1 | cell_recycling | hydrometallurgical | Unspecified material -- not recovered, which is what makes every recovery figure here a lower bound. One destination, therefore 1.0.
F_cells_direct | component | cathodeActiveMaterial | F_cathode_direct | element | Li | 0.537079 | 0.902738 | 1 | direct_recycling | direct regeneration | Maisel et al. 2027 (Waste Management 227, 115873) supplement, LIB_Route5 BAU, Lithium (CAM): estimated overall rate 0.8874 in 2032 and 0.8973 in 2050 (min 0.6411/0.5742, max 1/1); DERIVED: the straight line through them, read at 2060.
F_cells_direct | component | cathodeActiveMaterial | F_loss_direct | element | Li | 0 | 0.097262 | 0.462921 | direct_recycling | direct regeneration | Maisel et al. 2027 (Waste Management 227, 115873) supplement, LIB_Route5 BAU, Lithium (CAM): estimated overall rate 0.8874 in 2032 and 0.8973 in 2050 (min 0.6411/0.5742, max 1/1); DERIVED: the straight line through them, read at 2060.
F_cells_direct | component | cathodeActiveMaterial | F_cathode_direct | element | Fe | 0.537079 | 0.902738 | 1 | direct_recycling | direct regeneration | Maisel et al. 2027 (Waste Management 227, 115873) supplement, LIB_Route5 BAU, Iron (CAM): estimated overall rate 0.8874 in 2032 and 0.8973 in 2050 (min 0.6411/0.5742, max 1/1); DERIVED: the straight line through them, read at 2060.
F_cells_direct | component | cathodeActiveMaterial | F_loss_direct | element | Fe | 0 | 0.097262 | 0.462921 | direct_recycling | direct regeneration | Maisel et al. 2027 (Waste Management 227, 115873) supplement, LIB_Route5 BAU, Iron (CAM): estimated overall rate 0.8874 in 2032 and 0.8973 in 2050 (min 0.6411/0.5742, max 1/1); DERIVED: the straight line through them, read at 2060.
F_cells_direct | component | cathodeActiveMaterial | F_cathode_direct | element | P | 0.537079 | 0.902738 | 1 | direct_recycling | direct regeneration | Maisel et al. 2027 (Waste Management 227, 115873) supplement, LIB_Route5 BAU, Phosphorous (CAM): estimated overall rate 0.8874 in 2032 and 0.8973 in 2050 (min 0.6411/0.5742, max 1/1); DERIVED: the straight line through them, read at 2060.
F_cells_direct | component | cathodeActiveMaterial | F_loss_direct | element | P | 0 | 0.097262 | 0.462921 | direct_recycling | direct regeneration | Maisel et al. 2027 (Waste Management 227, 115873) supplement, LIB_Route5 BAU, Phosphorous (CAM): estimated overall rate 0.8874 in 2032 and 0.8973 in 2050 (min 0.6411/0.5742, max 1/1); DERIVED: the straight line through them, read at 2060.
F_cells_direct | component | cathodeActiveMaterial | F_cathode_direct | element | Mn | 0.537079 | 0.902738 | 1 | direct_recycling | direct regeneration | Maisel et al. 2027 (Waste Management 227, 115873) supplement, LIB_Route5 BAU, Iron (CAM): estimated overall rate 0.8874 in 2032 and 0.8973 in 2050 (min 0.6411/0.5742, max 1/1); DERIVED: the straight line through them, read at 2060. The paper's direct route is LFP only and has no row for Mn; the regeneration rate of its iron/lithium/phosphorus rows is carried over. PLACEHOLDER (Claude, not data): the paper has no number for this resource on this road.
F_cells_direct | component | cathodeActiveMaterial | F_loss_direct | element | Mn | 0 | 0.097262 | 0.462921 | direct_recycling | direct regeneration | Maisel et al. 2027 (Waste Management 227, 115873) supplement, LIB_Route5 BAU, Iron (CAM): estimated overall rate 0.8874 in 2032 and 0.8973 in 2050 (min 0.6411/0.5742, max 1/1); DERIVED: the straight line through them, read at 2060. The paper's direct route is LFP only and has no row for Mn; the regeneration rate of its iron/lithium/phosphorus rows is carried over. PLACEHOLDER (Claude, not data): the paper has no number for this resource on this road.
F_cells_direct | component | anodeActiveMaterial | F_graphite_direct | element | C | 0.537079 | 0.902738 | 1 | direct_recycling | direct regeneration | Maisel et al. 2027 (Waste Management 227, 115873) supplement, LIB_Route5 BAU, Graphite (AAM): estimated overall rate 0.8874 in 2032 and 0.8973 in 2050 (min 0.6411/0.5742, max 1/1); DERIVED: the straight line through them, read at 2060. Regenerated graphite (the paper's Route 5).
F_cells_direct | component | anodeActiveMaterial | F_loss_direct | element | C | 0 | 0.097262 | 0.462921 | direct_recycling | direct regeneration | Maisel et al. 2027 (Waste Management 227, 115873) supplement, LIB_Route5 BAU, Graphite (AAM): estimated overall rate 0.8874 in 2032 and 0.8973 in 2050 (min 0.6411/0.5742, max 1/1); DERIVED: the straight line through them, read at 2060. Regenerated graphite (the paper's Route 5).
F_cells_direct | component | currentCollectorAnode | F_cu_direct | element | Cu | 0.772222 | 1 | 1 | direct_recycling | direct regeneration | Maisel et al. 2027 (Waste Management 227, 115873) supplement, LIB_Route5 BAU, Copper (CC): estimated overall rate 1 in 2032 and 1 in 2050 (min 0.85/0.8, max 1/1); DERIVED: the straight line through them, read at 2060.
F_cells_direct | component | currentCollectorAnode | F_loss_direct | element | Cu | 0 | 0 | 0.227778 | direct_recycling | direct regeneration | Maisel et al. 2027 (Waste Management 227, 115873) supplement, LIB_Route5 BAU, Copper (CC): estimated overall rate 1 in 2032 and 1 in 2050 (min 0.85/0.8, max 1/1); DERIVED: the straight line through them, read at 2060.
F_cells_direct | component | currentCollectorCathode | F_al_direct | element | Al | 0.772222 | 1 | 1 | direct_recycling | direct regeneration | Maisel et al. 2027 (Waste Management 227, 115873) supplement, LIB_Route5 BAU, Aluminium (CC): estimated overall rate 1 in 2032 and 1 in 2050 (min 0.85/0.8, max 1/1); DERIVED: the straight line through them, read at 2060.
F_cells_direct | component | currentCollectorCathode | F_loss_direct | element | Al | 0 | 0 | 0.227778 | direct_recycling | direct regeneration | Maisel et al. 2027 (Waste Management 227, 115873) supplement, LIB_Route5 BAU, Aluminium (CC): estimated overall rate 1 in 2032 and 1 in 2050 (min 0.85/0.8, max 1/1); DERIVED: the straight line through them, read at 2060.
F_cells_direct | component | cathodeActiveMaterial | F_loss_direct | element | O | 1 | 1 | 1 | direct_recycling | direct regeneration | DEFINITIONAL: not recovered on this road, so all of it is lost. One destination, therefore 1.0.
F_cells_direct | component | cathodeActiveMaterial | F_loss_direct | element | rest | 1 | 1 | 1 | direct_recycling | direct regeneration | Unspecified material -- not recovered, which is what makes every recovery figure here a lower bound. One destination, therefore 1.0.
F_cells_direct | component | anodeActiveMaterial | F_loss_direct | element | rest | 1 | 1 | 1 | direct_recycling | direct regeneration | Unspecified material -- not recovered, which is what makes every recovery figure here a lower bound. One destination, therefore 1.0.
F_cells_direct | component | batteryCellElectrolyte | F_loss_direct | element | Li | 1 | 1 | 1 | direct_recycling | direct regeneration | DEFINITIONAL: not recovered on this road, so all of it is lost. One destination, therefore 1.0.
F_cells_direct | component | batteryCellElectrolyte | F_loss_direct | element | rest | 1 | 1 | 1 | direct_recycling | direct regeneration | Unspecified material -- not recovered, which is what makes every recovery figure here a lower bound. One destination, therefore 1.0.
F_cells_direct | component | currentCollectorAnode | F_loss_direct | element | rest | 1 | 1 | 1 | direct_recycling | direct regeneration | Unspecified material -- not recovered, which is what makes every recovery figure here a lower bound. One destination, therefore 1.0.
F_cells_direct | component | currentCollectorCathode | F_loss_direct | element | rest | 1 | 1 | 1 | direct_recycling | direct regeneration | Unspecified material -- not recovered, which is what makes every recovery figure here a lower bound. One destination, therefore 1.0.
F_pack_housing | component | batteryPackSupportFrame | F_fealloy_general | element | Fe | 0.34 | 0.72 | 0.94 | general_recycling | shredder | data/battery (the user): from bev_electronics_wiring / _boards TCs_improved: the same shredder in 2060.
F_pack_housing | component | batteryPackSupportFrame | F_loss_general | element | Fe | 0.1 | 0.28 | 0.5 | general_recycling | shredder | data/battery (the user): from bev_electronics_wiring / _boards TCs_improved: the same shredder in 2060.
F_pack_housing | component | batteryPackSupportFrame | F_loss_general | element | rest | 1 | 1 | 1 | general_recycling | shredder | data/battery (the user): Unspecified material -- plastics and the like. Not recovered, which is what makes every recovery figure here a lower bound.
F_pack_housing | component | batteryPackModuleEnclosuresAndCoolantManifolds | F_alalloy_general | element | Al | 0.34 | 0.72 | 0.94 | general_recycling | shredder | data/battery (the user): from bev_electronics_wiring / _boards TCs_improved: the same shredder in 2060.
F_pack_housing | component | batteryPackModuleEnclosuresAndCoolantManifolds | F_loss_general | element | Al | 0.1 | 0.28 | 0.5 | general_recycling | shredder | data/battery (the user): from bev_electronics_wiring / _boards TCs_improved: the same shredder in 2060.
F_pack_housing | component | batteryPackModuleEnclosuresAndCoolantManifolds | F_fealloy_general | element | Fe | 0.34 | 0.72 | 0.94 | general_recycling | shredder | data/battery (the user): from bev_electronics_wiring / _boards TCs_improved: the same shredder in 2060.
F_pack_housing | component | batteryPackModuleEnclosuresAndCoolantManifolds | F_loss_general | element | Fe | 0.1 | 0.28 | 0.5 | general_recycling | shredder | data/battery (the user): from bev_electronics_wiring / _boards TCs_improved: the same shredder in 2060.
F_pack_housing | component | batteryPackModuleEnclosuresAndCoolantManifolds | F_loss_general | element | rest | 1 | 1 | 1 | general_recycling | shredder | data/battery (the user): Unspecified material -- plastics and the like. Not recovered, which is what makes every recovery figure here a lower bound.
F_pack_housing | component | batteryPackThermalConductor | F_alalloy_general | element | Al | 0.34 | 0.72 | 0.94 | general_recycling | shredder | data/battery (the user): from bev_electronics_wiring / _boards TCs_improved: the same shredder in 2060.
F_pack_housing | component | batteryPackThermalConductor | F_loss_general | element | Al | 0.1 | 0.28 | 0.5 | general_recycling | shredder | data/battery (the user): from bev_electronics_wiring / _boards TCs_improved: the same shredder in 2060.
F_pack_housing | component | batteryPackThermalConductor | F_loss_general | element | rest | 1 | 1 | 1 | general_recycling | shredder | data/battery (the user): Unspecified material -- plastics and the like. Not recovered, which is what makes every recovery figure here a lower bound.
F_pack_housing | component | batteryPackCables | F_cu_general | element | Cu | 0.66 | 0.85 | 0.94 | general_recycling | shredder | data/battery (the user): from bev_electronics_wiring / _boards TCs_improved: the same shredder in 2060.
F_pack_housing | component | batteryPackCables | F_loss_general | element | Cu | 0.05 | 0.15 | 0.4 | general_recycling | shredder | data/battery (the user): from bev_electronics_wiring / _boards TCs_improved: the same shredder in 2060.
F_pack_housing | component | batteryPackCables | F_loss_general | element | rest | 1 | 1 | 1 | general_recycling | shredder | data/battery (the user): Unspecified material -- plastics and the like. Not recovered, which is what makes every recovery figure here a lower bound.
F_pack_housing | component | batteryPackCellTerminals | F_cu_general | element | Cu | 0.66 | 0.85 | 0.94 | general_recycling | shredder | data/battery (the user): from bev_electronics_wiring / _boards TCs_improved: the same shredder in 2060.
F_pack_housing | component | batteryPackCellTerminals | F_loss_general | element | Cu | 0.05 | 0.15 | 0.4 | general_recycling | shredder | data/battery (the user): from bev_electronics_wiring / _boards TCs_improved: the same shredder in 2060.
F_pack_housing | component | batteryPackCellTerminals | F_alalloy_general | element | Al | 0.34 | 0.72 | 0.94 | general_recycling | shredder | data/battery (the user): from bev_electronics_wiring / _boards TCs_improved: the same shredder in 2060.
F_pack_housing | component | batteryPackCellTerminals | F_loss_general | element | Al | 0.1 | 0.28 | 0.5 | general_recycling | shredder | data/battery (the user): from bev_electronics_wiring / _boards TCs_improved: the same shredder in 2060.
F_pack_housing | component | batteryPackCellTerminals | F_loss_general | element | rest | 1 | 1 | 1 | general_recycling | shredder | data/battery (the user): Unspecified material -- plastics and the like. Not recovered, which is what makes every recovery figure here a lower bound.