## source
key | value
upstream_dir | data/processed/battery_recovery_draws_by_chemistry
chemistries | Na_ion_layered; Na_ion_prussian_white
flow | collected
product | BEV
inflow_flow_id | F_collected
child_layer | element
group_marker | __component__
material_suffix
groups
draws | 200000
improvement_start | 2030
improvement_end | 2060
improvement_after_end | continue

## _lists (hidden)
child_layer | keyed_at | role
element | component | recovered
material | material | loss
| element | handoff
intermediate

## processes
Input_FlowID | Output_FlowID | process | technology | keyed_at | role
F_collected | F_pack_housing | dismantling | manual | component | intermediate
F_collected | F_cells | dismantling | manual | component | intermediate
F_collected | F_loss_dismantling | dismantling | manual | component | loss
F_cells | F_cells_direct | route_split | allocation | component | intermediate
F_cells | F_cells_mech | route_split | allocation | component | intermediate
F_cells | F_loss_unresolved | unresolved_material | not itemised upstream | component | loss
F_cells_mech | F_black_mass | mechanical_treatment | mechanical | element | handoff
F_cells_mech | F_loss_mech | mechanical_treatment | mechanical | element | loss
F_cells_mech | F_al_mech | mechanical_treatment | mechanical | element | recovered
F_cells_direct | F_cathode_direct | direct_recycling | direct regeneration | element | recovered
F_cells_direct | F_loss_direct | direct_recycling | direct regeneration | element | loss
F_cells_direct | F_graphite_direct | direct_recycling | direct regeneration | element | recovered
F_cells_direct | F_al_direct | direct_recycling | direct regeneration | element | recovered
F_pack_housing | F_fealloy_general | general_recycling | shredder | element | recovered
F_pack_housing | F_loss_general | general_recycling | shredder | element | loss
F_pack_housing | F_alalloy_general | general_recycling | shredder | element | recovered
F_pack_housing | F_cu_general | general_recycling | shredder | element | recovered

## TCs
Input_FlowID | Input_layer | Input_layer_key | Output_FlowID | TC_target_layer | TC_target_key | value_min | value | value_max | process | technology | source | variant
F_collected | product | BEV | F_pack_housing | component | batteryPackSupportFrame | 0.95 | 0.98 | 1 | dismantling | manual | data/battery (the user): assumed: 95/98/100% dismantled, the rest cannot be separated
F_collected | product | BEV | F_cells | component | batteryPackSupportFrame | 0 | 0 | 0 | dismantling | manual | data/battery (the user): assumed: 95/98/100% dismantled, the rest cannot be separated
F_collected | product | BEV | F_loss_dismantling | component | batteryPackSupportFrame | 0 | 0.02 | 0.05 | dismantling | manual | data/battery (the user): assumed: 95/98/100% dismantled, the rest cannot be separated
F_collected | product | BEV | F_pack_housing | component | batteryPackModuleEnclosuresAndCoolantManifolds | 0.95 | 0.98 | 1 | dismantling | manual | data/battery (the user): assumed: 95/98/100% dismantled, the rest cannot be separated
F_collected | product | BEV | F_cells | component | batteryPackModuleEnclosuresAndCoolantManifolds | 0 | 0 | 0 | dismantling | manual | data/battery (the user): assumed: 95/98/100% dismantled, the rest cannot be separated
F_collected | product | BEV | F_loss_dismantling | component | batteryPackModuleEnclosuresAndCoolantManifolds | 0 | 0.02 | 0.05 | dismantling | manual | data/battery (the user): assumed: 95/98/100% dismantled, the rest cannot be separated
F_collected | product | BEV | F_pack_housing | component | batteryPackThermalConductor | 0.95 | 0.98 | 1 | dismantling | manual | data/battery (the user): assumed: 95/98/100% dismantled, the rest cannot be separated
F_collected | product | BEV | F_cells | component | batteryPackThermalConductor | 0 | 0 | 0 | dismantling | manual | data/battery (the user): assumed: 95/98/100% dismantled, the rest cannot be separated
F_collected | product | BEV | F_loss_dismantling | component | batteryPackThermalConductor | 0 | 0.02 | 0.05 | dismantling | manual | data/battery (the user): assumed: 95/98/100% dismantled, the rest cannot be separated
F_collected | product | BEV | F_pack_housing | component | batteryPackCables | 0.95 | 0.98 | 1 | dismantling | manual | data/battery (the user): assumed: 95/98/100% dismantled, the rest cannot be separated
F_collected | product | BEV | F_cells | component | batteryPackCables | 0 | 0 | 0 | dismantling | manual | data/battery (the user): assumed: 95/98/100% dismantled, the rest cannot be separated
F_collected | product | BEV | F_loss_dismantling | component | batteryPackCables | 0 | 0.02 | 0.05 | dismantling | manual | data/battery (the user): assumed: 95/98/100% dismantled, the rest cannot be separated
F_collected | product | BEV | F_pack_housing | component | batteryPackCellTerminals | 0.95 | 0.98 | 1 | dismantling | manual | data/battery (the user): assumed: 95/98/100% dismantled, the rest cannot be separated
F_collected | product | BEV | F_cells | component | batteryPackCellTerminals | 0 | 0 | 0 | dismantling | manual | data/battery (the user): assumed: 95/98/100% dismantled, the rest cannot be separated
F_collected | product | BEV | F_loss_dismantling | component | batteryPackCellTerminals | 0 | 0.02 | 0.05 | dismantling | manual | data/battery (the user): assumed: 95/98/100% dismantled, the rest cannot be separated
F_collected | product | BEV | F_pack_housing | component | cathodeActiveMaterial | 0 | 0 | 0 | dismantling | manual | data/battery (the user): assumed: 95/98/100% dismantled, the rest cannot be separated
F_collected | product | BEV | F_cells | component | cathodeActiveMaterial | 0.95 | 0.98 | 1 | dismantling | manual | data/battery (the user): assumed: 95/98/100% dismantled, the rest cannot be separated
F_collected | product | BEV | F_loss_dismantling | component | cathodeActiveMaterial | 0 | 0.02 | 0.05 | dismantling | manual | data/battery (the user): assumed: 95/98/100% dismantled, the rest cannot be separated
F_collected | product | BEV | F_pack_housing | component | anodeActiveMaterial | 0 | 0 | 0 | dismantling | manual | data/battery (the user): assumed: 95/98/100% dismantled, the rest cannot be separated
F_collected | product | BEV | F_cells | component | anodeActiveMaterial | 0.95 | 0.98 | 1 | dismantling | manual | data/battery (the user): assumed: 95/98/100% dismantled, the rest cannot be separated
F_collected | product | BEV | F_loss_dismantling | component | anodeActiveMaterial | 0 | 0.02 | 0.05 | dismantling | manual | data/battery (the user): assumed: 95/98/100% dismantled, the rest cannot be separated
F_collected | product | BEV | F_pack_housing | component | batteryCellElectrolyte | 0 | 0 | 0 | dismantling | manual | data/battery (the user): assumed: 95/98/100% dismantled, the rest cannot be separated
F_collected | product | BEV | F_cells | component | batteryCellElectrolyte | 0.95 | 0.98 | 1 | dismantling | manual | data/battery (the user): assumed: 95/98/100% dismantled, the rest cannot be separated
F_collected | product | BEV | F_loss_dismantling | component | batteryCellElectrolyte | 0 | 0.02 | 0.05 | dismantling | manual | data/battery (the user): assumed: 95/98/100% dismantled, the rest cannot be separated
F_collected | product | BEV | F_pack_housing | component | batteryCellSeparator | 0 | 0 | 0 | dismantling | manual | data/battery (the user): assumed: 95/98/100% dismantled, the rest cannot be separated
F_collected | product | BEV | F_cells | component | batteryCellSeparator | 0.95 | 0.98 | 1 | dismantling | manual | data/battery (the user): assumed: 95/98/100% dismantled, the rest cannot be separated
F_collected | product | BEV | F_loss_dismantling | component | batteryCellSeparator | 0 | 0.02 | 0.05 | dismantling | manual | data/battery (the user): assumed: 95/98/100% dismantled, the rest cannot be separated
F_collected | product | BEV | F_pack_housing | component | batteryCellCasing | 0 | 0 | 0 | dismantling | manual | data/battery (the user): assumed: 95/98/100% dismantled, the rest cannot be separated
F_collected | product | BEV | F_cells | component | batteryCellCasing | 0.95 | 0.98 | 1 | dismantling | manual | data/battery (the user): assumed: 95/98/100% dismantled, the rest cannot be separated
F_collected | product | BEV | F_loss_dismantling | component | batteryCellCasing | 0 | 0.02 | 0.05 | dismantling | manual | data/battery (the user): assumed: 95/98/100% dismantled, the rest cannot be separated
F_collected | product | BEV | F_pack_housing | component | currentCollectorAnode | 0 | 0 | 0 | dismantling | manual | data/battery (the user): assumed: 95/98/100% dismantled, the rest cannot be separated
F_collected | product | BEV | F_cells | component | currentCollectorAnode | 0.95 | 0.98 | 1 | dismantling | manual | data/battery (the user): assumed: 95/98/100% dismantled, the rest cannot be separated
F_collected | product | BEV | F_loss_dismantling | component | currentCollectorAnode | 0 | 0.02 | 0.05 | dismantling | manual | data/battery (the user): assumed: 95/98/100% dismantled, the rest cannot be separated
F_collected | product | BEV | F_pack_housing | component | currentCollectorCathode | 0 | 0 | 0 | dismantling | manual | data/battery (the user): assumed: 95/98/100% dismantled, the rest cannot be separated
F_collected | product | BEV | F_cells | component | currentCollectorCathode | 0.95 | 0.98 | 1 | dismantling | manual | data/battery (the user): assumed: 95/98/100% dismantled, the rest cannot be separated
F_collected | product | BEV | F_loss_dismantling | component | currentCollectorCathode | 0 | 0.02 | 0.05 | dismantling | manual | data/battery (the user): assumed: 95/98/100% dismantled, the rest cannot be separated
F_collected | product | BEV | F_pack_housing | component | batteryCellUnitemised | 0 | 0 | 0 | dismantling | manual | DERIVED: dismantled like the other cell components -- this component is new upstream and has no row of the user's
F_collected | product | BEV | F_cells | component | batteryCellUnitemised | 0.95 | 0.98 | 1 | dismantling | manual | DERIVED: dismantled like the other cell components -- this component is new upstream and has no row of the user's
F_collected | product | BEV | F_loss_dismantling | component | batteryCellUnitemised | 0 | 0.02 | 0.05 | dismantling | manual | DERIVED: dismantled like the other cell components -- this component is new upstream and has no row of the user's
F_cells | product | BEV | F_cells_direct | component | cathodeActiveMaterial | 0 | 0 | 0 | route_split | allocation | Sodium follows the paper: mechanical treatment only, so none of the cells goes to direct recycling. | sodium_route=mechanical
F_cells | product | BEV | F_cells_mech | component | cathodeActiveMaterial | 1 | 1 | 1 | route_split | allocation | Sodium follows the paper: mechanical treatment only, so none of the cells goes to direct recycling. | sodium_route=mechanical
F_cells | product | BEV | F_cells_direct | component | anodeActiveMaterial | 0 | 0 | 0 | route_split | allocation | Sodium follows the paper: mechanical treatment only, so none of the cells goes to direct recycling. | sodium_route=mechanical
F_cells | product | BEV | F_cells_mech | component | anodeActiveMaterial | 1 | 1 | 1 | route_split | allocation | Sodium follows the paper: mechanical treatment only, so none of the cells goes to direct recycling. | sodium_route=mechanical
F_cells | product | BEV | F_cells_direct | component | batteryCellElectrolyte | 0 | 0 | 0 | route_split | allocation | Sodium follows the paper: mechanical treatment only, so none of the cells goes to direct recycling. | sodium_route=mechanical
F_cells | product | BEV | F_cells_mech | component | batteryCellElectrolyte | 1 | 1 | 1 | route_split | allocation | Sodium follows the paper: mechanical treatment only, so none of the cells goes to direct recycling. | sodium_route=mechanical
F_cells | product | BEV | F_cells_direct | component | currentCollectorAnode | 0 | 0 | 0 | route_split | allocation | Sodium follows the paper: mechanical treatment only, so none of the cells goes to direct recycling. | sodium_route=mechanical
F_cells | product | BEV | F_cells_mech | component | currentCollectorAnode | 1 | 1 | 1 | route_split | allocation | Sodium follows the paper: mechanical treatment only, so none of the cells goes to direct recycling. | sodium_route=mechanical
F_cells | product | BEV | F_cells_direct | component | currentCollectorCathode | 0 | 0 | 0 | route_split | allocation | Sodium follows the paper: mechanical treatment only, so none of the cells goes to direct recycling. | sodium_route=mechanical
F_cells | product | BEV | F_cells_mech | component | currentCollectorCathode | 1 | 1 | 1 | route_split | allocation | Sodium follows the paper: mechanical treatment only, so none of the cells goes to direct recycling. | sodium_route=mechanical
F_cells | product | BEV | F_cells_direct | component | cathodeActiveMaterial | 0.25 | 0.5 | 0.75 | route_split | allocation | PLACEHOLDER (Claude, not data): half of the sodium cells to direct recycling, range 0.25-0.75. Nothing has been published for direct recycling of sodium-ion cells; this is only here so the second road can be switched on. | sodium_route=mechanical_direct
F_cells | product | BEV | F_cells_mech | component | cathodeActiveMaterial | 0.25 | 0.5 | 0.75 | route_split | allocation | PLACEHOLDER (Claude, not data): half of the sodium cells to direct recycling, range 0.25-0.75. Nothing has been published for direct recycling of sodium-ion cells; this is only here so the second road can be switched on. | sodium_route=mechanical_direct
F_cells | product | BEV | F_cells_direct | component | anodeActiveMaterial | 0.25 | 0.5 | 0.75 | route_split | allocation | PLACEHOLDER (Claude, not data): half of the sodium cells to direct recycling, range 0.25-0.75. Nothing has been published for direct recycling of sodium-ion cells; this is only here so the second road can be switched on. | sodium_route=mechanical_direct
F_cells | product | BEV | F_cells_mech | component | anodeActiveMaterial | 0.25 | 0.5 | 0.75 | route_split | allocation | PLACEHOLDER (Claude, not data): half of the sodium cells to direct recycling, range 0.25-0.75. Nothing has been published for direct recycling of sodium-ion cells; this is only here so the second road can be switched on. | sodium_route=mechanical_direct
F_cells | product | BEV | F_cells_direct | component | batteryCellElectrolyte | 0.25 | 0.5 | 0.75 | route_split | allocation | PLACEHOLDER (Claude, not data): half of the sodium cells to direct recycling, range 0.25-0.75. Nothing has been published for direct recycling of sodium-ion cells; this is only here so the second road can be switched on. | sodium_route=mechanical_direct
F_cells | product | BEV | F_cells_mech | component | batteryCellElectrolyte | 0.25 | 0.5 | 0.75 | route_split | allocation | PLACEHOLDER (Claude, not data): half of the sodium cells to direct recycling, range 0.25-0.75. Nothing has been published for direct recycling of sodium-ion cells; this is only here so the second road can be switched on. | sodium_route=mechanical_direct
F_cells | product | BEV | F_cells_direct | component | currentCollectorAnode | 0.25 | 0.5 | 0.75 | route_split | allocation | PLACEHOLDER (Claude, not data): half of the sodium cells to direct recycling, range 0.25-0.75. Nothing has been published for direct recycling of sodium-ion cells; this is only here so the second road can be switched on. | sodium_route=mechanical_direct
F_cells | product | BEV | F_cells_mech | component | currentCollectorAnode | 0.25 | 0.5 | 0.75 | route_split | allocation | PLACEHOLDER (Claude, not data): half of the sodium cells to direct recycling, range 0.25-0.75. Nothing has been published for direct recycling of sodium-ion cells; this is only here so the second road can be switched on. | sodium_route=mechanical_direct
F_cells | product | BEV | F_cells_direct | component | currentCollectorCathode | 0.25 | 0.5 | 0.75 | route_split | allocation | PLACEHOLDER (Claude, not data): half of the sodium cells to direct recycling, range 0.25-0.75. Nothing has been published for direct recycling of sodium-ion cells; this is only here so the second road can be switched on. | sodium_route=mechanical_direct
F_cells | product | BEV | F_cells_mech | component | currentCollectorCathode | 0.25 | 0.5 | 0.75 | route_split | allocation | PLACEHOLDER (Claude, not data): half of the sodium cells to direct recycling, range 0.25-0.75. Nothing has been published for direct recycling of sodium-ion cells; this is only here so the second road can be switched on. | sodium_route=mechanical_direct
F_cells | product | BEV | F_loss_unresolved | component | batteryCellSeparator | 1 | 1 | 1 | unresolved_material | not itemised upstream | Unspecified material -- plastics and the like. Upstream names no element in this component and no road recovers it. Not recovered, which is what makes every recovery figure here a lower bound. One destination, therefore 1.0.
F_cells | product | BEV | F_loss_unresolved | component | batteryCellCasing | 1 | 1 | 1 | unresolved_material | not itemised upstream | Unspecified material -- plastics and the like. Upstream names no element in this component and no road recovers it. Not recovered, which is what makes every recovery figure here a lower bound. One destination, therefore 1.0.
F_cells | product | BEV | F_loss_unresolved | component | batteryCellUnitemised | 1 | 1 | 1 | unresolved_material | not itemised upstream | Unspecified material -- plastics and the like. Upstream names no element in this component and no road recovers it. Not recovered, which is what makes every recovery figure here a lower bound. One destination, therefore 1.0.
F_cells_mech | component | cathodeActiveMaterial | F_black_mass | element | Fe | 0.671111 | 0.838889 | 1 | mechanical_treatment | mechanical | Maisel et al. 2027 (Waste Management 227, 115873) supplement, LIB_Route3 BAU, Iron (CAM): estimated overall rate 0.85 in 2032 and 0.95 in 2050 (min 0.68/0.76, max 1/1); DERIVED: the straight line through them, read at 2030. | tc_set=BAU
F_cells_mech | component | cathodeActiveMaterial | F_loss_mech | element | Fe | 0 | 0.161111 | 0.328889 | mechanical_treatment | mechanical | Maisel et al. 2027 (Waste Management 227, 115873) supplement, LIB_Route3 BAU, Iron (CAM): estimated overall rate 0.85 in 2032 and 0.95 in 2050 (min 0.68/0.76, max 1/1); DERIVED: the straight line through them, read at 2030. | tc_set=BAU
F_cells_mech | component | cathodeActiveMaterial | F_black_mass | element | Na | 0.715556 | 0.894444 | 1 | mechanical_treatment | mechanical | Maisel et al. 2027 (Waste Management 227, 115873) supplement, LIB_Route3 BAU, Lithium (CAM): estimated overall rate 0.9 in 2032 and 0.95 in 2050 (min 0.72/0.76, max 1/1); DERIVED: the straight line through them, read at 2030. The paper names no row for Na in a cathode; the black-mass rate of its lithium row is used. | tc_set=BAU
F_cells_mech | component | cathodeActiveMaterial | F_loss_mech | element | Na | 0 | 0.105556 | 0.284444 | mechanical_treatment | mechanical | Maisel et al. 2027 (Waste Management 227, 115873) supplement, LIB_Route3 BAU, Lithium (CAM): estimated overall rate 0.9 in 2032 and 0.95 in 2050 (min 0.72/0.76, max 1/1); DERIVED: the straight line through them, read at 2030. The paper names no row for Na in a cathode; the black-mass rate of its lithium row is used. | tc_set=BAU
F_cells_mech | component | cathodeActiveMaterial | F_black_mass | element | Cu | 0.715556 | 0.894444 | 1 | mechanical_treatment | mechanical | Maisel et al. 2027 (Waste Management 227, 115873) supplement, LIB_Route3 BAU, Lithium (CAM): estimated overall rate 0.9 in 2032 and 0.95 in 2050 (min 0.72/0.76, max 1/1); DERIVED: the straight line through them, read at 2030. The paper names no row for Cu in a cathode; the black-mass rate of its lithium row is used. | tc_set=BAU
F_cells_mech | component | cathodeActiveMaterial | F_loss_mech | element | Cu | 0 | 0.105556 | 0.284444 | mechanical_treatment | mechanical | Maisel et al. 2027 (Waste Management 227, 115873) supplement, LIB_Route3 BAU, Lithium (CAM): estimated overall rate 0.9 in 2032 and 0.95 in 2050 (min 0.72/0.76, max 1/1); DERIVED: the straight line through them, read at 2030. The paper names no row for Cu in a cathode; the black-mass rate of its lithium row is used. | tc_set=BAU
F_cells_mech | component | cathodeActiveMaterial | F_black_mass | element | Mn | 0.671111 | 0.838889 | 1 | mechanical_treatment | mechanical | Maisel et al. 2027 (Waste Management 227, 115873) supplement, LIB_Route3 BAU, Manganese (CAM): estimated overall rate 0.85 in 2032 and 0.95 in 2050 (min 0.68/0.76, max 1/1); DERIVED: the straight line through them, read at 2030. | tc_set=BAU
F_cells_mech | component | cathodeActiveMaterial | F_loss_mech | element | Mn | 0 | 0.161111 | 0.328889 | mechanical_treatment | mechanical | Maisel et al. 2027 (Waste Management 227, 115873) supplement, LIB_Route3 BAU, Manganese (CAM): estimated overall rate 0.85 in 2032 and 0.95 in 2050 (min 0.68/0.76, max 1/1); DERIVED: the straight line through them, read at 2030. | tc_set=BAU
F_cells_mech | component | cathodeActiveMaterial | F_black_mass | element | Ni | 0.671111 | 0.838889 | 1 | mechanical_treatment | mechanical | Maisel et al. 2027 (Waste Management 227, 115873) supplement, LIB_Route3 BAU, Nickel (CAM): estimated overall rate 0.85 in 2032 and 0.95 in 2050 (min 0.68/0.76, max 1/1); DERIVED: the straight line through them, read at 2030. | tc_set=BAU
F_cells_mech | component | cathodeActiveMaterial | F_loss_mech | element | Ni | 0 | 0.161111 | 0.328889 | mechanical_treatment | mechanical | Maisel et al. 2027 (Waste Management 227, 115873) supplement, LIB_Route3 BAU, Nickel (CAM): estimated overall rate 0.85 in 2032 and 0.95 in 2050 (min 0.68/0.76, max 1/1); DERIVED: the straight line through them, read at 2030. | tc_set=BAU
F_cells_mech | component | cathodeActiveMaterial | F_black_mass | element | C | 0.715556 | 0.894444 | 1 | mechanical_treatment | mechanical | Maisel et al. 2027 (Waste Management 227, 115873) supplement, LIB_Route3 BAU, Lithium (CAM): estimated overall rate 0.9 in 2032 and 0.95 in 2050 (min 0.72/0.76, max 1/1); DERIVED: the straight line through them, read at 2030. The paper names no row for C in a cathode; the black-mass rate of its lithium row is used. | tc_set=BAU
F_cells_mech | component | cathodeActiveMaterial | F_loss_mech | element | C | 0 | 0.105556 | 0.284444 | mechanical_treatment | mechanical | Maisel et al. 2027 (Waste Management 227, 115873) supplement, LIB_Route3 BAU, Lithium (CAM): estimated overall rate 0.9 in 2032 and 0.95 in 2050 (min 0.72/0.76, max 1/1); DERIVED: the straight line through them, read at 2030. The paper names no row for C in a cathode; the black-mass rate of its lithium row is used. | tc_set=BAU
F_cells_mech | component | anodeActiveMaterial | F_black_mass | element | C | 0.715556 | 0.894444 | 1 | mechanical_treatment | mechanical | Maisel et al. 2027 (Waste Management 227, 115873) supplement, LIB_Route3 BAU, Graphite (AAM): estimated overall rate 0.9 in 2032 and 0.95 in 2050 (min 0.72/0.76, max 1/1); DERIVED: the straight line through them, read at 2030. The paper's graphite row stands for the anode material of a sodium cell. | tc_set=BAU
F_cells_mech | component | anodeActiveMaterial | F_loss_mech | element | C | 0 | 0.105556 | 0.284444 | mechanical_treatment | mechanical | Maisel et al. 2027 (Waste Management 227, 115873) supplement, LIB_Route3 BAU, Graphite (AAM): estimated overall rate 0.9 in 2032 and 0.95 in 2050 (min 0.72/0.76, max 1/1); DERIVED: the straight line through them, read at 2030. The paper's graphite row stands for the anode material of a sodium cell. | tc_set=BAU
F_cells_mech | component | currentCollectorAnode | F_al_mech | element | Al | 0.758041 | 0.8371 | 0.916159 | mechanical_treatment | mechanical | Maisel et al. 2027 (Waste Management 227, 115873) supplement, LIB_Route3 BAU, Aluminium (CC): estimated overall rate 0.8371 in 2032 and 0.8371 in 2050 (min 0.7534/0.7115, max 0.9208/0.9627); DERIVED: the straight line through them, read at 2030. | tc_set=BAU
F_cells_mech | component | currentCollectorAnode | F_loss_mech | element | Al | 0.083841 | 0.1629 | 0.241959 | mechanical_treatment | mechanical | Maisel et al. 2027 (Waste Management 227, 115873) supplement, LIB_Route3 BAU, Aluminium (CC): estimated overall rate 0.8371 in 2032 and 0.8371 in 2050 (min 0.7534/0.7115, max 0.9208/0.9627); DERIVED: the straight line through them, read at 2030. | tc_set=BAU
F_cells_mech | component | currentCollectorCathode | F_al_mech | element | Al | 0.758041 | 0.8371 | 0.916159 | mechanical_treatment | mechanical | Maisel et al. 2027 (Waste Management 227, 115873) supplement, LIB_Route3 BAU, Aluminium (CC): estimated overall rate 0.8371 in 2032 and 0.8371 in 2050 (min 0.7534/0.7115, max 0.9208/0.9627); DERIVED: the straight line through them, read at 2030. | tc_set=BAU
F_cells_mech | component | currentCollectorCathode | F_loss_mech | element | Al | 0.083841 | 0.1629 | 0.241959 | mechanical_treatment | mechanical | Maisel et al. 2027 (Waste Management 227, 115873) supplement, LIB_Route3 BAU, Aluminium (CC): estimated overall rate 0.8371 in 2032 and 0.8371 in 2050 (min 0.7534/0.7115, max 0.9208/0.9627); DERIVED: the straight line through them, read at 2030. | tc_set=BAU
F_cells_mech | component | cathodeActiveMaterial | F_black_mass | element | Fe | 0.776 | 0.97 | 1 | mechanical_treatment | mechanical | Maisel et al. 2027 (Waste Management 227, 115873) supplement, LIB_Route3 REC, Iron (CAM): estimated overall rate 0.97 in 2032 and 0.97 in 2050 (min 0.776/0.776, max 1/1); DERIVED: the straight line through them, read at 2030. | tc_set=own¦REC
F_cells_mech | component | cathodeActiveMaterial | F_loss_mech | element | Fe | 0 | 0.03 | 0.224 | mechanical_treatment | mechanical | Maisel et al. 2027 (Waste Management 227, 115873) supplement, LIB_Route3 REC, Iron (CAM): estimated overall rate 0.97 in 2032 and 0.97 in 2050 (min 0.776/0.776, max 1/1); DERIVED: the straight line through them, read at 2030. | tc_set=own¦REC
F_cells_mech | component | cathodeActiveMaterial | F_black_mass | element | Na | 0.776 | 0.97 | 1 | mechanical_treatment | mechanical | Maisel et al. 2027 (Waste Management 227, 115873) supplement, LIB_Route3 REC, Lithium (CAM): estimated overall rate 0.97 in 2032 and 0.97 in 2050 (min 0.776/0.776, max 1/1); DERIVED: the straight line through them, read at 2030. The paper names no row for Na in a cathode; the black-mass rate of its lithium row is used. | tc_set=own¦REC
F_cells_mech | component | cathodeActiveMaterial | F_loss_mech | element | Na | 0 | 0.03 | 0.224 | mechanical_treatment | mechanical | Maisel et al. 2027 (Waste Management 227, 115873) supplement, LIB_Route3 REC, Lithium (CAM): estimated overall rate 0.97 in 2032 and 0.97 in 2050 (min 0.776/0.776, max 1/1); DERIVED: the straight line through them, read at 2030. The paper names no row for Na in a cathode; the black-mass rate of its lithium row is used. | tc_set=own¦REC
F_cells_mech | component | cathodeActiveMaterial | F_black_mass | element | Cu | 0.776 | 0.97 | 1 | mechanical_treatment | mechanical | Maisel et al. 2027 (Waste Management 227, 115873) supplement, LIB_Route3 REC, Lithium (CAM): estimated overall rate 0.97 in 2032 and 0.97 in 2050 (min 0.776/0.776, max 1/1); DERIVED: the straight line through them, read at 2030. The paper names no row for Cu in a cathode; the black-mass rate of its lithium row is used. | tc_set=own¦REC
F_cells_mech | component | cathodeActiveMaterial | F_loss_mech | element | Cu | 0 | 0.03 | 0.224 | mechanical_treatment | mechanical | Maisel et al. 2027 (Waste Management 227, 115873) supplement, LIB_Route3 REC, Lithium (CAM): estimated overall rate 0.97 in 2032 and 0.97 in 2050 (min 0.776/0.776, max 1/1); DERIVED: the straight line through them, read at 2030. The paper names no row for Cu in a cathode; the black-mass rate of its lithium row is used. | tc_set=own¦REC
F_cells_mech | component | cathodeActiveMaterial | F_black_mass | element | Mn | 0.776 | 0.97 | 1 | mechanical_treatment | mechanical | Maisel et al. 2027 (Waste Management 227, 115873) supplement, LIB_Route3 REC, Manganese (CAM): estimated overall rate 0.97 in 2032 and 0.97 in 2050 (min 0.776/0.776, max 1/1); DERIVED: the straight line through them, read at 2030. | tc_set=own¦REC
F_cells_mech | component | cathodeActiveMaterial | F_loss_mech | element | Mn | 0 | 0.03 | 0.224 | mechanical_treatment | mechanical | Maisel et al. 2027 (Waste Management 227, 115873) supplement, LIB_Route3 REC, Manganese (CAM): estimated overall rate 0.97 in 2032 and 0.97 in 2050 (min 0.776/0.776, max 1/1); DERIVED: the straight line through them, read at 2030. | tc_set=own¦REC
F_cells_mech | component | cathodeActiveMaterial | F_black_mass | element | Ni | 0.776 | 0.97 | 1 | mechanical_treatment | mechanical | Maisel et al. 2027 (Waste Management 227, 115873) supplement, LIB_Route3 REC, Nickel (CAM): estimated overall rate 0.97 in 2032 and 0.97 in 2050 (min 0.776/0.776, max 1/1); DERIVED: the straight line through them, read at 2030. | tc_set=own¦REC
F_cells_mech | component | cathodeActiveMaterial | F_loss_mech | element | Ni | 0 | 0.03 | 0.224 | mechanical_treatment | mechanical | Maisel et al. 2027 (Waste Management 227, 115873) supplement, LIB_Route3 REC, Nickel (CAM): estimated overall rate 0.97 in 2032 and 0.97 in 2050 (min 0.776/0.776, max 1/1); DERIVED: the straight line through them, read at 2030. | tc_set=own¦REC
F_cells_mech | component | cathodeActiveMaterial | F_black_mass | element | C | 0.776 | 0.97 | 1 | mechanical_treatment | mechanical | Maisel et al. 2027 (Waste Management 227, 115873) supplement, LIB_Route3 REC, Lithium (CAM): estimated overall rate 0.97 in 2032 and 0.97 in 2050 (min 0.776/0.776, max 1/1); DERIVED: the straight line through them, read at 2030. The paper names no row for C in a cathode; the black-mass rate of its lithium row is used. | tc_set=own¦REC
F_cells_mech | component | cathodeActiveMaterial | F_loss_mech | element | C | 0 | 0.03 | 0.224 | mechanical_treatment | mechanical | Maisel et al. 2027 (Waste Management 227, 115873) supplement, LIB_Route3 REC, Lithium (CAM): estimated overall rate 0.97 in 2032 and 0.97 in 2050 (min 0.776/0.776, max 1/1); DERIVED: the straight line through them, read at 2030. The paper names no row for C in a cathode; the black-mass rate of its lithium row is used. | tc_set=own¦REC
F_cells_mech | component | anodeActiveMaterial | F_black_mass | element | C | 0.776 | 0.97 | 1 | mechanical_treatment | mechanical | Maisel et al. 2027 (Waste Management 227, 115873) supplement, LIB_Route3 REC, Graphite (AAM): estimated overall rate 0.97 in 2032 and 0.97 in 2050 (min 0.776/0.776, max 1/1); DERIVED: the straight line through them, read at 2030. The paper's graphite row stands for the anode material of a sodium cell. | tc_set=own¦REC
F_cells_mech | component | anodeActiveMaterial | F_loss_mech | element | C | 0 | 0.03 | 0.224 | mechanical_treatment | mechanical | Maisel et al. 2027 (Waste Management 227, 115873) supplement, LIB_Route3 REC, Graphite (AAM): estimated overall rate 0.97 in 2032 and 0.97 in 2050 (min 0.776/0.776, max 1/1); DERIVED: the straight line through them, read at 2030. The paper's graphite row stands for the anode material of a sodium cell. | tc_set=own¦REC
F_cells_mech | component | currentCollectorAnode | F_al_mech | element | Al | 0.76 | 0.95 | 1 | mechanical_treatment | mechanical | Maisel et al. 2027 (Waste Management 227, 115873) supplement, LIB_Route3 REC, Aluminium (CC): estimated overall rate 0.95 in 2032 and 0.95 in 2050 (min 0.76/0.76, max 1/1); DERIVED: the straight line through them, read at 2030. | tc_set=own¦REC
F_cells_mech | component | currentCollectorAnode | F_loss_mech | element | Al | 0 | 0.05 | 0.24 | mechanical_treatment | mechanical | Maisel et al. 2027 (Waste Management 227, 115873) supplement, LIB_Route3 REC, Aluminium (CC): estimated overall rate 0.95 in 2032 and 0.95 in 2050 (min 0.76/0.76, max 1/1); DERIVED: the straight line through them, read at 2030. | tc_set=own¦REC
F_cells_mech | component | currentCollectorCathode | F_al_mech | element | Al | 0.76 | 0.95 | 1 | mechanical_treatment | mechanical | Maisel et al. 2027 (Waste Management 227, 115873) supplement, LIB_Route3 REC, Aluminium (CC): estimated overall rate 0.95 in 2032 and 0.95 in 2050 (min 0.76/0.76, max 1/1); DERIVED: the straight line through them, read at 2030. | tc_set=own¦REC
F_cells_mech | component | currentCollectorCathode | F_loss_mech | element | Al | 0 | 0.05 | 0.24 | mechanical_treatment | mechanical | Maisel et al. 2027 (Waste Management 227, 115873) supplement, LIB_Route3 REC, Aluminium (CC): estimated overall rate 0.95 in 2032 and 0.95 in 2050 (min 0.76/0.76, max 1/1); DERIVED: the straight line through them, read at 2030. | tc_set=own¦REC
F_cells_mech | component | cathodeActiveMaterial | F_loss_mech | element | O | 1 | 1 | 1 | mechanical_treatment | mechanical | DEFINITIONAL: not recovered on this road, so all of it is lost. One destination, therefore 1.0.
F_cells_mech | component | cathodeActiveMaterial | F_loss_mech | element | rest | 1 | 1 | 1 | mechanical_treatment | mechanical | Unspecified material -- not recovered, which is what makes every recovery figure here a lower bound. One destination, therefore 1.0.
F_cells_mech | component | anodeActiveMaterial | F_loss_mech | element | rest | 1 | 1 | 1 | mechanical_treatment | mechanical | Unspecified material -- not recovered, which is what makes every recovery figure here a lower bound. One destination, therefore 1.0.
F_cells_mech | component | batteryCellElectrolyte | F_loss_mech | element | Na | 1 | 1 | 1 | mechanical_treatment | mechanical | DEFINITIONAL: not recovered on this road, so all of it is lost. One destination, therefore 1.0.
F_cells_mech | component | batteryCellElectrolyte | F_loss_mech | element | P | 1 | 1 | 1 | mechanical_treatment | mechanical | DEFINITIONAL: not recovered on this road, so all of it is lost. One destination, therefore 1.0.
F_cells_mech | component | batteryCellElectrolyte | F_loss_mech | element | rest | 1 | 1 | 1 | mechanical_treatment | mechanical | Unspecified material -- not recovered, which is what makes every recovery figure here a lower bound. One destination, therefore 1.0.
F_cells_mech | component | currentCollectorAnode | F_loss_mech | element | rest | 1 | 1 | 1 | mechanical_treatment | mechanical | Unspecified material -- not recovered, which is what makes every recovery figure here a lower bound. One destination, therefore 1.0.
F_cells_mech | component | currentCollectorCathode | F_loss_mech | element | rest | 1 | 1 | 1 | mechanical_treatment | mechanical | Unspecified material -- not recovered, which is what makes every recovery figure here a lower bound. One destination, therefore 1.0.
F_cells_direct | component | cathodeActiveMaterial | F_cathode_direct | element | Fe | 0.648579 | 0.886304 | 1 | direct_recycling | direct regeneration | Maisel et al. 2027 (Waste Management 227, 115873) supplement, LIB_Route5 BAU, Lithium (CAM): estimated overall rate 0.8874 in 2032 and 0.8973 in 2050 (min 0.6411/0.5742, max 1/1); DERIVED: the straight line through them, read at 2030. The paper's direct route is LFP only and has no row for Fe; the regeneration rate of its iron/lithium/phosphorus rows is carried over. PLACEHOLDER (Claude, not data): the paper has no number for this resource on this road.
F_cells_direct | component | cathodeActiveMaterial | F_loss_direct | element | Fe | 0 | 0.113696 | 0.351421 | direct_recycling | direct regeneration | Maisel et al. 2027 (Waste Management 227, 115873) supplement, LIB_Route5 BAU, Lithium (CAM): estimated overall rate 0.8874 in 2032 and 0.8973 in 2050 (min 0.6411/0.5742, max 1/1); DERIVED: the straight line through them, read at 2030. The paper's direct route is LFP only and has no row for Fe; the regeneration rate of its iron/lithium/phosphorus rows is carried over. PLACEHOLDER (Claude, not data): the paper has no number for this resource on this road.
F_cells_direct | component | cathodeActiveMaterial | F_cathode_direct | element | Na | 0.648579 | 0.886304 | 1 | direct_recycling | direct regeneration | Maisel et al. 2027 (Waste Management 227, 115873) supplement, LIB_Route5 BAU, Lithium (CAM): estimated overall rate 0.8874 in 2032 and 0.8973 in 2050 (min 0.6411/0.5742, max 1/1); DERIVED: the straight line through them, read at 2030. The paper's direct route is LFP only and has no row for Na; the regeneration rate of its iron/lithium/phosphorus rows is carried over. PLACEHOLDER (Claude, not data): the paper has no number for this resource on this road.
F_cells_direct | component | cathodeActiveMaterial | F_loss_direct | element | Na | 0 | 0.113696 | 0.351421 | direct_recycling | direct regeneration | Maisel et al. 2027 (Waste Management 227, 115873) supplement, LIB_Route5 BAU, Lithium (CAM): estimated overall rate 0.8874 in 2032 and 0.8973 in 2050 (min 0.6411/0.5742, max 1/1); DERIVED: the straight line through them, read at 2030. The paper's direct route is LFP only and has no row for Na; the regeneration rate of its iron/lithium/phosphorus rows is carried over. PLACEHOLDER (Claude, not data): the paper has no number for this resource on this road.
F_cells_direct | component | cathodeActiveMaterial | F_cathode_direct | element | Cu | 0.648579 | 0.886304 | 1 | direct_recycling | direct regeneration | Maisel et al. 2027 (Waste Management 227, 115873) supplement, LIB_Route5 BAU, Lithium (CAM): estimated overall rate 0.8874 in 2032 and 0.8973 in 2050 (min 0.6411/0.5742, max 1/1); DERIVED: the straight line through them, read at 2030. The paper's direct route is LFP only and has no row for Cu; the regeneration rate of its iron/lithium/phosphorus rows is carried over. PLACEHOLDER (Claude, not data): the paper has no number for this resource on this road.
F_cells_direct | component | cathodeActiveMaterial | F_loss_direct | element | Cu | 0 | 0.113696 | 0.351421 | direct_recycling | direct regeneration | Maisel et al. 2027 (Waste Management 227, 115873) supplement, LIB_Route5 BAU, Lithium (CAM): estimated overall rate 0.8874 in 2032 and 0.8973 in 2050 (min 0.6411/0.5742, max 1/1); DERIVED: the straight line through them, read at 2030. The paper's direct route is LFP only and has no row for Cu; the regeneration rate of its iron/lithium/phosphorus rows is carried over. PLACEHOLDER (Claude, not data): the paper has no number for this resource on this road.
F_cells_direct | component | cathodeActiveMaterial | F_cathode_direct | element | Mn | 0.648579 | 0.886304 | 1 | direct_recycling | direct regeneration | Maisel et al. 2027 (Waste Management 227, 115873) supplement, LIB_Route5 BAU, Lithium (CAM): estimated overall rate 0.8874 in 2032 and 0.8973 in 2050 (min 0.6411/0.5742, max 1/1); DERIVED: the straight line through them, read at 2030. The paper's direct route is LFP only and has no row for Mn; the regeneration rate of its iron/lithium/phosphorus rows is carried over. PLACEHOLDER (Claude, not data): the paper has no number for this resource on this road.
F_cells_direct | component | cathodeActiveMaterial | F_loss_direct | element | Mn | 0 | 0.113696 | 0.351421 | direct_recycling | direct regeneration | Maisel et al. 2027 (Waste Management 227, 115873) supplement, LIB_Route5 BAU, Lithium (CAM): estimated overall rate 0.8874 in 2032 and 0.8973 in 2050 (min 0.6411/0.5742, max 1/1); DERIVED: the straight line through them, read at 2030. The paper's direct route is LFP only and has no row for Mn; the regeneration rate of its iron/lithium/phosphorus rows is carried over. PLACEHOLDER (Claude, not data): the paper has no number for this resource on this road.
F_cells_direct | component | cathodeActiveMaterial | F_cathode_direct | element | Ni | 0.648579 | 0.886304 | 1 | direct_recycling | direct regeneration | Maisel et al. 2027 (Waste Management 227, 115873) supplement, LIB_Route5 BAU, Lithium (CAM): estimated overall rate 0.8874 in 2032 and 0.8973 in 2050 (min 0.6411/0.5742, max 1/1); DERIVED: the straight line through them, read at 2030. The paper's direct route is LFP only and has no row for Ni; the regeneration rate of its iron/lithium/phosphorus rows is carried over. PLACEHOLDER (Claude, not data): the paper has no number for this resource on this road.
F_cells_direct | component | cathodeActiveMaterial | F_loss_direct | element | Ni | 0 | 0.113696 | 0.351421 | direct_recycling | direct regeneration | Maisel et al. 2027 (Waste Management 227, 115873) supplement, LIB_Route5 BAU, Lithium (CAM): estimated overall rate 0.8874 in 2032 and 0.8973 in 2050 (min 0.6411/0.5742, max 1/1); DERIVED: the straight line through them, read at 2030. The paper's direct route is LFP only and has no row for Ni; the regeneration rate of its iron/lithium/phosphorus rows is carried over. PLACEHOLDER (Claude, not data): the paper has no number for this resource on this road.
F_cells_direct | component | cathodeActiveMaterial | F_cathode_direct | element | C | 0.648579 | 0.886304 | 1 | direct_recycling | direct regeneration | Maisel et al. 2027 (Waste Management 227, 115873) supplement, LIB_Route5 BAU, Lithium (CAM): estimated overall rate 0.8874 in 2032 and 0.8973 in 2050 (min 0.6411/0.5742, max 1/1); DERIVED: the straight line through them, read at 2030. The paper's direct route is LFP only and has no row for C; the regeneration rate of its iron/lithium/phosphorus rows is carried over. PLACEHOLDER (Claude, not data): the paper has no number for this resource on this road.
F_cells_direct | component | cathodeActiveMaterial | F_loss_direct | element | C | 0 | 0.113696 | 0.351421 | direct_recycling | direct regeneration | Maisel et al. 2027 (Waste Management 227, 115873) supplement, LIB_Route5 BAU, Lithium (CAM): estimated overall rate 0.8874 in 2032 and 0.8973 in 2050 (min 0.6411/0.5742, max 1/1); DERIVED: the straight line through them, read at 2030. The paper's direct route is LFP only and has no row for C; the regeneration rate of its iron/lithium/phosphorus rows is carried over. PLACEHOLDER (Claude, not data): the paper has no number for this resource on this road.
F_cells_direct | component | anodeActiveMaterial | F_graphite_direct | element | C | 0.648579 | 0.886304 | 1 | direct_recycling | direct regeneration | Maisel et al. 2027 (Waste Management 227, 115873) supplement, LIB_Route5 BAU, Graphite (AAM): estimated overall rate 0.8874 in 2032 and 0.8973 in 2050 (min 0.6411/0.5742, max 1/1); DERIVED: the straight line through them, read at 2030. Regenerated graphite (the paper's Route 5). PLACEHOLDER (Claude, not data): the paper has no number for this resource on this road.
F_cells_direct | component | anodeActiveMaterial | F_loss_direct | element | C | 0 | 0.113696 | 0.351421 | direct_recycling | direct regeneration | Maisel et al. 2027 (Waste Management 227, 115873) supplement, LIB_Route5 BAU, Graphite (AAM): estimated overall rate 0.8874 in 2032 and 0.8973 in 2050 (min 0.6411/0.5742, max 1/1); DERIVED: the straight line through them, read at 2030. Regenerated graphite (the paper's Route 5). PLACEHOLDER (Claude, not data): the paper has no number for this resource on this road.
F_cells_direct | component | currentCollectorAnode | F_al_direct | element | Al | 0.855556 | 1 | 1 | direct_recycling | direct regeneration | Maisel et al. 2027 (Waste Management 227, 115873) supplement, LIB_Route5 BAU, Aluminium (CC): estimated overall rate 1 in 2032 and 1 in 2050 (min 0.85/0.8, max 1/1); DERIVED: the straight line through them, read at 2030. PLACEHOLDER (Claude, not data): the paper has no number for this resource on this road.
F_cells_direct | component | currentCollectorAnode | F_loss_direct | element | Al | 0 | 0 | 0.144444 | direct_recycling | direct regeneration | Maisel et al. 2027 (Waste Management 227, 115873) supplement, LIB_Route5 BAU, Aluminium (CC): estimated overall rate 1 in 2032 and 1 in 2050 (min 0.85/0.8, max 1/1); DERIVED: the straight line through them, read at 2030. PLACEHOLDER (Claude, not data): the paper has no number for this resource on this road.
F_cells_direct | component | currentCollectorCathode | F_al_direct | element | Al | 0.855556 | 1 | 1 | direct_recycling | direct regeneration | Maisel et al. 2027 (Waste Management 227, 115873) supplement, LIB_Route5 BAU, Aluminium (CC): estimated overall rate 1 in 2032 and 1 in 2050 (min 0.85/0.8, max 1/1); DERIVED: the straight line through them, read at 2030. PLACEHOLDER (Claude, not data): the paper has no number for this resource on this road.
F_cells_direct | component | currentCollectorCathode | F_loss_direct | element | Al | 0 | 0 | 0.144444 | direct_recycling | direct regeneration | Maisel et al. 2027 (Waste Management 227, 115873) supplement, LIB_Route5 BAU, Aluminium (CC): estimated overall rate 1 in 2032 and 1 in 2050 (min 0.85/0.8, max 1/1); DERIVED: the straight line through them, read at 2030. PLACEHOLDER (Claude, not data): the paper has no number for this resource on this road.
F_cells_direct | component | cathodeActiveMaterial | F_loss_direct | element | O | 1 | 1 | 1 | direct_recycling | direct regeneration | DEFINITIONAL: not recovered on this road, so all of it is lost. One destination, therefore 1.0.
F_cells_direct | component | cathodeActiveMaterial | F_loss_direct | element | rest | 1 | 1 | 1 | direct_recycling | direct regeneration | Unspecified material -- not recovered, which is what makes every recovery figure here a lower bound. One destination, therefore 1.0.
F_cells_direct | component | anodeActiveMaterial | F_loss_direct | element | rest | 1 | 1 | 1 | direct_recycling | direct regeneration | Unspecified material -- not recovered, which is what makes every recovery figure here a lower bound. One destination, therefore 1.0.
F_cells_direct | component | batteryCellElectrolyte | F_loss_direct | element | Na | 1 | 1 | 1 | direct_recycling | direct regeneration | DEFINITIONAL: not recovered on this road, so all of it is lost. One destination, therefore 1.0.
F_cells_direct | component | batteryCellElectrolyte | F_loss_direct | element | P | 1 | 1 | 1 | direct_recycling | direct regeneration | DEFINITIONAL: not recovered on this road, so all of it is lost. One destination, therefore 1.0.
F_cells_direct | component | batteryCellElectrolyte | F_loss_direct | element | rest | 1 | 1 | 1 | direct_recycling | direct regeneration | Unspecified material -- not recovered, which is what makes every recovery figure here a lower bound. One destination, therefore 1.0.
F_cells_direct | component | currentCollectorAnode | F_loss_direct | element | rest | 1 | 1 | 1 | direct_recycling | direct regeneration | Unspecified material -- not recovered, which is what makes every recovery figure here a lower bound. One destination, therefore 1.0.
F_cells_direct | component | currentCollectorCathode | F_loss_direct | element | rest | 1 | 1 | 1 | direct_recycling | direct regeneration | Unspecified material -- not recovered, which is what makes every recovery figure here a lower bound. One destination, therefore 1.0.
F_pack_housing | component | batteryPackSupportFrame | F_fealloy_general | element | Fe | 0.35 | 0.5 | 0.7 | general_recycling | shredder | data/battery (the user): from bev_electronics_wiring / _boards: the same shredder, same rates. Copper on the wiring band -- a pack cable is thick and clean.
F_pack_housing | component | batteryPackSupportFrame | F_loss_general | element | Fe | 0.35 | 0.5 | 0.7 | general_recycling | shredder | data/battery (the user): from bev_electronics_wiring / _boards: the same shredder, same rates. Copper on the wiring band -- a pack cable is thick and clean.
F_pack_housing | component | batteryPackSupportFrame | F_loss_general | element | rest | 1 | 1 | 1 | general_recycling | shredder | data/battery (the user): Unspecified material -- plastics and the like. Not recovered, which is what makes every recovery figure here a lower bound.
F_pack_housing | component | batteryPackModuleEnclosuresAndCoolantManifolds | F_alalloy_general | element | Al | 0.35 | 0.5 | 0.7 | general_recycling | shredder | data/battery (the user): from bev_electronics_wiring / _boards: the same shredder, same rates. Copper on the wiring band -- a pack cable is thick and clean.
F_pack_housing | component | batteryPackModuleEnclosuresAndCoolantManifolds | F_loss_general | element | Al | 0.35 | 0.5 | 0.7 | general_recycling | shredder | data/battery (the user): from bev_electronics_wiring / _boards: the same shredder, same rates. Copper on the wiring band -- a pack cable is thick and clean.
F_pack_housing | component | batteryPackModuleEnclosuresAndCoolantManifolds | F_fealloy_general | element | Fe | 0.35 | 0.5 | 0.7 | general_recycling | shredder | data/battery (the user): from bev_electronics_wiring / _boards: the same shredder, same rates. Copper on the wiring band -- a pack cable is thick and clean.
F_pack_housing | component | batteryPackModuleEnclosuresAndCoolantManifolds | F_loss_general | element | Fe | 0.35 | 0.5 | 0.7 | general_recycling | shredder | data/battery (the user): from bev_electronics_wiring / _boards: the same shredder, same rates. Copper on the wiring band -- a pack cable is thick and clean.
F_pack_housing | component | batteryPackModuleEnclosuresAndCoolantManifolds | F_loss_general | element | rest | 1 | 1 | 1 | general_recycling | shredder | data/battery (the user): Unspecified material -- plastics and the like. Not recovered, which is what makes every recovery figure here a lower bound.
F_pack_housing | component | batteryPackThermalConductor | F_alalloy_general | element | Al | 0.35 | 0.5 | 0.7 | general_recycling | shredder | data/battery (the user): from bev_electronics_wiring / _boards: the same shredder, same rates. Copper on the wiring band -- a pack cable is thick and clean.
F_pack_housing | component | batteryPackThermalConductor | F_loss_general | element | Al | 0.35 | 0.5 | 0.7 | general_recycling | shredder | data/battery (the user): from bev_electronics_wiring / _boards: the same shredder, same rates. Copper on the wiring band -- a pack cable is thick and clean.
F_pack_housing | component | batteryPackThermalConductor | F_loss_general | element | rest | 1 | 1 | 1 | general_recycling | shredder | data/battery (the user): Unspecified material -- plastics and the like. Not recovered, which is what makes every recovery figure here a lower bound.
F_pack_housing | component | batteryPackCables | F_cu_general | element | Cu | 0.2 | 0.6 | 0.9 | general_recycling | shredder | data/battery (the user): from bev_electronics_wiring / _boards: the same shredder, same rates. Copper on the wiring band -- a pack cable is thick and clean.
F_pack_housing | component | batteryPackCables | F_loss_general | element | Cu | 0.2 | 0.4 | 0.65 | general_recycling | shredder | data/battery (the user): from bev_electronics_wiring / _boards: the same shredder, same rates. Copper on the wiring band -- a pack cable is thick and clean.
F_pack_housing | component | batteryPackCables | F_loss_general | element | rest | 1 | 1 | 1 | general_recycling | shredder | data/battery (the user): Unspecified material -- plastics and the like. Not recovered, which is what makes every recovery figure here a lower bound.
F_pack_housing | component | batteryPackCellTerminals | F_cu_general | element | Cu | 0.2 | 0.6 | 0.9 | general_recycling | shredder | data/battery (the user): from bev_electronics_wiring / _boards: the same shredder, same rates. Copper on the wiring band -- a pack cable is thick and clean.
F_pack_housing | component | batteryPackCellTerminals | F_loss_general | element | Cu | 0.2 | 0.4 | 0.65 | general_recycling | shredder | data/battery (the user): from bev_electronics_wiring / _boards: the same shredder, same rates. Copper on the wiring band -- a pack cable is thick and clean.
F_pack_housing | component | batteryPackCellTerminals | F_alalloy_general | element | Al | 0.35 | 0.5 | 0.7 | general_recycling | shredder | data/battery (the user): from bev_electronics_wiring / _boards: the same shredder, same rates. Copper on the wiring band -- a pack cable is thick and clean.
F_pack_housing | component | batteryPackCellTerminals | F_loss_general | element | Al | 0.35 | 0.5 | 0.7 | general_recycling | shredder | data/battery (the user): from bev_electronics_wiring / _boards: the same shredder, same rates. Copper on the wiring band -- a pack cable is thick and clean.
F_pack_housing | component | batteryPackCellTerminals | F_loss_general | element | rest | 1 | 1 | 1 | general_recycling | shredder | data/battery (the user): Unspecified material -- plastics and the like. Not recovered, which is what makes every recovery figure here a lower bound.

## TCs_improved
Input_FlowID | Input_layer | Input_layer_key | Output_FlowID | TC_target_layer | TC_target_key | value_min | value | value_max | process | technology | source | variant
F_collected | product | BEV | F_pack_housing | component | batteryPackSupportFrame | 0.95 | 0.98 | 1 | dismantling | manual | data/battery (the user): the user, 2026-09-17: unchanged from TCs and that is the decision, not an omission -- dismantling is never 100%, so 95/98/100 holds in 2060 too.
F_collected | product | BEV | F_cells | component | batteryPackSupportFrame | 0 | 0 | 0 | dismantling | manual | data/battery (the user): the user, 2026-09-17: unchanged from TCs and that is the decision, not an omission -- dismantling is never 100%, so 95/98/100 holds in 2060 too.
F_collected | product | BEV | F_loss_dismantling | component | batteryPackSupportFrame | 0 | 0.02 | 0.05 | dismantling | manual | data/battery (the user): the user, 2026-09-17: unchanged from TCs and that is the decision, not an omission -- dismantling is never 100%, so 95/98/100 holds in 2060 too.
F_collected | product | BEV | F_pack_housing | component | batteryPackModuleEnclosuresAndCoolantManifolds | 0.95 | 0.98 | 1 | dismantling | manual | data/battery (the user): the user, 2026-09-17: unchanged from TCs and that is the decision, not an omission -- dismantling is never 100%, so 95/98/100 holds in 2060 too.
F_collected | product | BEV | F_cells | component | batteryPackModuleEnclosuresAndCoolantManifolds | 0 | 0 | 0 | dismantling | manual | data/battery (the user): the user, 2026-09-17: unchanged from TCs and that is the decision, not an omission -- dismantling is never 100%, so 95/98/100 holds in 2060 too.
F_collected | product | BEV | F_loss_dismantling | component | batteryPackModuleEnclosuresAndCoolantManifolds | 0 | 0.02 | 0.05 | dismantling | manual | data/battery (the user): the user, 2026-09-17: unchanged from TCs and that is the decision, not an omission -- dismantling is never 100%, so 95/98/100 holds in 2060 too.
F_collected | product | BEV | F_pack_housing | component | batteryPackThermalConductor | 0.95 | 0.98 | 1 | dismantling | manual | data/battery (the user): the user, 2026-09-17: unchanged from TCs and that is the decision, not an omission -- dismantling is never 100%, so 95/98/100 holds in 2060 too.
F_collected | product | BEV | F_cells | component | batteryPackThermalConductor | 0 | 0 | 0 | dismantling | manual | data/battery (the user): the user, 2026-09-17: unchanged from TCs and that is the decision, not an omission -- dismantling is never 100%, so 95/98/100 holds in 2060 too.
F_collected | product | BEV | F_loss_dismantling | component | batteryPackThermalConductor | 0 | 0.02 | 0.05 | dismantling | manual | data/battery (the user): the user, 2026-09-17: unchanged from TCs and that is the decision, not an omission -- dismantling is never 100%, so 95/98/100 holds in 2060 too.
F_collected | product | BEV | F_pack_housing | component | batteryPackCables | 0.95 | 0.98 | 1 | dismantling | manual | data/battery (the user): the user, 2026-09-17: unchanged from TCs and that is the decision, not an omission -- dismantling is never 100%, so 95/98/100 holds in 2060 too.
F_collected | product | BEV | F_cells | component | batteryPackCables | 0 | 0 | 0 | dismantling | manual | data/battery (the user): the user, 2026-09-17: unchanged from TCs and that is the decision, not an omission -- dismantling is never 100%, so 95/98/100 holds in 2060 too.
F_collected | product | BEV | F_loss_dismantling | component | batteryPackCables | 0 | 0.02 | 0.05 | dismantling | manual | data/battery (the user): the user, 2026-09-17: unchanged from TCs and that is the decision, not an omission -- dismantling is never 100%, so 95/98/100 holds in 2060 too.
F_collected | product | BEV | F_pack_housing | component | batteryPackCellTerminals | 0.95 | 0.98 | 1 | dismantling | manual | data/battery (the user): the user, 2026-09-17: unchanged from TCs and that is the decision, not an omission -- dismantling is never 100%, so 95/98/100 holds in 2060 too.
F_collected | product | BEV | F_cells | component | batteryPackCellTerminals | 0 | 0 | 0 | dismantling | manual | data/battery (the user): the user, 2026-09-17: unchanged from TCs and that is the decision, not an omission -- dismantling is never 100%, so 95/98/100 holds in 2060 too.
F_collected | product | BEV | F_loss_dismantling | component | batteryPackCellTerminals | 0 | 0.02 | 0.05 | dismantling | manual | data/battery (the user): the user, 2026-09-17: unchanged from TCs and that is the decision, not an omission -- dismantling is never 100%, so 95/98/100 holds in 2060 too.
F_collected | product | BEV | F_pack_housing | component | cathodeActiveMaterial | 0 | 0 | 0 | dismantling | manual | data/battery (the user): the user, 2026-09-17: unchanged from TCs and that is the decision, not an omission -- dismantling is never 100%, so 95/98/100 holds in 2060 too.
F_collected | product | BEV | F_cells | component | cathodeActiveMaterial | 0.95 | 0.98 | 1 | dismantling | manual | data/battery (the user): the user, 2026-09-17: unchanged from TCs and that is the decision, not an omission -- dismantling is never 100%, so 95/98/100 holds in 2060 too.
F_collected | product | BEV | F_loss_dismantling | component | cathodeActiveMaterial | 0 | 0.02 | 0.05 | dismantling | manual | data/battery (the user): the user, 2026-09-17: unchanged from TCs and that is the decision, not an omission -- dismantling is never 100%, so 95/98/100 holds in 2060 too.
F_collected | product | BEV | F_pack_housing | component | anodeActiveMaterial | 0 | 0 | 0 | dismantling | manual | data/battery (the user): the user, 2026-09-17: unchanged from TCs and that is the decision, not an omission -- dismantling is never 100%, so 95/98/100 holds in 2060 too.
F_collected | product | BEV | F_cells | component | anodeActiveMaterial | 0.95 | 0.98 | 1 | dismantling | manual | data/battery (the user): the user, 2026-09-17: unchanged from TCs and that is the decision, not an omission -- dismantling is never 100%, so 95/98/100 holds in 2060 too.
F_collected | product | BEV | F_loss_dismantling | component | anodeActiveMaterial | 0 | 0.02 | 0.05 | dismantling | manual | data/battery (the user): the user, 2026-09-17: unchanged from TCs and that is the decision, not an omission -- dismantling is never 100%, so 95/98/100 holds in 2060 too.
F_collected | product | BEV | F_pack_housing | component | batteryCellElectrolyte | 0 | 0 | 0 | dismantling | manual | data/battery (the user): the user, 2026-09-17: unchanged from TCs and that is the decision, not an omission -- dismantling is never 100%, so 95/98/100 holds in 2060 too.
F_collected | product | BEV | F_cells | component | batteryCellElectrolyte | 0.95 | 0.98 | 1 | dismantling | manual | data/battery (the user): the user, 2026-09-17: unchanged from TCs and that is the decision, not an omission -- dismantling is never 100%, so 95/98/100 holds in 2060 too.
F_collected | product | BEV | F_loss_dismantling | component | batteryCellElectrolyte | 0 | 0.02 | 0.05 | dismantling | manual | data/battery (the user): the user, 2026-09-17: unchanged from TCs and that is the decision, not an omission -- dismantling is never 100%, so 95/98/100 holds in 2060 too.
F_collected | product | BEV | F_pack_housing | component | batteryCellSeparator | 0 | 0 | 0 | dismantling | manual | data/battery (the user): the user, 2026-09-17: unchanged from TCs and that is the decision, not an omission -- dismantling is never 100%, so 95/98/100 holds in 2060 too.
F_collected | product | BEV | F_cells | component | batteryCellSeparator | 0.95 | 0.98 | 1 | dismantling | manual | data/battery (the user): the user, 2026-09-17: unchanged from TCs and that is the decision, not an omission -- dismantling is never 100%, so 95/98/100 holds in 2060 too.
F_collected | product | BEV | F_loss_dismantling | component | batteryCellSeparator | 0 | 0.02 | 0.05 | dismantling | manual | data/battery (the user): the user, 2026-09-17: unchanged from TCs and that is the decision, not an omission -- dismantling is never 100%, so 95/98/100 holds in 2060 too.
F_collected | product | BEV | F_pack_housing | component | batteryCellCasing | 0 | 0 | 0 | dismantling | manual | data/battery (the user): the user, 2026-09-17: unchanged from TCs and that is the decision, not an omission -- dismantling is never 100%, so 95/98/100 holds in 2060 too.
F_collected | product | BEV | F_cells | component | batteryCellCasing | 0.95 | 0.98 | 1 | dismantling | manual | data/battery (the user): the user, 2026-09-17: unchanged from TCs and that is the decision, not an omission -- dismantling is never 100%, so 95/98/100 holds in 2060 too.
F_collected | product | BEV | F_loss_dismantling | component | batteryCellCasing | 0 | 0.02 | 0.05 | dismantling | manual | data/battery (the user): the user, 2026-09-17: unchanged from TCs and that is the decision, not an omission -- dismantling is never 100%, so 95/98/100 holds in 2060 too.
F_collected | product | BEV | F_pack_housing | component | currentCollectorAnode | 0 | 0 | 0 | dismantling | manual | data/battery (the user): the user, 2026-09-17: unchanged from TCs and that is the decision, not an omission -- dismantling is never 100%, so 95/98/100 holds in 2060 too.
F_collected | product | BEV | F_cells | component | currentCollectorAnode | 0.95 | 0.98 | 1 | dismantling | manual | data/battery (the user): the user, 2026-09-17: unchanged from TCs and that is the decision, not an omission -- dismantling is never 100%, so 95/98/100 holds in 2060 too.
F_collected | product | BEV | F_loss_dismantling | component | currentCollectorAnode | 0 | 0.02 | 0.05 | dismantling | manual | data/battery (the user): the user, 2026-09-17: unchanged from TCs and that is the decision, not an omission -- dismantling is never 100%, so 95/98/100 holds in 2060 too.
F_collected | product | BEV | F_pack_housing | component | currentCollectorCathode | 0 | 0 | 0 | dismantling | manual | data/battery (the user): the user, 2026-09-17: unchanged from TCs and that is the decision, not an omission -- dismantling is never 100%, so 95/98/100 holds in 2060 too.
F_collected | product | BEV | F_cells | component | currentCollectorCathode | 0.95 | 0.98 | 1 | dismantling | manual | data/battery (the user): the user, 2026-09-17: unchanged from TCs and that is the decision, not an omission -- dismantling is never 100%, so 95/98/100 holds in 2060 too.
F_collected | product | BEV | F_loss_dismantling | component | currentCollectorCathode | 0 | 0.02 | 0.05 | dismantling | manual | data/battery (the user): the user, 2026-09-17: unchanged from TCs and that is the decision, not an omission -- dismantling is never 100%, so 95/98/100 holds in 2060 too.
F_collected | product | BEV | F_pack_housing | component | batteryCellUnitemised | 0 | 0 | 0 | dismantling | manual | DERIVED: dismantled like the other cell components -- this component is new upstream and has no row of the user's
F_collected | product | BEV | F_cells | component | batteryCellUnitemised | 0.95 | 0.98 | 1 | dismantling | manual | DERIVED: dismantled like the other cell components -- this component is new upstream and has no row of the user's
F_collected | product | BEV | F_loss_dismantling | component | batteryCellUnitemised | 0 | 0.02 | 0.05 | dismantling | manual | DERIVED: dismantled like the other cell components -- this component is new upstream and has no row of the user's
F_cells | product | BEV | F_cells_direct | component | cathodeActiveMaterial | 0 | 0 | 0 | route_split | allocation | Sodium follows the paper: mechanical treatment only, so none of the cells goes to direct recycling. | sodium_route=mechanical
F_cells | product | BEV | F_cells_mech | component | cathodeActiveMaterial | 1 | 1 | 1 | route_split | allocation | Sodium follows the paper: mechanical treatment only, so none of the cells goes to direct recycling. | sodium_route=mechanical
F_cells | product | BEV | F_cells_direct | component | anodeActiveMaterial | 0 | 0 | 0 | route_split | allocation | Sodium follows the paper: mechanical treatment only, so none of the cells goes to direct recycling. | sodium_route=mechanical
F_cells | product | BEV | F_cells_mech | component | anodeActiveMaterial | 1 | 1 | 1 | route_split | allocation | Sodium follows the paper: mechanical treatment only, so none of the cells goes to direct recycling. | sodium_route=mechanical
F_cells | product | BEV | F_cells_direct | component | batteryCellElectrolyte | 0 | 0 | 0 | route_split | allocation | Sodium follows the paper: mechanical treatment only, so none of the cells goes to direct recycling. | sodium_route=mechanical
F_cells | product | BEV | F_cells_mech | component | batteryCellElectrolyte | 1 | 1 | 1 | route_split | allocation | Sodium follows the paper: mechanical treatment only, so none of the cells goes to direct recycling. | sodium_route=mechanical
F_cells | product | BEV | F_cells_direct | component | currentCollectorAnode | 0 | 0 | 0 | route_split | allocation | Sodium follows the paper: mechanical treatment only, so none of the cells goes to direct recycling. | sodium_route=mechanical
F_cells | product | BEV | F_cells_mech | component | currentCollectorAnode | 1 | 1 | 1 | route_split | allocation | Sodium follows the paper: mechanical treatment only, so none of the cells goes to direct recycling. | sodium_route=mechanical
F_cells | product | BEV | F_cells_direct | component | currentCollectorCathode | 0 | 0 | 0 | route_split | allocation | Sodium follows the paper: mechanical treatment only, so none of the cells goes to direct recycling. | sodium_route=mechanical
F_cells | product | BEV | F_cells_mech | component | currentCollectorCathode | 1 | 1 | 1 | route_split | allocation | Sodium follows the paper: mechanical treatment only, so none of the cells goes to direct recycling. | sodium_route=mechanical
F_cells | product | BEV | F_cells_direct | component | cathodeActiveMaterial | 0.25 | 0.5 | 0.75 | route_split | allocation | PLACEHOLDER (Claude, not data): half of the sodium cells to direct recycling, range 0.25-0.75. Nothing has been published for direct recycling of sodium-ion cells; this is only here so the second road can be switched on. | sodium_route=mechanical_direct
F_cells | product | BEV | F_cells_mech | component | cathodeActiveMaterial | 0.25 | 0.5 | 0.75 | route_split | allocation | PLACEHOLDER (Claude, not data): half of the sodium cells to direct recycling, range 0.25-0.75. Nothing has been published for direct recycling of sodium-ion cells; this is only here so the second road can be switched on. | sodium_route=mechanical_direct
F_cells | product | BEV | F_cells_direct | component | anodeActiveMaterial | 0.25 | 0.5 | 0.75 | route_split | allocation | PLACEHOLDER (Claude, not data): half of the sodium cells to direct recycling, range 0.25-0.75. Nothing has been published for direct recycling of sodium-ion cells; this is only here so the second road can be switched on. | sodium_route=mechanical_direct
F_cells | product | BEV | F_cells_mech | component | anodeActiveMaterial | 0.25 | 0.5 | 0.75 | route_split | allocation | PLACEHOLDER (Claude, not data): half of the sodium cells to direct recycling, range 0.25-0.75. Nothing has been published for direct recycling of sodium-ion cells; this is only here so the second road can be switched on. | sodium_route=mechanical_direct
F_cells | product | BEV | F_cells_direct | component | batteryCellElectrolyte | 0.25 | 0.5 | 0.75 | route_split | allocation | PLACEHOLDER (Claude, not data): half of the sodium cells to direct recycling, range 0.25-0.75. Nothing has been published for direct recycling of sodium-ion cells; this is only here so the second road can be switched on. | sodium_route=mechanical_direct
F_cells | product | BEV | F_cells_mech | component | batteryCellElectrolyte | 0.25 | 0.5 | 0.75 | route_split | allocation | PLACEHOLDER (Claude, not data): half of the sodium cells to direct recycling, range 0.25-0.75. Nothing has been published for direct recycling of sodium-ion cells; this is only here so the second road can be switched on. | sodium_route=mechanical_direct
F_cells | product | BEV | F_cells_direct | component | currentCollectorAnode | 0.25 | 0.5 | 0.75 | route_split | allocation | PLACEHOLDER (Claude, not data): half of the sodium cells to direct recycling, range 0.25-0.75. Nothing has been published for direct recycling of sodium-ion cells; this is only here so the second road can be switched on. | sodium_route=mechanical_direct
F_cells | product | BEV | F_cells_mech | component | currentCollectorAnode | 0.25 | 0.5 | 0.75 | route_split | allocation | PLACEHOLDER (Claude, not data): half of the sodium cells to direct recycling, range 0.25-0.75. Nothing has been published for direct recycling of sodium-ion cells; this is only here so the second road can be switched on. | sodium_route=mechanical_direct
F_cells | product | BEV | F_cells_direct | component | currentCollectorCathode | 0.25 | 0.5 | 0.75 | route_split | allocation | PLACEHOLDER (Claude, not data): half of the sodium cells to direct recycling, range 0.25-0.75. Nothing has been published for direct recycling of sodium-ion cells; this is only here so the second road can be switched on. | sodium_route=mechanical_direct
F_cells | product | BEV | F_cells_mech | component | currentCollectorCathode | 0.25 | 0.5 | 0.75 | route_split | allocation | PLACEHOLDER (Claude, not data): half of the sodium cells to direct recycling, range 0.25-0.75. Nothing has been published for direct recycling of sodium-ion cells; this is only here so the second road can be switched on. | sodium_route=mechanical_direct
F_cells | product | BEV | F_loss_unresolved | component | batteryCellSeparator | 1 | 1 | 1 | unresolved_material | not itemised upstream | Unspecified material -- plastics and the like. Upstream names no element in this component and no road recovers it. Not recovered, which is what makes every recovery figure here a lower bound. One destination, therefore 1.0.
F_cells | product | BEV | F_loss_unresolved | component | batteryCellCasing | 1 | 1 | 1 | unresolved_material | not itemised upstream | Unspecified material -- plastics and the like. Upstream names no element in this component and no road recovers it. Not recovered, which is what makes every recovery figure here a lower bound. One destination, therefore 1.0.
F_cells | product | BEV | F_loss_unresolved | component | batteryCellUnitemised | 1 | 1 | 1 | unresolved_material | not itemised upstream | Unspecified material -- plastics and the like. Upstream names no element in this component and no road recovers it. Not recovered, which is what makes every recovery figure here a lower bound. One destination, therefore 1.0.
F_cells_mech | component | cathodeActiveMaterial | F_black_mass | element | Fe | 0.804444 | 1 | 1 | mechanical_treatment | mechanical | Maisel et al. 2027 (Waste Management 227, 115873) supplement, LIB_Route3 BAU, Iron (CAM): estimated overall rate 0.85 in 2032 and 0.95 in 2050 (min 0.68/0.76, max 1/1); DERIVED: the straight line through them, read at 2060. | tc_set=BAU
F_cells_mech | component | cathodeActiveMaterial | F_loss_mech | element | Fe | 0 | 0 | 0.195556 | mechanical_treatment | mechanical | Maisel et al. 2027 (Waste Management 227, 115873) supplement, LIB_Route3 BAU, Iron (CAM): estimated overall rate 0.85 in 2032 and 0.95 in 2050 (min 0.68/0.76, max 1/1); DERIVED: the straight line through them, read at 2060. | tc_set=BAU
F_cells_mech | component | cathodeActiveMaterial | F_black_mass | element | Na | 0.782222 | 0.977778 | 1 | mechanical_treatment | mechanical | Maisel et al. 2027 (Waste Management 227, 115873) supplement, LIB_Route3 BAU, Lithium (CAM): estimated overall rate 0.9 in 2032 and 0.95 in 2050 (min 0.72/0.76, max 1/1); DERIVED: the straight line through them, read at 2060. The paper names no row for Na in a cathode; the black-mass rate of its lithium row is used. | tc_set=BAU
F_cells_mech | component | cathodeActiveMaterial | F_loss_mech | element | Na | 0 | 0.022222 | 0.217778 | mechanical_treatment | mechanical | Maisel et al. 2027 (Waste Management 227, 115873) supplement, LIB_Route3 BAU, Lithium (CAM): estimated overall rate 0.9 in 2032 and 0.95 in 2050 (min 0.72/0.76, max 1/1); DERIVED: the straight line through them, read at 2060. The paper names no row for Na in a cathode; the black-mass rate of its lithium row is used. | tc_set=BAU
F_cells_mech | component | cathodeActiveMaterial | F_black_mass | element | Cu | 0.782222 | 0.977778 | 1 | mechanical_treatment | mechanical | Maisel et al. 2027 (Waste Management 227, 115873) supplement, LIB_Route3 BAU, Lithium (CAM): estimated overall rate 0.9 in 2032 and 0.95 in 2050 (min 0.72/0.76, max 1/1); DERIVED: the straight line through them, read at 2060. The paper names no row for Cu in a cathode; the black-mass rate of its lithium row is used. | tc_set=BAU
F_cells_mech | component | cathodeActiveMaterial | F_loss_mech | element | Cu | 0 | 0.022222 | 0.217778 | mechanical_treatment | mechanical | Maisel et al. 2027 (Waste Management 227, 115873) supplement, LIB_Route3 BAU, Lithium (CAM): estimated overall rate 0.9 in 2032 and 0.95 in 2050 (min 0.72/0.76, max 1/1); DERIVED: the straight line through them, read at 2060. The paper names no row for Cu in a cathode; the black-mass rate of its lithium row is used. | tc_set=BAU
F_cells_mech | component | cathodeActiveMaterial | F_black_mass | element | Mn | 0.804444 | 1 | 1 | mechanical_treatment | mechanical | Maisel et al. 2027 (Waste Management 227, 115873) supplement, LIB_Route3 BAU, Manganese (CAM): estimated overall rate 0.85 in 2032 and 0.95 in 2050 (min 0.68/0.76, max 1/1); DERIVED: the straight line through them, read at 2060. | tc_set=BAU
F_cells_mech | component | cathodeActiveMaterial | F_loss_mech | element | Mn | 0 | 0 | 0.195556 | mechanical_treatment | mechanical | Maisel et al. 2027 (Waste Management 227, 115873) supplement, LIB_Route3 BAU, Manganese (CAM): estimated overall rate 0.85 in 2032 and 0.95 in 2050 (min 0.68/0.76, max 1/1); DERIVED: the straight line through them, read at 2060. | tc_set=BAU
F_cells_mech | component | cathodeActiveMaterial | F_black_mass | element | Ni | 0.804444 | 1 | 1 | mechanical_treatment | mechanical | Maisel et al. 2027 (Waste Management 227, 115873) supplement, LIB_Route3 BAU, Nickel (CAM): estimated overall rate 0.85 in 2032 and 0.95 in 2050 (min 0.68/0.76, max 1/1); DERIVED: the straight line through them, read at 2060. | tc_set=BAU
F_cells_mech | component | cathodeActiveMaterial | F_loss_mech | element | Ni | 0 | 0 | 0.195556 | mechanical_treatment | mechanical | Maisel et al. 2027 (Waste Management 227, 115873) supplement, LIB_Route3 BAU, Nickel (CAM): estimated overall rate 0.85 in 2032 and 0.95 in 2050 (min 0.68/0.76, max 1/1); DERIVED: the straight line through them, read at 2060. | tc_set=BAU
F_cells_mech | component | cathodeActiveMaterial | F_black_mass | element | C | 0.782222 | 0.977778 | 1 | mechanical_treatment | mechanical | Maisel et al. 2027 (Waste Management 227, 115873) supplement, LIB_Route3 BAU, Lithium (CAM): estimated overall rate 0.9 in 2032 and 0.95 in 2050 (min 0.72/0.76, max 1/1); DERIVED: the straight line through them, read at 2060. The paper names no row for C in a cathode; the black-mass rate of its lithium row is used. | tc_set=BAU
F_cells_mech | component | cathodeActiveMaterial | F_loss_mech | element | C | 0 | 0.022222 | 0.217778 | mechanical_treatment | mechanical | Maisel et al. 2027 (Waste Management 227, 115873) supplement, LIB_Route3 BAU, Lithium (CAM): estimated overall rate 0.9 in 2032 and 0.95 in 2050 (min 0.72/0.76, max 1/1); DERIVED: the straight line through them, read at 2060. The paper names no row for C in a cathode; the black-mass rate of its lithium row is used. | tc_set=BAU
F_cells_mech | component | anodeActiveMaterial | F_black_mass | element | C | 0.782222 | 0.977778 | 1 | mechanical_treatment | mechanical | Maisel et al. 2027 (Waste Management 227, 115873) supplement, LIB_Route3 BAU, Graphite (AAM): estimated overall rate 0.9 in 2032 and 0.95 in 2050 (min 0.72/0.76, max 1/1); DERIVED: the straight line through them, read at 2060. The paper's graphite row stands for the anode material of a sodium cell. | tc_set=BAU
F_cells_mech | component | anodeActiveMaterial | F_loss_mech | element | C | 0 | 0.022222 | 0.217778 | mechanical_treatment | mechanical | Maisel et al. 2027 (Waste Management 227, 115873) supplement, LIB_Route3 BAU, Graphite (AAM): estimated overall rate 0.9 in 2032 and 0.95 in 2050 (min 0.72/0.76, max 1/1); DERIVED: the straight line through them, read at 2060. The paper's graphite row stands for the anode material of a sodium cell. | tc_set=BAU
F_cells_mech | component | currentCollectorAnode | F_al_mech | element | Al | 0.688282 | 0.8371 | 0.985918 | mechanical_treatment | mechanical | Maisel et al. 2027 (Waste Management 227, 115873) supplement, LIB_Route3 BAU, Aluminium (CC): estimated overall rate 0.8371 in 2032 and 0.8371 in 2050 (min 0.7534/0.7115, max 0.9208/0.9627); DERIVED: the straight line through them, read at 2060. | tc_set=BAU
F_cells_mech | component | currentCollectorAnode | F_loss_mech | element | Al | 0.014082 | 0.1629 | 0.311718 | mechanical_treatment | mechanical | Maisel et al. 2027 (Waste Management 227, 115873) supplement, LIB_Route3 BAU, Aluminium (CC): estimated overall rate 0.8371 in 2032 and 0.8371 in 2050 (min 0.7534/0.7115, max 0.9208/0.9627); DERIVED: the straight line through them, read at 2060. | tc_set=BAU
F_cells_mech | component | currentCollectorCathode | F_al_mech | element | Al | 0.688282 | 0.8371 | 0.985918 | mechanical_treatment | mechanical | Maisel et al. 2027 (Waste Management 227, 115873) supplement, LIB_Route3 BAU, Aluminium (CC): estimated overall rate 0.8371 in 2032 and 0.8371 in 2050 (min 0.7534/0.7115, max 0.9208/0.9627); DERIVED: the straight line through them, read at 2060. | tc_set=BAU
F_cells_mech | component | currentCollectorCathode | F_loss_mech | element | Al | 0.014082 | 0.1629 | 0.311718 | mechanical_treatment | mechanical | Maisel et al. 2027 (Waste Management 227, 115873) supplement, LIB_Route3 BAU, Aluminium (CC): estimated overall rate 0.8371 in 2032 and 0.8371 in 2050 (min 0.7534/0.7115, max 0.9208/0.9627); DERIVED: the straight line through them, read at 2060. | tc_set=BAU
F_cells_mech | component | cathodeActiveMaterial | F_black_mass | element | Fe | 0.776 | 0.97 | 1 | mechanical_treatment | mechanical | Maisel et al. 2027 (Waste Management 227, 115873) supplement, LIB_Route3 REC, Iron (CAM): estimated overall rate 0.97 in 2032 and 0.97 in 2050 (min 0.776/0.776, max 1/1); DERIVED: the straight line through them, read at 2060. | tc_set=own¦REC
F_cells_mech | component | cathodeActiveMaterial | F_loss_mech | element | Fe | 0 | 0.03 | 0.224 | mechanical_treatment | mechanical | Maisel et al. 2027 (Waste Management 227, 115873) supplement, LIB_Route3 REC, Iron (CAM): estimated overall rate 0.97 in 2032 and 0.97 in 2050 (min 0.776/0.776, max 1/1); DERIVED: the straight line through them, read at 2060. | tc_set=own¦REC
F_cells_mech | component | cathodeActiveMaterial | F_black_mass | element | Na | 0.776 | 0.97 | 1 | mechanical_treatment | mechanical | Maisel et al. 2027 (Waste Management 227, 115873) supplement, LIB_Route3 REC, Lithium (CAM): estimated overall rate 0.97 in 2032 and 0.97 in 2050 (min 0.776/0.776, max 1/1); DERIVED: the straight line through them, read at 2060. The paper names no row for Na in a cathode; the black-mass rate of its lithium row is used. | tc_set=own¦REC
F_cells_mech | component | cathodeActiveMaterial | F_loss_mech | element | Na | 0 | 0.03 | 0.224 | mechanical_treatment | mechanical | Maisel et al. 2027 (Waste Management 227, 115873) supplement, LIB_Route3 REC, Lithium (CAM): estimated overall rate 0.97 in 2032 and 0.97 in 2050 (min 0.776/0.776, max 1/1); DERIVED: the straight line through them, read at 2060. The paper names no row for Na in a cathode; the black-mass rate of its lithium row is used. | tc_set=own¦REC
F_cells_mech | component | cathodeActiveMaterial | F_black_mass | element | Cu | 0.776 | 0.97 | 1 | mechanical_treatment | mechanical | Maisel et al. 2027 (Waste Management 227, 115873) supplement, LIB_Route3 REC, Lithium (CAM): estimated overall rate 0.97 in 2032 and 0.97 in 2050 (min 0.776/0.776, max 1/1); DERIVED: the straight line through them, read at 2060. The paper names no row for Cu in a cathode; the black-mass rate of its lithium row is used. | tc_set=own¦REC
F_cells_mech | component | cathodeActiveMaterial | F_loss_mech | element | Cu | 0 | 0.03 | 0.224 | mechanical_treatment | mechanical | Maisel et al. 2027 (Waste Management 227, 115873) supplement, LIB_Route3 REC, Lithium (CAM): estimated overall rate 0.97 in 2032 and 0.97 in 2050 (min 0.776/0.776, max 1/1); DERIVED: the straight line through them, read at 2060. The paper names no row for Cu in a cathode; the black-mass rate of its lithium row is used. | tc_set=own¦REC
F_cells_mech | component | cathodeActiveMaterial | F_black_mass | element | Mn | 0.776 | 0.97 | 1 | mechanical_treatment | mechanical | Maisel et al. 2027 (Waste Management 227, 115873) supplement, LIB_Route3 REC, Manganese (CAM): estimated overall rate 0.97 in 2032 and 0.97 in 2050 (min 0.776/0.776, max 1/1); DERIVED: the straight line through them, read at 2060. | tc_set=own¦REC
F_cells_mech | component | cathodeActiveMaterial | F_loss_mech | element | Mn | 0 | 0.03 | 0.224 | mechanical_treatment | mechanical | Maisel et al. 2027 (Waste Management 227, 115873) supplement, LIB_Route3 REC, Manganese (CAM): estimated overall rate 0.97 in 2032 and 0.97 in 2050 (min 0.776/0.776, max 1/1); DERIVED: the straight line through them, read at 2060. | tc_set=own¦REC
F_cells_mech | component | cathodeActiveMaterial | F_black_mass | element | Ni | 0.776 | 0.97 | 1 | mechanical_treatment | mechanical | Maisel et al. 2027 (Waste Management 227, 115873) supplement, LIB_Route3 REC, Nickel (CAM): estimated overall rate 0.97 in 2032 and 0.97 in 2050 (min 0.776/0.776, max 1/1); DERIVED: the straight line through them, read at 2060. | tc_set=own¦REC
F_cells_mech | component | cathodeActiveMaterial | F_loss_mech | element | Ni | 0 | 0.03 | 0.224 | mechanical_treatment | mechanical | Maisel et al. 2027 (Waste Management 227, 115873) supplement, LIB_Route3 REC, Nickel (CAM): estimated overall rate 0.97 in 2032 and 0.97 in 2050 (min 0.776/0.776, max 1/1); DERIVED: the straight line through them, read at 2060. | tc_set=own¦REC
F_cells_mech | component | cathodeActiveMaterial | F_black_mass | element | C | 0.776 | 0.97 | 1 | mechanical_treatment | mechanical | Maisel et al. 2027 (Waste Management 227, 115873) supplement, LIB_Route3 REC, Lithium (CAM): estimated overall rate 0.97 in 2032 and 0.97 in 2050 (min 0.776/0.776, max 1/1); DERIVED: the straight line through them, read at 2060. The paper names no row for C in a cathode; the black-mass rate of its lithium row is used. | tc_set=own¦REC
F_cells_mech | component | cathodeActiveMaterial | F_loss_mech | element | C | 0 | 0.03 | 0.224 | mechanical_treatment | mechanical | Maisel et al. 2027 (Waste Management 227, 115873) supplement, LIB_Route3 REC, Lithium (CAM): estimated overall rate 0.97 in 2032 and 0.97 in 2050 (min 0.776/0.776, max 1/1); DERIVED: the straight line through them, read at 2060. The paper names no row for C in a cathode; the black-mass rate of its lithium row is used. | tc_set=own¦REC
F_cells_mech | component | anodeActiveMaterial | F_black_mass | element | C | 0.776 | 0.97 | 1 | mechanical_treatment | mechanical | Maisel et al. 2027 (Waste Management 227, 115873) supplement, LIB_Route3 REC, Graphite (AAM): estimated overall rate 0.97 in 2032 and 0.97 in 2050 (min 0.776/0.776, max 1/1); DERIVED: the straight line through them, read at 2060. The paper's graphite row stands for the anode material of a sodium cell. | tc_set=own¦REC
F_cells_mech | component | anodeActiveMaterial | F_loss_mech | element | C | 0 | 0.03 | 0.224 | mechanical_treatment | mechanical | Maisel et al. 2027 (Waste Management 227, 115873) supplement, LIB_Route3 REC, Graphite (AAM): estimated overall rate 0.97 in 2032 and 0.97 in 2050 (min 0.776/0.776, max 1/1); DERIVED: the straight line through them, read at 2060. The paper's graphite row stands for the anode material of a sodium cell. | tc_set=own¦REC
F_cells_mech | component | currentCollectorAnode | F_al_mech | element | Al | 0.76 | 0.95 | 1 | mechanical_treatment | mechanical | Maisel et al. 2027 (Waste Management 227, 115873) supplement, LIB_Route3 REC, Aluminium (CC): estimated overall rate 0.95 in 2032 and 0.95 in 2050 (min 0.76/0.76, max 1/1); DERIVED: the straight line through them, read at 2060. | tc_set=own¦REC
F_cells_mech | component | currentCollectorAnode | F_loss_mech | element | Al | 0 | 0.05 | 0.24 | mechanical_treatment | mechanical | Maisel et al. 2027 (Waste Management 227, 115873) supplement, LIB_Route3 REC, Aluminium (CC): estimated overall rate 0.95 in 2032 and 0.95 in 2050 (min 0.76/0.76, max 1/1); DERIVED: the straight line through them, read at 2060. | tc_set=own¦REC
F_cells_mech | component | currentCollectorCathode | F_al_mech | element | Al | 0.76 | 0.95 | 1 | mechanical_treatment | mechanical | Maisel et al. 2027 (Waste Management 227, 115873) supplement, LIB_Route3 REC, Aluminium (CC): estimated overall rate 0.95 in 2032 and 0.95 in 2050 (min 0.76/0.76, max 1/1); DERIVED: the straight line through them, read at 2060. | tc_set=own¦REC
F_cells_mech | component | currentCollectorCathode | F_loss_mech | element | Al | 0 | 0.05 | 0.24 | mechanical_treatment | mechanical | Maisel et al. 2027 (Waste Management 227, 115873) supplement, LIB_Route3 REC, Aluminium (CC): estimated overall rate 0.95 in 2032 and 0.95 in 2050 (min 0.76/0.76, max 1/1); DERIVED: the straight line through them, read at 2060. | tc_set=own¦REC
F_cells_mech | component | cathodeActiveMaterial | F_loss_mech | element | O | 1 | 1 | 1 | mechanical_treatment | mechanical | DEFINITIONAL: not recovered on this road, so all of it is lost. One destination, therefore 1.0.
F_cells_mech | component | cathodeActiveMaterial | F_loss_mech | element | rest | 1 | 1 | 1 | mechanical_treatment | mechanical | Unspecified material -- not recovered, which is what makes every recovery figure here a lower bound. One destination, therefore 1.0.
F_cells_mech | component | anodeActiveMaterial | F_loss_mech | element | rest | 1 | 1 | 1 | mechanical_treatment | mechanical | Unspecified material -- not recovered, which is what makes every recovery figure here a lower bound. One destination, therefore 1.0.
F_cells_mech | component | batteryCellElectrolyte | F_loss_mech | element | Na | 1 | 1 | 1 | mechanical_treatment | mechanical | DEFINITIONAL: not recovered on this road, so all of it is lost. One destination, therefore 1.0.
F_cells_mech | component | batteryCellElectrolyte | F_loss_mech | element | P | 1 | 1 | 1 | mechanical_treatment | mechanical | DEFINITIONAL: not recovered on this road, so all of it is lost. One destination, therefore 1.0.
F_cells_mech | component | batteryCellElectrolyte | F_loss_mech | element | rest | 1 | 1 | 1 | mechanical_treatment | mechanical | Unspecified material -- not recovered, which is what makes every recovery figure here a lower bound. One destination, therefore 1.0.
F_cells_mech | component | currentCollectorAnode | F_loss_mech | element | rest | 1 | 1 | 1 | mechanical_treatment | mechanical | Unspecified material -- not recovered, which is what makes every recovery figure here a lower bound. One destination, therefore 1.0.
F_cells_mech | component | currentCollectorCathode | F_loss_mech | element | rest | 1 | 1 | 1 | mechanical_treatment | mechanical | Unspecified material -- not recovered, which is what makes every recovery figure here a lower bound. One destination, therefore 1.0.
F_cells_direct | component | cathodeActiveMaterial | F_cathode_direct | element | Fe | 0.537079 | 0.902738 | 1 | direct_recycling | direct regeneration | Maisel et al. 2027 (Waste Management 227, 115873) supplement, LIB_Route5 BAU, Lithium (CAM): estimated overall rate 0.8874 in 2032 and 0.8973 in 2050 (min 0.6411/0.5742, max 1/1); DERIVED: the straight line through them, read at 2060. The paper's direct route is LFP only and has no row for Fe; the regeneration rate of its iron/lithium/phosphorus rows is carried over. PLACEHOLDER (Claude, not data): the paper has no number for this resource on this road.
F_cells_direct | component | cathodeActiveMaterial | F_loss_direct | element | Fe | 0 | 0.097262 | 0.462921 | direct_recycling | direct regeneration | Maisel et al. 2027 (Waste Management 227, 115873) supplement, LIB_Route5 BAU, Lithium (CAM): estimated overall rate 0.8874 in 2032 and 0.8973 in 2050 (min 0.6411/0.5742, max 1/1); DERIVED: the straight line through them, read at 2060. The paper's direct route is LFP only and has no row for Fe; the regeneration rate of its iron/lithium/phosphorus rows is carried over. PLACEHOLDER (Claude, not data): the paper has no number for this resource on this road.
F_cells_direct | component | cathodeActiveMaterial | F_cathode_direct | element | Na | 0.537079 | 0.902738 | 1 | direct_recycling | direct regeneration | Maisel et al. 2027 (Waste Management 227, 115873) supplement, LIB_Route5 BAU, Lithium (CAM): estimated overall rate 0.8874 in 2032 and 0.8973 in 2050 (min 0.6411/0.5742, max 1/1); DERIVED: the straight line through them, read at 2060. The paper's direct route is LFP only and has no row for Na; the regeneration rate of its iron/lithium/phosphorus rows is carried over. PLACEHOLDER (Claude, not data): the paper has no number for this resource on this road.
F_cells_direct | component | cathodeActiveMaterial | F_loss_direct | element | Na | 0 | 0.097262 | 0.462921 | direct_recycling | direct regeneration | Maisel et al. 2027 (Waste Management 227, 115873) supplement, LIB_Route5 BAU, Lithium (CAM): estimated overall rate 0.8874 in 2032 and 0.8973 in 2050 (min 0.6411/0.5742, max 1/1); DERIVED: the straight line through them, read at 2060. The paper's direct route is LFP only and has no row for Na; the regeneration rate of its iron/lithium/phosphorus rows is carried over. PLACEHOLDER (Claude, not data): the paper has no number for this resource on this road.
F_cells_direct | component | cathodeActiveMaterial | F_cathode_direct | element | Cu | 0.537079 | 0.902738 | 1 | direct_recycling | direct regeneration | Maisel et al. 2027 (Waste Management 227, 115873) supplement, LIB_Route5 BAU, Lithium (CAM): estimated overall rate 0.8874 in 2032 and 0.8973 in 2050 (min 0.6411/0.5742, max 1/1); DERIVED: the straight line through them, read at 2060. The paper's direct route is LFP only and has no row for Cu; the regeneration rate of its iron/lithium/phosphorus rows is carried over. PLACEHOLDER (Claude, not data): the paper has no number for this resource on this road.
F_cells_direct | component | cathodeActiveMaterial | F_loss_direct | element | Cu | 0 | 0.097262 | 0.462921 | direct_recycling | direct regeneration | Maisel et al. 2027 (Waste Management 227, 115873) supplement, LIB_Route5 BAU, Lithium (CAM): estimated overall rate 0.8874 in 2032 and 0.8973 in 2050 (min 0.6411/0.5742, max 1/1); DERIVED: the straight line through them, read at 2060. The paper's direct route is LFP only and has no row for Cu; the regeneration rate of its iron/lithium/phosphorus rows is carried over. PLACEHOLDER (Claude, not data): the paper has no number for this resource on this road.
F_cells_direct | component | cathodeActiveMaterial | F_cathode_direct | element | Mn | 0.537079 | 0.902738 | 1 | direct_recycling | direct regeneration | Maisel et al. 2027 (Waste Management 227, 115873) supplement, LIB_Route5 BAU, Lithium (CAM): estimated overall rate 0.8874 in 2032 and 0.8973 in 2050 (min 0.6411/0.5742, max 1/1); DERIVED: the straight line through them, read at 2060. The paper's direct route is LFP only and has no row for Mn; the regeneration rate of its iron/lithium/phosphorus rows is carried over. PLACEHOLDER (Claude, not data): the paper has no number for this resource on this road.
F_cells_direct | component | cathodeActiveMaterial | F_loss_direct | element | Mn | 0 | 0.097262 | 0.462921 | direct_recycling | direct regeneration | Maisel et al. 2027 (Waste Management 227, 115873) supplement, LIB_Route5 BAU, Lithium (CAM): estimated overall rate 0.8874 in 2032 and 0.8973 in 2050 (min 0.6411/0.5742, max 1/1); DERIVED: the straight line through them, read at 2060. The paper's direct route is LFP only and has no row for Mn; the regeneration rate of its iron/lithium/phosphorus rows is carried over. PLACEHOLDER (Claude, not data): the paper has no number for this resource on this road.
F_cells_direct | component | cathodeActiveMaterial | F_cathode_direct | element | Ni | 0.537079 | 0.902738 | 1 | direct_recycling | direct regeneration | Maisel et al. 2027 (Waste Management 227, 115873) supplement, LIB_Route5 BAU, Lithium (CAM): estimated overall rate 0.8874 in 2032 and 0.8973 in 2050 (min 0.6411/0.5742, max 1/1); DERIVED: the straight line through them, read at 2060. The paper's direct route is LFP only and has no row for Ni; the regeneration rate of its iron/lithium/phosphorus rows is carried over. PLACEHOLDER (Claude, not data): the paper has no number for this resource on this road.
F_cells_direct | component | cathodeActiveMaterial | F_loss_direct | element | Ni | 0 | 0.097262 | 0.462921 | direct_recycling | direct regeneration | Maisel et al. 2027 (Waste Management 227, 115873) supplement, LIB_Route5 BAU, Lithium (CAM): estimated overall rate 0.8874 in 2032 and 0.8973 in 2050 (min 0.6411/0.5742, max 1/1); DERIVED: the straight line through them, read at 2060. The paper's direct route is LFP only and has no row for Ni; the regeneration rate of its iron/lithium/phosphorus rows is carried over. PLACEHOLDER (Claude, not data): the paper has no number for this resource on this road.
F_cells_direct | component | cathodeActiveMaterial | F_cathode_direct | element | C | 0.537079 | 0.902738 | 1 | direct_recycling | direct regeneration | Maisel et al. 2027 (Waste Management 227, 115873) supplement, LIB_Route5 BAU, Lithium (CAM): estimated overall rate 0.8874 in 2032 and 0.8973 in 2050 (min 0.6411/0.5742, max 1/1); DERIVED: the straight line through them, read at 2060. The paper's direct route is LFP only and has no row for C; the regeneration rate of its iron/lithium/phosphorus rows is carried over. PLACEHOLDER (Claude, not data): the paper has no number for this resource on this road.
F_cells_direct | component | cathodeActiveMaterial | F_loss_direct | element | C | 0 | 0.097262 | 0.462921 | direct_recycling | direct regeneration | Maisel et al. 2027 (Waste Management 227, 115873) supplement, LIB_Route5 BAU, Lithium (CAM): estimated overall rate 0.8874 in 2032 and 0.8973 in 2050 (min 0.6411/0.5742, max 1/1); DERIVED: the straight line through them, read at 2060. The paper's direct route is LFP only and has no row for C; the regeneration rate of its iron/lithium/phosphorus rows is carried over. PLACEHOLDER (Claude, not data): the paper has no number for this resource on this road.
F_cells_direct | component | anodeActiveMaterial | F_graphite_direct | element | C | 0.537079 | 0.902738 | 1 | direct_recycling | direct regeneration | Maisel et al. 2027 (Waste Management 227, 115873) supplement, LIB_Route5 BAU, Graphite (AAM): estimated overall rate 0.8874 in 2032 and 0.8973 in 2050 (min 0.6411/0.5742, max 1/1); DERIVED: the straight line through them, read at 2060. Regenerated graphite (the paper's Route 5). PLACEHOLDER (Claude, not data): the paper has no number for this resource on this road.
F_cells_direct | component | anodeActiveMaterial | F_loss_direct | element | C | 0 | 0.097262 | 0.462921 | direct_recycling | direct regeneration | Maisel et al. 2027 (Waste Management 227, 115873) supplement, LIB_Route5 BAU, Graphite (AAM): estimated overall rate 0.8874 in 2032 and 0.8973 in 2050 (min 0.6411/0.5742, max 1/1); DERIVED: the straight line through them, read at 2060. Regenerated graphite (the paper's Route 5). PLACEHOLDER (Claude, not data): the paper has no number for this resource on this road.
F_cells_direct | component | currentCollectorAnode | F_al_direct | element | Al | 0.772222 | 1 | 1 | direct_recycling | direct regeneration | Maisel et al. 2027 (Waste Management 227, 115873) supplement, LIB_Route5 BAU, Aluminium (CC): estimated overall rate 1 in 2032 and 1 in 2050 (min 0.85/0.8, max 1/1); DERIVED: the straight line through them, read at 2060. PLACEHOLDER (Claude, not data): the paper has no number for this resource on this road.
F_cells_direct | component | currentCollectorAnode | F_loss_direct | element | Al | 0 | 0 | 0.227778 | direct_recycling | direct regeneration | Maisel et al. 2027 (Waste Management 227, 115873) supplement, LIB_Route5 BAU, Aluminium (CC): estimated overall rate 1 in 2032 and 1 in 2050 (min 0.85/0.8, max 1/1); DERIVED: the straight line through them, read at 2060. PLACEHOLDER (Claude, not data): the paper has no number for this resource on this road.
F_cells_direct | component | currentCollectorCathode | F_al_direct | element | Al | 0.772222 | 1 | 1 | direct_recycling | direct regeneration | Maisel et al. 2027 (Waste Management 227, 115873) supplement, LIB_Route5 BAU, Aluminium (CC): estimated overall rate 1 in 2032 and 1 in 2050 (min 0.85/0.8, max 1/1); DERIVED: the straight line through them, read at 2060. PLACEHOLDER (Claude, not data): the paper has no number for this resource on this road.
F_cells_direct | component | currentCollectorCathode | F_loss_direct | element | Al | 0 | 0 | 0.227778 | direct_recycling | direct regeneration | Maisel et al. 2027 (Waste Management 227, 115873) supplement, LIB_Route5 BAU, Aluminium (CC): estimated overall rate 1 in 2032 and 1 in 2050 (min 0.85/0.8, max 1/1); DERIVED: the straight line through them, read at 2060. PLACEHOLDER (Claude, not data): the paper has no number for this resource on this road.
F_cells_direct | component | cathodeActiveMaterial | F_loss_direct | element | O | 1 | 1 | 1 | direct_recycling | direct regeneration | DEFINITIONAL: not recovered on this road, so all of it is lost. One destination, therefore 1.0.
F_cells_direct | component | cathodeActiveMaterial | F_loss_direct | element | rest | 1 | 1 | 1 | direct_recycling | direct regeneration | Unspecified material -- not recovered, which is what makes every recovery figure here a lower bound. One destination, therefore 1.0.
F_cells_direct | component | anodeActiveMaterial | F_loss_direct | element | rest | 1 | 1 | 1 | direct_recycling | direct regeneration | Unspecified material -- not recovered, which is what makes every recovery figure here a lower bound. One destination, therefore 1.0.
F_cells_direct | component | batteryCellElectrolyte | F_loss_direct | element | Na | 1 | 1 | 1 | direct_recycling | direct regeneration | DEFINITIONAL: not recovered on this road, so all of it is lost. One destination, therefore 1.0.
F_cells_direct | component | batteryCellElectrolyte | F_loss_direct | element | P | 1 | 1 | 1 | direct_recycling | direct regeneration | DEFINITIONAL: not recovered on this road, so all of it is lost. One destination, therefore 1.0.
F_cells_direct | component | batteryCellElectrolyte | F_loss_direct | element | rest | 1 | 1 | 1 | direct_recycling | direct regeneration | Unspecified material -- not recovered, which is what makes every recovery figure here a lower bound. One destination, therefore 1.0.
F_cells_direct | component | currentCollectorAnode | F_loss_direct | element | rest | 1 | 1 | 1 | direct_recycling | direct regeneration | Unspecified material -- not recovered, which is what makes every recovery figure here a lower bound. One destination, therefore 1.0.
F_cells_direct | component | currentCollectorCathode | F_loss_direct | element | rest | 1 | 1 | 1 | direct_recycling | direct regeneration | Unspecified material -- not recovered, which is what makes every recovery figure here a lower bound. One destination, therefore 1.0.
F_pack_housing | component | batteryPackSupportFrame | F_fealloy_general | element | Fe | 0.34 | 0.72 | 0.94 | general_recycling | shredder | data/battery (the user): from bev_electronics_wiring / _boards TCs_improved: the same shredder in 2060.
F_pack_housing | component | batteryPackSupportFrame | F_loss_general | element | Fe | 0.1 | 0.28 | 0.5 | general_recycling | shredder | data/battery (the user): from bev_electronics_wiring / _boards TCs_improved: the same shredder in 2060.
F_pack_housing | component | batteryPackSupportFrame | F_loss_general | element | rest | 1 | 1 | 1 | general_recycling | shredder | data/battery (the user): Unspecified material -- plastics and the like. Not recovered, which is what makes every recovery figure here a lower bound.
F_pack_housing | component | batteryPackModuleEnclosuresAndCoolantManifolds | F_alalloy_general | element | Al | 0.34 | 0.72 | 0.94 | general_recycling | shredder | data/battery (the user): from bev_electronics_wiring / _boards TCs_improved: the same shredder in 2060.
F_pack_housing | component | batteryPackModuleEnclosuresAndCoolantManifolds | F_loss_general | element | Al | 0.1 | 0.28 | 0.5 | general_recycling | shredder | data/battery (the user): from bev_electronics_wiring / _boards TCs_improved: the same shredder in 2060.
F_pack_housing | component | batteryPackModuleEnclosuresAndCoolantManifolds | F_fealloy_general | element | Fe | 0.34 | 0.72 | 0.94 | general_recycling | shredder | data/battery (the user): from bev_electronics_wiring / _boards TCs_improved: the same shredder in 2060.
F_pack_housing | component | batteryPackModuleEnclosuresAndCoolantManifolds | F_loss_general | element | Fe | 0.1 | 0.28 | 0.5 | general_recycling | shredder | data/battery (the user): from bev_electronics_wiring / _boards TCs_improved: the same shredder in 2060.
F_pack_housing | component | batteryPackModuleEnclosuresAndCoolantManifolds | F_loss_general | element | rest | 1 | 1 | 1 | general_recycling | shredder | data/battery (the user): Unspecified material -- plastics and the like. Not recovered, which is what makes every recovery figure here a lower bound.
F_pack_housing | component | batteryPackThermalConductor | F_alalloy_general | element | Al | 0.34 | 0.72 | 0.94 | general_recycling | shredder | data/battery (the user): from bev_electronics_wiring / _boards TCs_improved: the same shredder in 2060.
F_pack_housing | component | batteryPackThermalConductor | F_loss_general | element | Al | 0.1 | 0.28 | 0.5 | general_recycling | shredder | data/battery (the user): from bev_electronics_wiring / _boards TCs_improved: the same shredder in 2060.
F_pack_housing | component | batteryPackThermalConductor | F_loss_general | element | rest | 1 | 1 | 1 | general_recycling | shredder | data/battery (the user): Unspecified material -- plastics and the like. Not recovered, which is what makes every recovery figure here a lower bound.
F_pack_housing | component | batteryPackCables | F_cu_general | element | Cu | 0.66 | 0.85 | 0.94 | general_recycling | shredder | data/battery (the user): from bev_electronics_wiring / _boards TCs_improved: the same shredder in 2060.
F_pack_housing | component | batteryPackCables | F_loss_general | element | Cu | 0.05 | 0.15 | 0.4 | general_recycling | shredder | data/battery (the user): from bev_electronics_wiring / _boards TCs_improved: the same shredder in 2060.
F_pack_housing | component | batteryPackCables | F_loss_general | element | rest | 1 | 1 | 1 | general_recycling | shredder | data/battery (the user): Unspecified material -- plastics and the like. Not recovered, which is what makes every recovery figure here a lower bound.
F_pack_housing | component | batteryPackCellTerminals | F_cu_general | element | Cu | 0.66 | 0.85 | 0.94 | general_recycling | shredder | data/battery (the user): from bev_electronics_wiring / _boards TCs_improved: the same shredder in 2060.
F_pack_housing | component | batteryPackCellTerminals | F_loss_general | element | Cu | 0.05 | 0.15 | 0.4 | general_recycling | shredder | data/battery (the user): from bev_electronics_wiring / _boards TCs_improved: the same shredder in 2060.
F_pack_housing | component | batteryPackCellTerminals | F_alalloy_general | element | Al | 0.34 | 0.72 | 0.94 | general_recycling | shredder | data/battery (the user): from bev_electronics_wiring / _boards TCs_improved: the same shredder in 2060.
F_pack_housing | component | batteryPackCellTerminals | F_loss_general | element | Al | 0.1 | 0.28 | 0.5 | general_recycling | shredder | data/battery (the user): from bev_electronics_wiring / _boards TCs_improved: the same shredder in 2060.
F_pack_housing | component | batteryPackCellTerminals | F_loss_general | element | rest | 1 | 1 | 1 | general_recycling | shredder | data/battery (the user): Unspecified material -- plastics and the like. Not recovered, which is what makes every recovery figure here a lower bound.