## Overview
RAWCLIC BEV Traction Motor Recycling — Transfer Coefficients Workbook V1
RAWCLIC EU Project 101183654 ¦ EMPA Lead ¦ Companion to BEV Motor Recycling Report V1 ¦ Generated Sep 2026
Definition Box
Term | Definition
Transfer Coefficient (TC) | Fraction of input material reaching the desired/recoverable output stream.
TC = 1.00 | 100% recovery — all input material reaches desired output.
TC = 0.00 | Complete loss — no material reaches desired output.
Min ¦ Mode ¦ Max | Scenario parameter ranges: pessimistic ¦ central/most-likely ¦ optimistic.
NR | Not Reported — evidence insufficient to assign a numerical value.
⚠ IMPORTANT | Report finding: No evidence-supported full-chain TC exists. Values in this workbook are SCENARIO ASSUMPTIONS unless marked as measured stage-specific results.
Scope
Motor removed as a unit from the vehicle. Motor-only boundary (excludes inverter, gearbox, differential, cables, fluids).
Focus: PMSM motors with NdFeB. Reference: 150 kW class with 1.0 ¦ 1.5 ¦ 2.0 kg NdFeB per motor.
ASM/IM and EESM are magnet-free — they enter Cu/Al/steel recovery only, not the NdFeB chain.
Collection and motor removal retained as upstream multipliers even though outside motor-unit boundary.
Workbook Navigation
Sheet | Content
Overview | This sheet — definitions, scope, navigation, source reliability
Recycling Chain Overview | Process flow summary with all steps, TRL, route branching
TC_2030_Disassembly_Route | Transfer coefficients — 2030 — disassembly route with magnet extraction
TC_2030_Shredder_Route | Transfer coefficients — 2030 — shredder route (no magnet extraction)
TC_2060_Disassembly_Route | Transfer coefficients — 2060 — mature disassembly route
TC_2060_Shredder_Route | Transfer coefficients — 2060 — improved shredder route
Process Comparison | Side-by-side comparison of routes: 2030 vs 2060, NdFeB and non-magnet materials
Overall Chain TC Summary | Master summary: end-to-end TCs, recovered masses, fleet-level calculation
References | All references from research report with reliability ratings
Source Reliability Legend
Rating | Description | Colour
100% | Peer-reviewed journals, EU legislation/deliverables, JRC publications | ←
80% | NREL, Argonne, Fraunhofer, USGS, BGS, established analysts | ←
60% | Supplier, recycler, OEM technical/press material | ←
40% | General journalism, unreviewed conference papers | ←

## Recycling Chain Overview
Recycling Chain Overview — Process Flow Summary
All steps in sequence for both disassembly and shredder routes. TRL assessed per operation, not per 'motor recycling' as a whole.
Step # | Step Name | Process Description | Route | TRL 2025 | TRL 2030 | TRL 2060 | Key Actor Examples | Notes
1 | EoL vehicle collection | Vehicle reaches authorised treatment facility (ATF); identified as BEV containing PMSM motor | Both | 7–9 | 8–9 | 9 | National ATF networks, Eurostat reporting | TC = fraction of motor-bearing EoL vehicles entering treatment; currently NR fleet-wide [Ref 37,38]
2 | Motor removal from vehicle | Traction motor unit removed as whole component from vehicle; requires drain, disconnect, unbolt | Both | 6–8 | 7–8 | 9 | ATFs, Fraunhofer ZDR-EMIL [Ref 9], robot-assisted pilots [Ref 6,7,8] | Manual: mature for known models. Flexible robotic: pilot/demo [Ref 6,7,8,9]
3 | Motor pre-processing | Dehousing (remove end shields/housing), drain fluids, demagnetise rotor if thermal route; rotor-stator separation | Disassembly | 5–7 | 6–8 | 8–9 | Fraunhofer IWKS [Ref 20,21], DEMETER [Ref 60], REMANENCE [Ref 61] | Dehousing known motors: commercial. Flexible unknown motors: pilot. Thermal demag: 300–500°C demonstrated [Ref 47,48]
4a | Magnet extraction (disassembly) | Access and remove embedded/surface magnets from rotor; may require cutting, adhesive debonding, sleeve removal | Disassembly | 4–6 | 5–7 | 8–9 | Fraunhofer [Ref 14,16], HyProMag HPMS [Ref 22–25] | IPM magnets in closed pockets: difficult. SPM magnets: easier. H₂ can assist liberation [Ref 17]
4b | Shredding (no magnet extraction) | Whole motor or subassembly enters shredder; NdFeB fragments distribute across ferrous, non-ferrous, ASR fractions | Shredder | 9 | 9 | 9 | Established shredder operators | NdFeB brittle + ferromagnetic → fragments with ferrous. Concentration 9.47%→50.8% after demag+shred [Ref 10,11,12]. TC to recoverable REE: NR
5 | Magnet pre-processing | Decoating, crushing/milling of extracted magnets to feed recycling process; composition analysis and grading | Disassembly | 5–7 | 6–8 | 8–9 | Fraunhofer [Ref 20,21,57], recyclers [Ref 33,34] | Clean magnets: straightforward. Contaminated/oxidised: requires more treatment
6a | Hydrogen Decrepitation (HD/HPMS) | H₂ reacts with NdFeB → decrepitation to powder; HPMS can liberate from assembly; short-loop alloy recovery | Disassembly | 4–6 | 6–7 | 8–9 | HyProMag [Ref 22–25], Fraunhofer IWKS/RecyPer [Ref 20,21,9] | Leading short-loop candidate. Pilot→early commercial. No audited motor-to-magnet mass balance [Ref 17,18]
6b | Hydrometallurgical route | Acid leach → solid-liquid separation → impurity removal → SX separation → precipitation → calcination to REO | Disassembly | 6–8 | 7–8 | 9 | REEcycle [Ref 34], Okon [Ref 33], Fraunhofer IFAM/IGB [Ref 55,56] | Unit operations commercial; motor-feed integration scaling. Selected stages >99% [Ref 31,32]. Supplier claim 99.8% [Ref 34, Rel:60%]
6c | Pyrometallurgical route | Smelting/roasting to concentrate REE in slag/alloy; tolerates heterogeneous feed; downstream hydromet needed | Both | 4–6 | 5–7 | 7–8 | Research groups [Ref 31,58] | Up to 91% Nd extraction into fayalite slag in one demo [Ref 31, Rel:100%]. Not full-chain TC.
6d | Direct/short-loop recycling | Crush, clean, re-mill, re-sinter without elemental separation; alloy integrity retained | Disassembly | 3–5 | 5–7 | 8–9 | Research [Ref 47,52,27,53,54] | Best for segregated manufacturing scrap. EoL motor feed: more challenging. Recovery: NR
7 | REE separation & purification | Solvent extraction (SX) to separate Nd, Pr, Dy, Tb from mixed REE solution; precipitation and purification | Disassembly | 7–8 | 8–9 | 9 | Solvay, Less Common Metals, Shin-Etsu, research [Ref 31,32] | SX is industrial technology. Motor-specific chain integration is the gap.
8 | REE oxide/metal production | Calcination to oxide; or fluoride conversion + electrolysis/metallothermic reduction to metal/alloy | Disassembly | 8–9 | 9 | 9 | Established rare earth refiners | Mature industrial process. Final product spec determines acceptance.
9 | Copper winding separation | Mechanical cutting/pulling of stator windings; copper-rich output to secondary smelter/refiner | Both | 7–8 | 8–9 | 9 | Motor recyclers, Cu smelters | Industrially practiced. Motor-specific TC not separately reported [Report §7]
10 | Aluminium housing recovery | Dehoused Al castings sorted and sent to secondary Al smelter | Both | 8–9 | 9 | 9 | Al recyclers, secondary smelters | Housing separation: product-specific. Al recycling: mature.
11 | Electrical steel recovery | Stator/rotor laminations separated; ferrous scrap to steelmaker. Functional reuse as motor laminations: NR | Both | 8–9 | 9 | 9 | Steel recyclers | Ferrous recovery ≠ functional lamination reuse. New motor-grade sheet from scrap: NR [Report §7]

## TC_2030_Disassembly_Route
Transfer Coefficients — 2030 — Disassembly Route
Motor removed as unit, magnets extracted before processing. Hydrometallurgical route (Steps 6b→7→8) shown as main REE recovery path. HD/HPMS (Step 6a) is alternative short-loop route (TCs similar for NdFeB-to-feed steps; different downstream).
⚠ All Min¦Mode¦Max values are SCENARIO ASSUMPTIONS synthesized from cited demonstrations/literature; not measured forecasts. Report finding: no compatible full-chain TC exists. [Report §5.1]
Step # | Step Name | Material | TC Min | TC Mode | TC Max | Loss (Mode) | Units | Ref # | Rel. % | Notes
1 | EoL vehicle collection | NdFeB (all) | 0.7 | 0.8 | 0.9 | 0.2 | frac. | 37,38 | 100% | Fraction of PMSM-bearing EoL vehicles reaching ATF. Report: NR fleet-wide; scenario assumption.
1 | EoL vehicle collection | Cu | 0.7 | 0.8 | 0.9 | 0.2 | frac. | 37,38 | 100% | Same upstream for all motor materials
1 | EoL vehicle collection | Al | 0.7 | 0.8 | 0.9 | 0.2 | frac. | 37,38 | 100% | Same upstream for all motor materials
1 | EoL vehicle collection | Fe/Si-steel | 0.7 | 0.8 | 0.9 | 0.2 | frac. | 37,38 | 100% | Same upstream for all motor materials
2 | Motor removal from vehicle | NdFeB (all) | 0.85 | 0.93 | 0.98 | 0.07 | frac. | 6,7,8,9 | 80–100% | Motor unit extracted intact. Manual: mature. Robotic: pilot [Ref 6,7,8,9]. Report: NR; scenario assumption.
2 | Motor removal from vehicle | Cu | 0.85 | 0.93 | 0.98 | 0.07 | frac. | 6,7,8,9 | 80–100% | Motor removed as unit → same TC for all internal materials
2 | Motor removal from vehicle | Al | 0.85 | 0.93 | 0.98 | 0.07 | frac. | 6,7,8,9 | 80–100% | Motor removed as unit → same TC
2 | Motor removal from vehicle | Fe/Si-steel | 0.85 | 0.93 | 0.98 | 0.07 | frac. | 6,7,8,9 | 80–100% | Motor removed as unit → same TC
3 | Motor pre-processing (dehousing, demag) | NdFeB (all) | 0.8 | 0.88 | 0.95 | 0.12 | frac. | 14,16,47,48 | 100% | Dehousing + thermal demag. Demag at ~300–500°C [Ref 47,48]. Oxidation risk if atmosphere not controlled. Report: NR.
3 | Motor pre-processing | Cu | 0.9 | 0.95 | 0.98 | 0.05 | frac. | — | 80% | Cu windings separated at this stage; high recovery potential
3 | Motor pre-processing | Al | 0.92 | 0.96 | 0.99 | 0.04 | frac. | — | 80% | Housing removed first — clean Al fraction
3 | Motor pre-processing | Fe/Si-steel | 0.85 | 0.92 | 0.97 | 0.08 | frac. | — | 80% | Laminations separated from Cu and magnets
4a | Magnet extraction (disassembly) | NdFeB (all) | 0.7 | 0.82 | 0.92 | 0.18 | frac. | 14,16,17 | 100% | IPM in closed pockets: difficult. SPM: easier. H₂-assisted liberation possible [Ref 17]. Report: NR.
5 | Magnet pre-processing (decoat, mill) | NdFeB (all) | 0.88 | 0.93 | 0.97 | 0.07 | frac. | 20,21,33 | 80% | Decoating, crushing, milling. Clean magnets: straightforward. Contaminated: lower TC.
6b | Hydromet — acid leach + SX | Nd | 0.85 | 0.92 | 0.97 | 0.08 | frac. | 31,32,34 | 100% | Leaching + SX. Selected stages >99% [Ref 31,32]. Full-route TC lower. Supplier claim 99.8% [Ref 34, Rel:60%].
6b | Hydromet — acid leach + SX | Pr | 0.83 | 0.9 | 0.96 | 0.1 | frac. | 31,32 | 100% | Pr behaviour similar to Nd in hydromet
6b | Hydromet — acid leach + SX | Dy | 0.8 | 0.88 | 0.95 | 0.12 | frac. | 31,32 | 100% | Dy may partition differently in SX [Report §9.4]
6b | Hydromet — acid leach + SX | Tb | 0.78 | 0.86 | 0.94 | 0.14 | frac. | 31,32 | 100% | Tb: least abundant; higher uncertainty
7 | REE separation (SX) | Nd | 0.88 | 0.93 | 0.98 | 0.07 | frac. | 31,32 | 100% | SX is industrial technology. Motor-specific chain integration is the gap.
7 | REE separation (SX) | Pr | 0.86 | 0.91 | 0.97 | 0.09 | frac. | 31,32 | 100% | Pr/Nd separation well-established
7 | REE separation (SX) | Dy | 0.85 | 0.91 | 0.97 | 0.09 | frac. | 31,32 | 100% | HRE separation: commercial
7 | REE separation (SX) | Tb | 0.83 | 0.89 | 0.96 | 0.11 | frac. | 31,32 | 100% | Tb/Dy separation: commercial but trace qty
8 | REE oxide/metal production | Nd | 0.9 | 0.95 | 0.98 | 0.05 | frac. | — | 80% | Calcination/reduction: mature industrial process
8 | REE oxide/metal production | Pr | 0.9 | 0.95 | 0.98 | 0.05 | frac. | — | 80% | Same mature process
8 | REE oxide/metal production | Dy | 0.9 | 0.95 | 0.98 | 0.05 | frac. | — | 80% | Same mature process
8 | REE oxide/metal production | Tb | 0.9 | 0.95 | 0.98 | 0.05 | frac. | — | 80% | Same mature process
9 | Cu winding separation & refining | Cu | 0.82 | 0.9 | 0.96 | 0.1 | frac. | §7 | 80% | Mechanical cutting/pulling + Cu smelter. Industrially practiced. Motor-specific TC: NR [Report §7].
10 | Al housing recovery | Al | 0.88 | 0.93 | 0.97 | 0.07 | frac. | §7 | 80% | Dehoused Al castings to secondary smelter. Report: NR; scenario assumption.
11 | Electrical steel recovery | Fe/Si-steel | 0.8 | 0.88 | 0.95 | 0.12 | frac. | §7 | 80% | Ferrous recovery ≠ functional lamination reuse. New motor-grade sheet from scrap: NR [Report §7].
OVERALL CHAIN TC — Disassembly Route (2030)
Chain TC = product of all step Mode TCs. If any step is NR, the chain TC is marked as scenario-derived.
Material | Chain TC Min | Chain TC Mode | Chain TC Max | Interpretation | Evidence Status
Total NdFeB | 0.29 | 0.5 | 0.75 | NdFeB reaching magnet recycling feed (before hydromet/HD) | Scenario assumption
Nd (to oxide/metal) | 0.2 | 0.41 | 0.7 | Full chain: collection → oxide. Steps 6b–8 are hydromet route. | Scenario assumption
Pr (to oxide/metal) | 0.19 | 0.39 | 0.68 | Full chain: collection → oxide. | Scenario assumption
Dy (to oxide/metal) | 0.18 | 0.38 | 0.68 | Full chain: collection → oxide. Dy may partition differently. | Scenario assumption
Tb (to oxide/metal) | 0.17 | 0.36 | 0.66 | Full chain: collection → oxide. Highest uncertainty (trace qty). | Scenario assumption
Cu (to secondary Cu) | 0.44 | 0.64 | 0.83 | Collection → Cu smelter/refiner. | Scenario assumption
Al (to secondary Al) | 0.48 | 0.66 | 0.85 | Collection → secondary Al smelter. | Scenario assumption
Fe/Si-steel (to steelmaker) | 0.4 | 0.6 | 0.81 | Collection → ferrous scrap. NOT functional lamination reuse. | Scenario assumption

## TC_2030_Shredder_Route
Transfer Coefficients — 2030 — Shredder Route (No Magnet Extraction)
Motor shredded without prior magnet extraction. NdFeB is NOT intentionally recovered — it is diluted across fractions and lost. THIS IS THE BASELINE AGAINST WHICH DISASSEMBLY ROUTES ARE COMPARED.
⚠ All Min¦Mode¦Max values are SCENARIO ASSUMPTIONS synthesized from cited demonstrations/literature; not measured forecasts. Report finding: no compatible full-chain TC exists. [Report §5.1]
Step # | Step Name | Material | TC Min | TC Mode | TC Max | Loss (Mode) | Units | Ref # | Rel. % | Notes
1 | EoL vehicle collection | NdFeB (all) | 0.7 | 0.8 | 0.9 | 0.2 | frac. | 37,38 | 100% | Same upstream as disassembly route
1 | EoL vehicle collection | Cu | 0.7 | 0.8 | 0.9 | 0.2 | frac. | 37,38 | 100% | Same
1 | EoL vehicle collection | Al | 0.7 | 0.8 | 0.9 | 0.2 | frac. | 37,38 | 100% | Same
1 | EoL vehicle collection | Fe/Si-steel | 0.7 | 0.8 | 0.9 | 0.2 | frac. | 37,38 | 100% | Same
2 | Motor to shredder feed | NdFeB (all) | 0.95 | 0.98 | 1 | 0.02 | frac. | — | 80% | Entire motor enters shredder; minimal pre-sorting loss
2 | Motor to shredder feed | Cu | 0.95 | 0.98 | 1 | 0.02 | frac. | — | 80% | Motor enters shredder intact
2 | Motor to shredder feed | Al | 0.95 | 0.98 | 1 | 0.02 | frac. | — | 80% | Motor enters shredder intact
2 | Motor to shredder feed | Fe/Si-steel | 0.95 | 0.98 | 1 | 0.02 | frac. | — | 80% | Motor enters shredder intact
3 | Shredding: NdFeB to ferrous frac. | NdFeB → ferrous | 0.2 | 0.35 | 0.55 | 0.65 | frac. | 10,11,12,13 | 100% | NdFeB brittle+ferromagnetic; fragments partly captured with ferrous. Conc. 9.47→50.8% demo [Ref 10,11,12]. NOT recoverable form.
3 | Shredding: NdFeB to non-ferrous frac. | NdFeB → non-ferrous | 0.1 | 0.15 | 0.2 | 0.85 | frac. | 10,11,12 | 100% | Some NdFeB fragments in non-ferrous stream
3 | Shredding: NdFeB to ASR (lost) | NdFeB → ASR | 0.3 | 0.4 | 0.5 | 0.6 | frac. | 10,11,12 | 100% | Fine fragments in auto shredder residue — effectively lost
3 | Shredding: NdFeB hydromet recovery | NdFeB → recovered REE | 0 | 0.02 | 0.05 | 0.98 | frac. | 10,33,19 | 80–100% | Currently near zero. NdFeB diluted in ferrous fraction → enters steel melt → REE lost in slag.
4 | Ferrous stream → steel melt | NdFeB → recoverable REE | 0 | 0.01 | 0.03 | 0.99 | frac. | 33,19 | 60% | NdFeB diluted into steel melt. REE reports to slag. Recovery from EAF slag: NR. Essentially lost.
3 | Shredding: Cu to non-ferrous | Cu | 0.6 | 0.75 | 0.85 | 0.25 | frac. | — | 80% | Lower than disassembly due to mixing and contamination. Cu attached to laminations contaminates steel.
3 | Shredding: Al to non-ferrous | Al | 0.65 | 0.78 | 0.88 | 0.22 | frac. | — | 80% | Al housing fragments in non-ferrous. Alloy mixing degrades quality.
3 | Shredding: Fe/Si-steel to ferrous | Fe/Si-steel | 0.85 | 0.92 | 0.97 | 0.08 | frac. | — | 80% | Laminations to ferrous fraction. High mass recovery, but functional reuse as motor-grade sheet: NR.
OVERALL CHAIN TC — Shredder Route (2030)
Chain TC = product of all step Mode TCs. If any step is NR, the chain TC is marked as scenario-derived.
Material | Chain TC Min | Chain TC Mode | Chain TC Max | Interpretation | Evidence Status
NdFeB → recovered REE | 0 | 0.02 | 0.05 | ⚠ NEAR ZERO. NdFeB dispersed into ferrous/ASR → lost in steel melt slag. This is the central finding. | Scenario assumption
Cu (shredder non-ferrous) | 0.4 | 0.59 | 0.77 | Lower than disassembly route due to mixing/contamination. | Scenario assumption
Al (shredder non-ferrous) | 0.43 | 0.61 | 0.79 | Lower than disassembly route. Alloy quality degradation. | Scenario assumption
Fe/Si-steel (ferrous) | 0.57 | 0.72 | 0.87 | High mass recovery but NOT functional lamination reuse. | Scenario assumption
Comparison: Disassembly vs Shredder Route (2030)
Material | Disassembly TC Mode | Shredder TC Mode | Difference | Interpretation
NdFeB → REE | 0.5 | 0.02 | 0.48 | Disassembly recovers ~40× more NdFeB
Cu | 0.64 | 0.59 | 0.05 | Disassembly yields cleaner Cu fraction
Al | 0.66 | 0.61 | 0.05 | Disassembly preserves Al alloy quality
Fe/Si-steel | 0.6 | 0.72 | -0.12 | Similar mass; functional reuse differs

## TC_2060_Disassembly_Route
Transfer Coefficients — 2060 — Disassembly Route (Mature Technology)
Mature scenario: robotic disassembly, design-for-disassembly, short-loop recycling dominant for clean feed, hydromet for mixed feed. 2060 is a SCENARIO, not a forecast [Report §5.3, §10].
⚠ All values are SCENARIO ASSUMPTIONS synthesized from cited demonstrations/literature; not measured forecasts. [Report §5.1]
Step # | Step Name | Material | TC Min | TC Mode | TC Max | Loss (Mode) | Units | Ref # | Rel. % | Notes
1 | EoL vehicle collection | NdFeB (all) | 0.82 | 0.9 | 0.96 | 0.1 | frac. | 37,38,35 | 100% | Improved by ELVD mandatory targets + digital tracking. 2030→2060: 0.80→0.90 Mode.
1 | EoL vehicle collection | Cu | 0.82 | 0.9 | 0.96 | 0.1 | frac. | 37,38,35 | 100% | Same improvement
1 | EoL vehicle collection | Al | 0.82 | 0.9 | 0.96 | 0.1 | frac. | 37,38,35 | 100% | Same improvement
1 | EoL vehicle collection | Fe/Si-steel | 0.82 | 0.9 | 0.96 | 0.1 | frac. | 37,38,35 | 100% | Same
2 | Motor removal from vehicle | NdFeB (all) | 0.92 | 0.97 | 0.99 | 0.03 | frac. | 6,7,8,9 | 80% | Robotic disassembly mature by 2060. Design-for-disassembly standard [Ref 60,61].
2 | Motor removal | Cu | 0.92 | 0.97 | 0.99 | 0.03 | frac. | 6,7,8,9 | 80% | Automated removal mature
2 | Motor removal | Al | 0.92 | 0.97 | 0.99 | 0.03 | frac. | 6,7,8,9 | 80% | Same
2 | Motor removal | Fe/Si-steel | 0.92 | 0.97 | 0.99 | 0.03 | frac. | 6,7,8,9 | 80% | Same
3 | Motor pre-processing | NdFeB (all) | 0.88 | 0.94 | 0.98 | 0.06 | frac. | 14,16,47,48 | 80% | Improved atmosphere control, standardised dehousing. 2030→2060: 0.88→0.94 Mode.
3 | Motor pre-processing | Cu | 0.93 | 0.97 | 0.99 | 0.03 | frac. | — | 80% | Mature winding separation
3 | Motor pre-processing | Al | 0.95 | 0.98 | 0.99 | 0.02 | frac. | — | 80% | Design-for-disassembly: easy dehousing
3 | Motor pre-processing | Fe/Si-steel | 0.9 | 0.95 | 0.98 | 0.05 | frac. | — | 80% | Improved lamination separation
4a | Magnet extraction | NdFeB (all) | 0.82 | 0.92 | 0.97 | 0.08 | frac. | 14,16,17,60 | 80% | Robotic extraction + H₂ liberation mature. Design-for-disassembly reduces adhesive. 2030→2060: 0.82→0.92 Mode.
5 | Magnet pre-processing | NdFeB (all) | 0.92 | 0.96 | 0.99 | 0.04 | frac. | 20,21,33 | 80% | Automated decoating and milling. 2030→2060: 0.93→0.96 Mode.
6a/d | Short-loop recycling (HD/direct) | NdFeB → new magnet | 0.88 | 0.93 | 0.97 | 0.07 | frac. | 17,20,21,22,23 | 80% | Short-loop (HD/HPMS/direct) becomes main route for clean known feed by 2060. Alloy retained.
6b | Hydromet (mixed feed fallback) | Nd | 0.9 | 0.96 | 0.99 | 0.04 | frac. | 31,32 | 80% | Improved reagent efficiency, closed-loop acid. 2030→2060: 0.92→0.96 Mode.
6b | Hydromet (mixed feed fallback) | Pr | 0.88 | 0.94 | 0.98 | 0.06 | frac. | 31,32 | 80% | Similar improvement
6b | Hydromet (mixed feed fallback) | Dy | 0.86 | 0.93 | 0.97 | 0.07 | frac. | 31,32 | 80% | HRE separation improved
6b | Hydromet (mixed feed fallback) | Tb | 0.84 | 0.92 | 0.97 | 0.08 | frac. | 31,32 | 80% | Tb recovery improved
7 | REE separation (SX) | Nd | 0.92 | 0.96 | 0.99 | 0.04 | frac. | 31,32 | 80% | Mature industrial SX. 2030→2060: 0.93→0.96.
7 | REE separation (SX) | Pr | 0.9 | 0.95 | 0.99 | 0.05 | frac. | 31,32 | 80%
7 | REE separation (SX) | Dy | 0.9 | 0.95 | 0.98 | 0.05 | frac. | 31,32 | 80%
7 | REE separation (SX) | Tb | 0.88 | 0.94 | 0.98 | 0.06 | frac. | 31,32 | 80%
8 | REE oxide/metal production | All REE | 0.93 | 0.97 | 0.99 | 0.03 | frac. | — | 80% | Mature. 2030→2060: 0.95→0.97.
9 | Cu winding separation | Cu | 0.88 | 0.94 | 0.98 | 0.06 | frac. | §7 | 80% | Automated + design-for-disassembly
10 | Al housing recovery | Al | 0.92 | 0.96 | 0.99 | 0.04 | frac. | §7 | 80% | Mature
11 | Electrical steel recovery | Fe/Si-steel | 0.85 | 0.92 | 0.97 | 0.08 | frac. | §7 | 80% | Mass recovery high; functional closed-loop reuse emerging but unquantified
OVERALL CHAIN TC — Disassembly Route (2060)
Chain TC = product of all step Mode TCs.
Material | Chain TC Min | Chain TC Mode | Chain TC Max | Interpretation | Evidence Status
NdFeB → new magnet (short-loop) | 0.44 | 0.67 | 0.87 | Short-loop: collection → HD/direct → new magnet. No elemental separation. | Scenario assumption
Nd (hydromet → oxide) | 0.39 | 0.65 | 0.87 | Long-loop fallback for mixed/contaminated feed. | Scenario assumption
Dy (hydromet → oxide) | 0.36 | 0.62 | 0.84 | HRE recovery improved. | Scenario assumption
Cu (to secondary Cu) | 0.62 | 0.8 | 0.92 | Automated winding separation. | Scenario assumption
Al (to secondary Al) | 0.66 | 0.82 | 0.93 | Design-for-disassembly. | Scenario assumption
Fe/Si-steel | 0.58 | 0.76 | 0.9 | Mass recovery. Functional lamination reuse: emerging. | Scenario assumption

## TC_2060_Shredder_Route
Transfer Coefficients — 2060 — Shredder Route (Improved Technology)
OPTIMISTIC 2060 scenario: controlled shredding after demagnetisation + inline magnetic separation + hydromet of NdFeB concentrate. Even optimistically, shredder route NdFeB recovery remains well below disassembly route.
⚠ All values are SCENARIO ASSUMPTIONS synthesized from cited demonstrations/literature; not measured forecasts. [Report §5.1]
Step # | Step Name | Material | TC Min | TC Mode | TC Max | Loss (Mode) | Units | Ref # | Rel. % | Notes
1 | EoL vehicle collection | NdFeB (all) | 0.82 | 0.9 | 0.96 | 0.1 | frac. | 37,38,35 | 100% | Same as 2060 disassembly
1 | EoL vehicle collection | Cu | 0.82 | 0.9 | 0.96 | 0.1 | frac. | 37,38,35 | 100% | Same
1 | EoL vehicle collection | Al | 0.82 | 0.9 | 0.96 | 0.1 | frac. | 37,38,35 | 100% | Same
1 | EoL vehicle collection | Fe/Si-steel | 0.82 | 0.9 | 0.96 | 0.1 | frac. | 37,38,35 | 100% | Same
2 | Motor to shredder feed | NdFeB (all) | 0.95 | 0.98 | 1 | 0.02 | frac. | — | 80% | Entire motor enters
2 | Motor to shredder feed | Cu | 0.95 | 0.98 | 1 | 0.02 | frac. | — | 80% | Same
2 | Motor to shredder feed | Al | 0.95 | 0.98 | 1 | 0.02 | frac. | — | 80% | Same
2 | Motor to shredder feed | Fe/Si-steel | 0.95 | 0.98 | 1 | 0.02 | frac. | — | 80% | Same
3 | Controlled shredding + inline mag. sep. | NdFeB → mag. sep. conc. | 0.3 | 0.5 | 0.7 | 0.5 | frac. | 10,11,12,13 | 80% | OPTIMISTIC 2060 scenario: inline magnetic/sensor separation after demag+shred produces NdFeB-enriched fraction
3 | Controlled shredding | NdFeB → ASR (lost) | 0.15 | 0.25 | 0.4 | 0.75 | frac. | 10,11,12 | 80% | Reduced but not eliminated loss to ASR
3→6b | Hydromet of NdFeB concentrate | NdFeB → recovered REE | 0.15 | 0.3 | 0.5 | 0.7 | frac. | 10,31,32 | 80% | OPTIMISTIC: hydromet processing of shredder concentrate. Assumes effective inline concentration + hydromet.
3 | Shredding: Cu | Cu | 0.68 | 0.8 | 0.9 | 0.2 | frac. | — | 80% | Improved sensor-based sorting. Still lower than disassembly.
3 | Shredding: Al | Al | 0.72 | 0.83 | 0.92 | 0.17 | frac. | — | 80% | Improved separation technology.
3 | Shredding: Fe/Si-steel | Fe/Si-steel | 0.88 | 0.94 | 0.98 | 0.06 | frac. | — | 80% | High ferrous recovery.
OVERALL CHAIN TC — Shredder Route (2060)
Chain TC = product of all step Mode TCs.
Material | Chain TC Min | Chain TC Mode | Chain TC Max | Interpretation | Evidence Status
NdFeB → recovered REE | 0.12 | 0.26 | 0.48 | OPTIMISTIC scenario. Requires effective inline magnetic separation + downstream hydromet. Still much lower than disassembly route. | Scenario assumption
Cu | 0.53 | 0.71 | 0.86 | Improved sensor-based sorting. | Scenario assumption
Al | 0.56 | 0.73 | 0.88 | Improved sorting technology. | Scenario assumption
Fe/Si-steel | 0.69 | 0.83 | 0.94 | High mass recovery. | Scenario assumption

## Process Comparison
Process Comparison — 2030 vs 2060
All values scenario assumptions. Report emphasises: no evidence-supported full-chain TC exists [§5, §10].
Table 1: NdFeB Recycling Process Route Overview
Process Route | Dom. 2030? | Dom. 2060? | NdFeB TC 2030 Min | NdFeB TC 2030 Mode | NdFeB TC 2030 Max | NdFeB TC 2060 Min | NdFeB TC 2060 Mode | NdFeB TC 2060 Max | Key 2060 Driver | Notes
Hydrometallurgical (long-loop) | Scaling | Major (mixed feed) | NR | NR | NR | NR | NR | NR | Improved reagent efficiency; closed-loop acid | Unit ops commercial; motor integration scaling. >99% at selected stages [Ref 31,32]. Full-route TC: NR.
HD/HPMS (short-loop) | Pilot→early comm. | Major (clean feed) | NR | NR | NR | NR | NR | NR | Plant scale-up; standardised feed | Leading short-loop candidate. HyProMag scaling [Ref 22–25]. Motor-to-magnet balance: NR.
Direct/short-loop (magnet-to-magnet) | Research→pilot | Major (known alloy) | NR | NR | NR | NR | NR | NR | Design-for-disassembly; alloy standardisation | Best for segregated scrap. EoL motor feed: challenging [Ref 47,52,27]. Recovery: NR.
Pyrometallurgical | Pilot/niche | Residual/mixed | NR | NR | NR | NR | NR | NR | Heterogeneous feed processing | Up to 91% Nd extraction in demo [Ref 31]. Not full-chain. Needs downstream hydromet.
Shredder route (current dominant) | Current practice | Declining | 0 | 0.02 | 0.05 | 0.15 | 0.3 | 0.5 | Inline magnetic separation + hydromet of concentrate | ⚠ 2030: near-zero NdFeB recovery. 2060: optimistic scenario with controlled shredding.
Table 2: Individual REE Transfer Coefficient Comparison (Full Chain, Disassembly Route)
Full-chain scenario TCs (collection → oxide/metal). All scenario assumptions.
Element | 2030 Disassembly Mode | 2030 Shredder Mode | 2060 Disassembly Mode | 2060 Shredder Mode | Improvement 2030→2060 Dis.
Nd | 0.41 | 0.02 | 0.65 | 0.26 | ×1.6
Pr | 0.39 | 0.02 | 0.63 | 0.26 | ×1.6
Dy | 0.38 | 0.02 | 0.62 | 0.26 | ×1.6
Tb | 0.36 | 0.02 | 0.61 | 0.26 | ×1.7
Table 3: Non-Magnet Material TC Summary
Material | 2030 Dis. Min | 2030 Dis. Mode | 2030 Dis. Max | 2030 Shred. Min | 2030 Shred. Mode | 2030 Shred. Max | 2060 Dis. Min | 2060 Dis. Mode | 2060 Dis. Max
Cu | 0.44 | 0.64 | 0.83 | 0.4 | 0.59 | 0.77 | 0.62 | 0.8 | 0.92
Al | 0.48 | 0.66 | 0.85 | 0.43 | 0.61 | 0.79 | 0.66 | 0.82 | 0.93
Fe/Si-steel | 0.4 | 0.6 | 0.81 | 0.57 | 0.72 | 0.87 | 0.58 | 0.76 | 0.9

## Overall Chain TC Summary
Overall Chain TC Summary — Master Table for RAWCLIC Model
End-to-end transfer coefficients: motor material → recovered product. Starting point: 1 motor @ 150 kW PMSM. All values SCENARIO ASSUMPTIONS [Report §5, §10].
⚠ Report conclusion: 'No evidence-supported full-chain TC exists for 2030 or 2060.' [§5.2, §5.3, §10]. Values below are scenario parameters for material-flow modelling.
Motor Material Inventory (150 kW PMSM Reference)
Material | Min (kg) | Mode (kg) | Max (kg) | Source | Reliability
Total NdFeB | 1 | 1.5 | 2 | Ref 1,2 | 100%
Nd (contained) | 0.25 | 0.38 | 0.55 | Ref 1,2 | 100%
Pr (contained) | 0.03 | 0.08 | 0.15 | Ref 1,2 | 100%
Dy (contained) | 0.01 | 0.05 | 0.12 | Ref 1,2 | 100%
Tb (contained) | 0 | 0.01 | 0.03 | Ref 1,2 | 100%
Total REE (sum) | 0.29 | 0.52 | 0.85 | Calculated | 100%
Cu (windings) | 8 | 11 | 14 | Ref 1,2 | 100%
Al (housing) | 8 | 12 | 17 | Ref 1,2 | 100%
Electrical steel | 28 | 37 | 46 | Ref 1,2 | 100%
Elemental rows (Nd, Pr, Dy, Tb) are CONTAINED within NdFeB mass — do not add to NdFeB total.
End-to-End Chain TC and Recovered Mass per Motor
Material | Mass Min | Mass Mode | Mass Max | 2030D TC Min | 2030D TC Mode | 2030D TC Max | 2030D Rec Min | 2030D Rec Mode | 2030D Rec Max | 2030S TC Mode | 2030S Rec Mode | 2060D TC Min | 2060D TC Mode | 2060D TC Max | 2060D Rec Mode
Nd | 0.25 | 0.38 | 0.55 | 0.2 | 0.41 | 0.7 | 0.05 | 0.156 | 0.385 | 0.02 | 0.008 | 0.39 | 0.65 | 0.87 | 0.247
Pr | 0.03 | 0.08 | 0.15 | 0.19 | 0.39 | 0.68 | 0.006 | 0.031 | 0.102 | 0.02 | 0.002 | 0.37 | 0.63 | 0.86 | 0.05
Dy | 0.01 | 0.05 | 0.12 | 0.18 | 0.38 | 0.68 | 0.002 | 0.019 | 0.082 | 0.02 | 0.001 | 0.36 | 0.62 | 0.84 | 0.031
Tb | 0 | 0.01 | 0.03 | 0.17 | 0.36 | 0.66 | 0 | 0.004 | 0.02 | 0.02 | 0 | 0.34 | 0.61 | 0.84 | 0.006
Total REE | 0.29 | 0.52 | 0.85 | 0.2 | 0.41 | 0.7 | 0.058 | 0.213 | 0.595 | 0.02 | 0.01 | 0.39 | 0.65 | 0.87 | 0.338
Cu | 8 | 11 | 14 | 0.44 | 0.64 | 0.83 | 3.52 | 7.04 | 11.62 | 0.59 | 6.49 | 0.62 | 0.8 | 0.92 | 8.8
Al | 8 | 12 | 17 | 0.48 | 0.66 | 0.85 | 3.84 | 7.92 | 14.45 | 0.61 | 7.32 | 0.66 | 0.82 | 0.93 | 9.84
Fe/Si-steel | 28 | 37 | 46 | 0.4 | 0.6 | 0.81 | 11.2 | 22.2 | 37.26 | 0.72 | 26.64 | 0.58 | 0.76 | 0.9 | 28.12
Fleet-Level Calculation: 1 Million PMSM Motors EoL per Year (EU Scale)
Illustrative calculation. Actual EU fleet EoL motor count depends on stock, lifetime, architecture mix.
Material | Mass/motor Mode (kg) | Fleet total (tonnes/yr) | 2030 Dis. recovered (t/yr) | 2030 Shred. recovered (t/yr) | 2060 Dis. recovered (t/yr) | Interpretation
Nd | 0.38 | 380 | 156 | 8 | 247 | Critical: Nd is primary RE target
Pr | 0.08 | 80 | 31 | 2 | 50 | Co-product with Nd
Dy | 0.05 | 50 | 19 | 1 | 31 | HRE: highest supply risk
Tb | 0.01 | 10 | 4 | 0 | 6 | Trace HRE
Total REE | 0.52 | 520 | 213 | 10 | 338 | Sum of Nd+Pr+Dy+Tb (using Nd TC proxy)
Cu | 11 | 11000 | 7040 | 6490 | 8800 | High-value secondary Cu
Al | 12 | 12000 | 7920 | 7320 | 9840 | Secondary Al alloy
Fe/Si-steel | 37 | 37000 | 22200 | 26640 | 28120 | Ferrous scrap (NOT functional lamination reuse)
⚠ Shredder route REE recovery: near zero at 2030 (0.02 TC Mode). This is THE central finding for RAWCLIC modelling: without disassembly, NdFeB is effectively lost.

## References
References — BEV Traction Motor Recycling Report V1
Sorted by reliability rating. 100% = peer-reviewed/EU; 80% = Fraunhofer/analyst; 60% = supplier/OEM; 40% = journalism.
Ref # | Author(s) / Source | Year | Title / Description | DOI or URL | Rel. % | Used in Sheet(s)
1 | Roesslein, M. | 2026 | Practical BEV Traction-Motor Architecture, Weight and Materials Outlook | Uploaded: BEV_Motors_Practical_Report_v2.md | 100% | All
2 | Roesslein, M. | 2026 | BEV Motors Practical Data v2 | Uploaded: BEV_Motors_Practical_Data_v2.xlsx | 100% | All
3 | Anspach, R. et al. (RAWCLIC) | 2026 | D3.1 Deliverable — Harmonized Datasets for Secondary RM Sources | EU RAWCLIC project | 100% | All
4 | RAWCLIC Consortium | 2026 | BEV Motor Consolidated Data V1 | Uploaded: RAWCLIC_BEV_motor_consolidated_data_V1.xlsx | 100% | All
5 | JRC | 2023 | Innovative requirements for CE in plastics and CRM in vehicles | joint-research-centre.ec.europa.eu | 100% | Recycling Chain, TC sheets
6 | Springer (peer-reviewed) | 2024 | Automated magnet disassembly research | link.springer.com/chapter/10.1007/978-3-031-84744-8_6 | 100% | TC sheets, Recycling Chain
7 | ScienceDirect (peer-reviewed) | 2025 | Human-robot cooperative motor disassembly | sciencedirect.com/S2212827125003786 | 100% | TC sheets, Recycling Chain
10 | Peer-reviewed | 2026 | Thermal demagnetisation, shredding and NdFeB separation | doi.org/10.1177/0734242x261476422 | 100% | TC Shredder sheets
11 | PubMed (peer-reviewed) | 2025 | Magnet enrichment through mechanical treatment | pubmed.ncbi.nlm.nih.gov/42625283/ | 100% | TC Shredder sheets
12 | ChemRxiv | 2024 | Thermal demagnetisation and mechanical concentration | chemrxiv.org/6721e7215a82cea2fa4debeb | 100% | TC Shredder sheets
13 | Springer (peer-reviewed) | 2026 | Mechanical enrichment of NdFeB motor scrap | link.springer.com/s12649-026-03754-1 | 100% | TC Shredder sheets
14 | ScienceDirect (peer-reviewed) | 2024 | Functional disassembly and direct recycling of PM motors | sciencedirect.com/S0921344924001769 | 100% | TC sheets
15 | Springer (peer-reviewed) | 2023 | Flexible magnet-disassembly cells | link.springer.com/978-3-031-47394-4_45 | 100% | Recycling Chain
16 | ScienceDirect (peer-reviewed) | 2025 | Debonding and disassembly-time reduction | sciencedirect.com/S2214993725003549 | 100% | TC sheets
17 | ScienceDirect (peer-reviewed) | 2025 | H₂ and metallurgical recovery of NdFeB | sciencedirect.com/S2214993725055123 | 100% | TC sheets, Recycling Chain
26 | ACS Omega (peer-reviewed) | 2023 | Review on parameters of recycling NdFeB | pubs.acs.org/10.1021/acsomega.2c07810 | 100% | Recycling Chain
27 | PMC (peer-reviewed) | 2025 | H₂-based magnet recycling | pmc.ncbi.nlm.nih.gov/PMC12897740/ | 100% | Recycling Chain
28 | U. Birmingham (peer-reviewed) | 2021 | HPMS recycling of NdFeB from HDD scrap | research.birmingham.ac.uk | 100% | Recycling Chain
29 | Springer (peer-reviewed) | 2025 | NdFeB powder recycling | link.springer.com/s10163-025-02162-2 | 100% | Recycling Chain
30 | Wiley (peer-reviewed) | 2014 | HDDR and recycled magnet powders | onlinelibrary.wiley.com/10.1155/2014/638013 | 100% | Recycling Chain
31 | MDPI Processes (peer-reviewed) | 2025 | Integrated motor recycling, smelting and hydromet recovery | mdpi.com/2227-9717/13/6/1729 | 100% | TC sheets, Process Comp.
32 | RSC Chem. Commun. (peer-reviewed) | 2025 | Electrochemical and metallurgical RE recovery | pubs.rsc.org/d4cc04252b | 100% | TC sheets
35 | EUR-Lex | 2024 | Regulation (EU) 2024/1252 — Critical Raw Materials Act | eur-lex.europa.eu | 100% | Overview, Power Limits
36 | EUR-Lex | 2024 | CRMA supporting documentation | eur-lex.europa.eu | 100% | Overview
37 | Eurostat | 2025 | End-of-life vehicle statistics | ec.europa.eu/eurostat | 100% | TC sheets
38 | EC Environment | 2024 | End-of-life vehicles regulation | environment.ec.europa.eu | 100% | TC sheets
39 | EUR-Lex | 2023 | CRMA legislative text (COM/2023/451) | eur-lex.europa.eu | 100% | Overview
43 | Springer (peer-reviewed) | 2024 | PM demagnetisation and recycling review | link.springer.com/s13243-024-00143-6 | 100% | Recycling Chain
44 | Springer (peer-reviewed) | 2016 | Disassembly and collection constraints for EV magnets | link.springer.com/s40831-016-0090-4 | 100% | Recycling Chain
45 | MDPI (peer-reviewed) | 2025 | Magnet identification and recycling systems | mdpi.com/2673-4591/131/1/11 | 100% | Recycling Chain
46 | PMC (peer-reviewed) | 2024 | Automated motor and magnet identification | pmc.ncbi.nlm.nih.gov/PMC11985978/ | 100% | Recycling Chain
47 | MDPI Metals (peer-reviewed) | 2024 | NdFeB recycling and demagnetisation routes review | mdpi.com/2075-4701/14/6/658 | 100% | TC sheets
48 | ScienceDirect (peer-reviewed) | 2024 | Thermal treatment and NdFeB recycling | sciencedirect.com/S2452223624000051 | 100% | TC sheets
49 | Springer (peer-reviewed) | 2025 | Functional magnet recycling | link.springer.com/978-3-032-21154-5_22 | 100% | Recycling Chain
51 | IOP (peer-reviewed) | 2024 | NdFeB recycling | iopscience.iop.org/1361-6668/ad54f5 | 100% | Recycling Chain
52 | MDPI Metals (peer-reviewed) | 2025 | Direct NdFeB recycling review | mdpi.com/2075-4701/15/11/1227 | 100% | Recycling Chain
53 | MDPI Sustainability (peer-reviewed) | 2021 | PM recycling methods review | mdpi.com/2071-1050/13/17/9668 | 100% | Recycling Chain
54 | MDPI Energies (peer-reviewed) | 2018 | Functional RE magnet recycling review | mdpi.com/1996-1073/11/4/792 | 100% | Recycling Chain
58 | Springer (peer-reviewed) | 2025 | Liquid-Mg extraction of RE | link.springer.com/978-3-031-81182-1_5 | 100% | Recycling Chain
59 | Springer (peer-reviewed) | 2018 | Motor-magnet demag and molten-salt recovery | link.springer.com/s40831-018-0198-9 | 100% | Recycling Chain
60 | CORDIS | 2022 | DEMETER project — designing/recycling electric motors | cordis.europa.eu/article/id/413346 | 100% | Recycling Chain
61 | CORDIS | 2015 | REMANENCE project — final report | cordis.europa.eu/docs/results/310/310240 | 100% | Recycling Chain
62 | JRC RMIS | 2020 | CRMs for Strategic Technologies 2020 | rmis.jrc.ec.europa.eu | 100% | Overview
65 | JRC | 2024 | CRM and PM requirements (JRC140892) | publications.jrc.ec.europa.eu | 100% | Overview
77 | ScienceDirect (peer-reviewed) | 2023 | EV motor development and circularity | sciencedirect.com/S0306261923018603 | 100% | Recycling Chain
78 | JRC | 2021 | Role of REE in wind energy and electric mobility | publications.jrc.ec.europa.eu/JRC122671 | 100% | Overview
80 | Springer (peer-reviewed) | 2023 | RE recycling and circularity | link.springer.com/s11837-023-06235-1 | 100% | Recycling Chain
81 | ScienceDirect (peer-reviewed) | 2026 | Decision framework for EoL electromechanical components | sciencedirect.com/S2212827126006104 | 100% | Recycling Chain
82 | EIT | 2021 | REE cluster report | eit.europa.eu | 100% | Overview
83 | Springer (peer-reviewed) | 2016 | Mechanical pretreatment of magnet-bearing motors | link.springer.com/s40831-016-0085-1 | 100% | Recycling Chain
84 | CINEA/EC | 2025 | LIFE INSPIREE project documentation | cinea.ec.europa.eu | 100% | Recycling Chain
8 | Fraunhofer | 2024 | REASSERT: reuse, repair, remanufacturing, recycling of e-motors | fraunhofer.de/en/press/2024/electromobility-second-life | 80% | TC sheets, Recycling Chain
9 | Fraunhofer IWKS | 2025 | ZDR-EMIL: automated dismantling for electromobility | iwks.fraunhofer.de/en/competencies/zdr-emil.html | 80% | TC sheets, Recycling Chain
18 | Fastmarkets | 2025 | Rare-earth magnet recycling technology | fastmarkets.com/insights/rare-earth-magnet-recycling | 80% | Recycling Chain
20 | Fraunhofer IWKS | 2025 | Magnetic Materials Recycling competence | iwks.fraunhofer.de/Recycling.html | 80% | TC sheets, Recycling Chain
21 | Fraunhofer IWKS | 2025 | RecyPer project — recycled magnetic material | iwks.fraunhofer.de/recyper.html | 80% | TC sheets
55 | Fraunhofer IFAM | 2025 | Hydromet RE recovery (Dresden) | ifam.fraunhofer.de/recycling.html | 80% | TC sheets
56 | Fraunhofer IGB | 2025 | Lighthouse project: critical rare earths | igb.fraunhofer.de | 80% | TC sheets
57 | Fraunhofer Materials | 2025 | Recycling of rare earth magnets | materials.fraunhofer.de | 80% | TC sheets
19 | Okon Recycling | 2025 | Motor rare-earth magnet recycling | okonrecycling.com/rare-earth-motor-magnet-recycling | 60% | TC sheets, Recycling Chain
22 | HyProMag / Rare Earth Mining | 2025 | HyProMag hydrogen processing route | rare-earth-mining.com/hypromag/ | 60% | TC sheets, Recycling Chain
23 | HyProMag USA | 2025 | HPMS technology description | hypromagusa.com/technology/ | 60% | TC sheets
24 | HyProMag Ltd | 2025 | Technical progress summary (June 2025) | hypromag.com/executive-summary | 60% | TC sheets
25 | HyProMag Ltd | 2025 | About — facility and process information | hypromag.com/about/ | 60% | TC sheets
33 | Okon Recycling | 2025 | EV motor magnet recovery | okonrecycling.com/ev-motor-magnet-recovery | 60% | TC sheets
34 | REEcycle Inc. | 2025 | Recycle electric motor magnets (99.8% claim) | reecycleinc.com/recycle-electric-motor-magnets | 60% | TC sheets
50 | ResearchGate | 2024 | Functional recycling/reuse of NdFeB from various waste streams | researchgate.net/389513583 | 40% | Recycling Chain